## O1s+V2p - Bare SVO
O 1s + V 2p | XPS data - Bare SVO sample
| Raw data |  | Fit | [7 empty] | Components
[12 empty] | Position [eV] | FWHM [eV] | Doublet Separation [eV]
| Binding Energy [eV] | Data [CPS] | Shirley Background | V 2p3/2 (V5+) | V 2p1/2 (V5+) | V 2p3/2 (V4+) | V 2p1/2 (V4+) | O 1s #1 | O 1s #2 | Envelope | V 2p3/2 (V5+) | 517.07 | 1.64 | 7.51
| 541.516 | 8567.5 | 8567.5 | 8567.5 | 8567.5 | 8567.5 | 8567.5 | 8567.5 | 8567.5 | 8567.5 | V 2p1/2 (V5+) | 524.58 | 3
| 541.466 | 8631.25 | 8631.25 | 8631.25 | 8631.25 | 8631.25 | 8631.25 | 8631.25 | 8631.25 | 8631.25 | V 2p3/2 (V4+) | 515.08 | 2.38 | 7.28
| 541.416 | 8573.75 | 8573.75 | 8573.75 | 8573.75 | 8573.75 | 8573.75 | 8573.75 | 8573.75 | 8573.75 | V 2p1/2 (V4+) | 522.36 | 2.03
| 541.366 | 8571.88 | 8571.88 | 8571.88 | 8571.88 | 8571.88 | 8571.88 | 8571.88 | 8571.88 | 8571.88 | O 1s #1 | 529.95 | 1.91 | -
| 541.316 | 8460.63 | 8460.63 | 8460.63 | 8460.63 | 8460.63 | 8460.63 | 8460.63 | 8460.63 | 8460.63 | O 1s #2 | 532.92 | 2.23 | -
| 541.266 | 8463.75 | 8463.75 | 8463.75 | 8463.75 | 8463.75 | 8463.75 | 8463.75 | 8463.75 | 8463.75
| 541.216 | 8538.75 | 8538.75 | 8538.75 | 8538.75 | 8538.75 | 8538.75 | 8538.75 | 8538.75 | 8538.75
| 541.166 | 8388.75 | 8388.75 | 8388.75 | 8388.75 | 8388.75 | 8388.75 | 8388.75 | 8388.75 | 8388.75
| 541.116 | 8395 | 8395 | 8395 | 8395 | 8395 | 8395 | 8395 | 8395 | 8395
| 541.066 | 8294.38 | 8294.38 | 8294.38 | 8294.38 | 8294.38 | 8294.38 | 8294.38 | 8294.38 | 8294.38
| 541.016 | 8475 | 8475 | 8475 | 8475 | 8475 | 8475 | 8475 | 8475 | 8475
| 540.966 | 8452.5 | 8452.5 | 8452.5 | 8452.5 | 8452.5 | 8452.5 | 8452.5 | 8452.5 | 8452.5
| 540.916 | 8539.38 | 8539.38 | 8539.38 | 8539.38 | 8539.38 | 8539.38 | 8539.38 | 8539.38 | 8539.38
| 540.866 | 8416.88 | 8416.88 | 8416.88 | 8416.88 | 8416.88 | 8416.88 | 8416.88 | 8416.88 | 8416.88
| 540.816 | 8535 | 8535 | 8535 | 8535 | 8535 | 8535 | 8535 | 8535 | 8535
| 540.766 | 8443.13 | 8443.13 | 8443.13 | 8443.13 | 8443.13 | 8443.13 | 8443.13 | 8443.13 | 8443.13
| 540.716 | 8491.25 | 8491.25 | 8491.25 | 8491.25 | 8491.25 | 8491.25 | 8491.25 | 8491.25 | 8491.25
| 540.666 | 8431.25 | 8431.25 | 8431.25 | 8431.25 | 8431.25 | 8431.25 | 8431.25 | 8431.25 | 8431.25
| 540.616 | 8359.38 | 8359.38 | 8359.38 | 8359.38 | 8359.38 | 8359.38 | 8359.38 | 8359.38 | 8359.38
| 540.566 | 8506.25 | 8506.25 | 8506.25 | 8506.25 | 8506.25 | 8506.25 | 8506.25 | 8506.25 | 8506.25
| 540.516 | 8320 | 8320 | 8320 | 8320 | 8320 | 8320 | 8320 | 8320 | 8320
| 540.466 | 8230.63 | 8230.63 | 8230.63 | 8230.63 | 8230.63 | 8230.63 | 8230.63 | 8230.63 | 8230.63
| 540.416 | 8362.5 | 8362.5 | 8362.5 | 8362.5 | 8362.5 | 8362.5 | 8362.5 | 8362.5 | 8362.5
| 540.366 | 8410.63 | 8410.63 | 8410.63 | 8410.63 | 8410.63 | 8410.63 | 8410.63 | 8410.63 | 8410.63
| 540.316 | 8272.5 | 8272.5 | 8272.5 | 8272.5 | 8272.5 | 8272.5 | 8272.5 | 8272.5 | 8272.5
| 540.266 | 8302.5 | 8302.5 | 8302.5 | 8302.5 | 8302.5 | 8302.5 | 8302.5 | 8302.5 | 8302.5
| 540.216 | 8385.63 | 8385.63 | 8385.63 | 8385.63 | 8385.63 | 8385.63 | 8385.63 | 8385.63 | 8385.63
| 540.166 | 8375.63 | 8375.63 | 8375.63 | 8375.63 | 8375.63 | 8375.63 | 8375.63 | 8375.63 | 8375.63
| 540.116 | 8428.75 | 8428.75 | 8428.75 | 8428.75 | 8428.75 | 8428.75 | 8428.75 | 8428.75 | 8428.75
| 540.066 | 8205.63 | 8205.63 | 8205.63 | 8205.63 | 8205.63 | 8205.63 | 8205.63 | 8205.63 | 8205.63
| 540.016 | 8268.13 | 8268.13 | 8268.13 | 8268.13 | 8268.13 | 8268.13 | 8268.13 | 8268.13 | 8268.13
| 539.966 | 8326.25 | 8326.25 | 8326.25 | 8326.25 | 8326.25 | 8326.25 | 8326.25 | 8326.25 | 8326.25
| 539.916 | 8400.63 | 8400.63 | 8400.63 | 8400.63 | 8400.63 | 8400.63 | 8400.63 | 8400.63 | 8400.63
| 539.866 | 8173.13 | 8173.13 | 8173.13 | 8173.13 | 8173.13 | 8173.13 | 8173.13 | 8173.13 | 8173.13
| 539.816 | 8291.88 | 8291.88 | 8291.88 | 8291.88 | 8291.88 | 8291.88 | 8291.88 | 8291.88 | 8291.88
| 539.766 | 8238.75 | 8238.75 | 8238.75 | 8238.75 | 8238.75 | 8238.75 | 8238.75 | 8238.75 | 8238.75
| 539.716 | 8128.13 | 8128.13 | 8128.13 | 8128.13 | 8128.13 | 8128.13 | 8128.13 | 8128.13 | 8128.13
| 539.666 | 8175.63 | 8175.63 | 8175.63 | 8175.63 | 8175.63 | 8175.63 | 8175.63 | 8175.63 | 8175.63
| 539.616 | 8280 | 8280 | 8280 | 8280 | 8280 | 8280 | 8280 | 8280 | 8280
| 539.566 | 8297.5 | 8297.5 | 8297.5 | 8297.5 | 8297.5 | 8297.5 | 8297.5 | 8297.5 | 8297.5
| 539.516 | 8038.75 | 8038.75 | 8038.75 | 8038.75 | 8038.75 | 8038.75 | 8038.75 | 8038.75 | 8038.75
| 539.466 | 8133.75 | 8133.75 | 8133.75 | 8133.75 | 8133.75 | 8133.75 | 8133.75 | 8133.75 | 8133.75
| 539.416 | 8169.38 | 8169.38 | 8169.38 | 8169.38 | 8169.38 | 8169.38 | 8169.38 | 8169.38 | 8169.38
| 539.366 | 8159.38 | 8159.38 | 8159.38 | 8159.38 | 8159.38 | 8159.38 | 8159.38 | 8159.38 | 8159.38
| 539.316 | 8094.38 | 8094.38 | 8094.38 | 8094.38 | 8094.38 | 8094.38 | 8094.38 | 8094.38 | 8094.38
| 539.266 | 8170.63 | 8170.63 | 8170.63 | 8170.63 | 8170.63 | 8170.63 | 8170.63 | 8170.63 | 8170.63
| 539.216 | 8010.63 | 8010.63 | 8010.63 | 8010.63 | 8010.63 | 8010.63 | 8010.63 | 8010.63 | 8010.63
| 539.166 | 7981.88 | 7981.88 | 7981.88 | 7981.88 | 7981.88 | 7981.88 | 7981.88 | 7981.88 | 7981.88
| 539.116 | 8005 | 8005 | 8005 | 8005 | 8005 | 8005 | 8005 | 8005 | 8005
| 539.066 | 7912.5 | 7912.5 | 7912.5 | 7912.5 | 7912.5 | 7912.5 | 7912.5 | 7912.5 | 7912.5
| 539.016 | 7993.75 | 7993.75 | 7993.75 | 7993.75 | 7993.75 | 7993.75 | 7993.75 | 7993.75 | 7993.75
| 538.966 | 7968.13 | 7968.13 | 7968.13 | 7968.13 | 7968.13 | 7968.13 | 7968.13 | 7968.13 | 7968.13
| 538.916 | 7913.13 | 7913.13 | 7913.13 | 7913.13 | 7913.13 | 7913.13 | 7913.13 | 7913.13 | 7913.13
| 538.866 | 7916.88 | 7916.88 | 7916.88 | 7916.88 | 7916.88 | 7916.88 | 7916.88 | 7916.88 | 7916.88
| 538.816 | 7835.63 | 7835.63 | 7835.63 | 7835.63 | 7835.63 | 7835.63 | 7835.63 | 7835.63 | 7835.63
| 538.766 | 7865.63 | 7865.63 | 7865.63 | 7865.63 | 7865.63 | 7865.63 | 7865.63 | 7865.63 | 7865.63
| 538.716 | 7813.75 | 7813.75 | 7813.75 | 7813.75 | 7813.75 | 7813.75 | 7813.75 | 7813.75 | 7813.75
| 538.666 | 7847.5 | 7847.5 | 7847.5 | 7847.5 | 7847.5 | 7847.5 | 7847.5 | 7847.5 | 7847.5
| 538.616 | 7758.13 | 7758.13 | 7758.13 | 7758.13 | 7758.13 | 7758.13 | 7758.13 | 7758.13 | 7758.13
| 538.566 | 7780.63 | 7780.63 | 7780.63 | 7780.63 | 7780.63 | 7780.63 | 7780.63 | 7780.63 | 7780.63
| 538.516 | 7786.88 | 7786.88 | 7786.88 | 7786.88 | 7786.88 | 7786.88 | 7786.88 | 7786.88 | 7786.88
| 538.466 | 7613.13 | 7613.13 | 7613.13 | 7613.13 | 7613.13 | 7613.13 | 7613.13 | 7613.13 | 7613.13
| 538.416 | 7680 | 7680 | 7680 | 7680 | 7680 | 7680 | 7680 | 7680 | 7680
| 538.366 | 7720 | 7720 | 7720 | 7720 | 7720 | 7720 | 7720 | 7720 | 7720
| 538.316 | 7663.75 | 7663.75 | 7663.75 | 7663.75 | 7663.75 | 7663.75 | 7663.75 | 7663.75 | 7663.75
| 538.266 | 7561.25 | 7561.25 | 7561.25 | 7561.25 | 7561.25 | 7561.25 | 7561.25 | 7561.25 | 7561.25
| 538.216 | 7641.25 | 7641.25 | 7641.25 | 7641.25 | 7641.25 | 7641.25 | 7641.25 | 7641.25 | 7641.25
| 538.166 | 7733.13 | 7733.13 | 7733.13 | 7733.13 | 7733.13 | 7733.13 | 7733.13 | 7733.13 | 7733.13
| 538.116 | 7574.38 | 7574.38 | 7574.38 | 7574.38 | 7574.38 | 7574.38 | 7574.38 | 7574.38 | 7574.38
| 538.066 | 7513.13 | 7513.13 | 7513.13 | 7513.13 | 7513.13 | 7513.13 | 7513.13 | 7513.13 | 7513.13
| 538.016 | 7598.75 | 7598.75 | 7598.75 | 7598.75 | 7598.75 | 7598.75 | 7598.75 | 7598.75 | 7598.75
| 537.966 | 7593.13 | 7593.13 | 7593.13 | 7593.13 | 7593.13 | 7593.13 | 7593.13 | 7593.13 | 7593.13
| 537.916 | 7503.75 | 7503.75 | 7503.75 | 7503.75 | 7503.75 | 7503.75 | 7503.75 | 7503.75 | 7503.75
| 537.866 | 7412.5 | 7412.5 | 7412.5 | 7412.5 | 7412.5 | 7412.5 | 7412.5 | 7412.5 | 7412.5
| 537.816 | 7516.88 | 7516.88 | 7516.88 | 7516.88 | 7516.88 | 7516.88 | 7516.88 | 7516.88 | 7516.88
| 537.766 | 7568.75 | 7568.75 | 7568.75 | 7568.75 | 7568.75 | 7568.75 | 7568.75 | 7568.75 | 7568.75
| 537.716 | 7573.75 | 7573.75 | 7573.75 | 7573.75 | 7573.75 | 7573.75 | 7573.75 | 7573.75 | 7573.75
| 537.666 | 7513.75 | 7513.75 | 7513.75 | 7513.75 | 7513.75 | 7513.75 | 7513.75 | 7513.75 | 7513.75
| 537.616 | 7406.25 | 7406.25 | 7406.25 | 7406.25 | 7406.25 | 7406.25 | 7406.25 | 7406.26 | 7406.26
| 537.566 | 7491.25 | 7491.25 | 7491.25 | 7491.25 | 7491.25 | 7491.25 | 7491.25 | 7491.26 | 7491.26
| 537.516 | 7440.63 | 7440.63 | 7440.63 | 7440.63 | 7440.63 | 7440.63 | 7440.63 | 7440.63 | 7440.63
| 537.466 | 7501.88 | 7501.88 | 7501.88 | 7501.88 | 7501.88 | 7501.88 | 7501.88 | 7501.89 | 7501.89
| 537.416 | 7382.5 | 7382.5 | 7382.5 | 7382.5 | 7382.5 | 7382.5 | 7382.5 | 7382.51 | 7382.51
| 537.366 | 7403.13 | 7403.13 | 7403.13 | 7403.13 | 7403.13 | 7403.13 | 7403.13 | 7403.14 | 7403.14
| 537.316 | 7293.13 | 7293.13 | 7293.13 | 7293.13 | 7293.13 | 7293.13 | 7293.13 | 7293.15 | 7293.15
| 537.266 | 7293.75 | 7293.75 | 7293.75 | 7293.75 | 7293.75 | 7293.75 | 7293.75 | 7293.78 | 7293.78
| 537.216 | 7510 | 7510 | 7510 | 7510 | 7510 | 7510 | 7510 | 7510.03 | 7510.03
| 537.166 | 7356.88 | 7356.88 | 7356.88 | 7356.88 | 7356.88 | 7356.88 | 7356.88 | 7356.91 | 7356.91
| 537.116 | 7294.38 | 7294.38 | 7294.38 | 7294.38 | 7294.38 | 7294.38 | 7294.38 | 7294.42 | 7294.42
| 537.066 | 7370.63 | 7370.63 | 7370.63 | 7370.63 | 7370.63 | 7370.63 | 7370.63 | 7370.68 | 7370.68
| 537.016 | 7373.13 | 7373.13 | 7373.13 | 7373.13 | 7373.13 | 7373.13 | 7373.13 | 7373.2 | 7373.2
| 536.966 | 7355 | 7355 | 7355 | 7355 | 7355 | 7355 | 7355 | 7355.09 | 7355.09
| 536.916 | 7342.5 | 7342.5 | 7342.5 | 7342.5 | 7342.5 | 7342.5 | 7342.5 | 7342.61 | 7342.61
| 536.866 | 7435.63 | 7435.63 | 7435.63 | 7435.63 | 7435.63 | 7435.63 | 7435.63 | 7435.76 | 7435.76
| 536.816 | 7390.63 | 7390.63 | 7390.63 | 7390.63 | 7390.63 | 7390.63 | 7390.63 | 7390.78 | 7390.78
| 536.766 | 7395.63 | 7395.63 | 7395.63 | 7395.63 | 7395.63 | 7395.63 | 7395.63 | 7395.82 | 7395.82
| 536.716 | 7402.5 | 7402.5 | 7402.5 | 7402.5 | 7402.5 | 7402.5 | 7402.5 | 7402.73 | 7402.73
| 536.666 | 7418.13 | 7418.13 | 7418.13 | 7418.13 | 7418.13 | 7418.13 | 7418.13 | 7418.41 | 7418.41
| 536.616 | 7336.25 | 7336.25 | 7336.25 | 7336.25 | 7336.25 | 7336.25 | 7336.25 | 7336.59 | 7336.59
| 536.566 | 7268.13 | 7268.13 | 7268.13 | 7268.13 | 7268.13 | 7268.13 | 7268.13 | 7268.54 | 7268.54
| 536.516 | 7315.63 | 7315.63 | 7315.63 | 7315.63 | 7315.63 | 7315.63 | 7315.63 | 7316.12 | 7316.12
| 536.466 | 7414.38 | 7414.38 | 7414.38 | 7414.38 | 7414.38 | 7414.38 | 7414.38 | 7414.97 | 7414.97
| 536.416 | 7286.88 | 7286.88 | 7286.88 | 7286.88 | 7286.88 | 7286.88 | 7286.88 | 7287.59 | 7287.59
| 536.366 | 7291.25 | 7291.25 | 7291.25 | 7291.25 | 7291.25 | 7291.25 | 7291.25 | 7292.1 | 7292.1
| 536.316 | 7326.88 | 7326.88 | 7326.88 | 7326.88 | 7326.88 | 7326.88 | 7326.88 | 7327.89 | 7327.89
| 536.266 | 7193.75 | 7193.75 | 7193.75 | 7193.75 | 7193.75 | 7193.75 | 7193.75 | 7194.96 | 7194.96
| 536.216 | 7206.25 | 7206.25 | 7206.25 | 7206.25 | 7206.25 | 7206.25 | 7206.25 | 7207.7 | 7207.7
| 536.166 | 7233.13 | 7233.13 | 7233.13 | 7233.13 | 7233.13 | 7233.13 | 7233.13 | 7234.85 | 7234.85
| 536.116 | 7200.63 | 7200.63 | 7200.63 | 7200.63 | 7200.63 | 7200.63 | 7200.63 | 7202.67 | 7202.67
| 536.066 | 7284.38 | 7284.38 | 7284.38 | 7284.38 | 7284.38 | 7284.38 | 7284.38 | 7286.8 | 7286.8
| 536.016 | 7289.38 | 7289.38 | 7289.38 | 7289.38 | 7289.38 | 7289.38 | 7289.38 | 7292.24 | 7292.24
| 535.966 | 7212.5 | 7212.5 | 7212.5 | 7212.5 | 7212.5 | 7212.5 | 7212.5 | 7215.88 | 7215.88
| 535.916 | 7262.5 | 7262.5 | 7262.5 | 7262.5 | 7262.5 | 7262.5 | 7262.5 | 7266.48 | 7266.48
| 535.866 | 7233.75 | 7233.75 | 7233.75 | 7233.75 | 7233.75 | 7233.75 | 7233.75 | 7238.44 | 7238.44
| 535.816 | 7275 | 7246.81 | 7246.81 | 7246.81 | 7246.81 | 7246.81 | 7246.81 | 7252.33 | 7252.33
| 535.766 | 7231.88 | 7246.77 | 7246.77 | 7246.77 | 7246.77 | 7246.77 | 7246.77 | 7253.25 | 7253.25
| 535.716 | 7275.63 | 7246.71 | 7246.71 | 7246.71 | 7246.71 | 7246.71 | 7246.71 | 7254.3 | 7254.3
| 535.666 | 7364.38 | 7246.43 | 7246.43 | 7246.43 | 7246.43 | 7246.43 | 7246.43 | 7255.31 | 7255.31
| 535.616 | 7243.13 | 7246.43 | 7246.43 | 7246.43 | 7246.43 | 7246.43 | 7246.43 | 7256.77 | 7256.77
| 535.566 | 7239.38 | 7246.41 | 7246.41 | 7246.41 | 7246.41 | 7246.41 | 7246.41 | 7258.45 | 7258.45
| 535.516 | 7236.25 | 7246.39 | 7246.39 | 7246.39 | 7246.39 | 7246.39 | 7246.39 | 7260.4 | 7260.4
| 535.466 | 7373.75 | 7246.09 | 7246.09 | 7246.09 | 7246.09 | 7246.09 | 7246.09 | 7262.39 | 7262.39
| 535.416 | 7098.13 | 7245.74 | 7245.74 | 7245.74 | 7245.74 | 7245.74 | 7245.74 | 7264.67 | 7264.67
| 535.366 | 7230 | 7245.71 | 7245.71 | 7245.71 | 7245.71 | 7245.71 | 7245.71 | 7267.62 | 7267.62
| 535.316 | 7234.38 | 7245.68 | 7245.68 | 7245.68 | 7245.68 | 7245.68 | 7245.68 | 7271 | 7271
| 535.266 | 7223.13 | 7245.63 | 7245.63 | 7245.63 | 7245.63 | 7245.63 | 7245.63 | 7274.83 | 7274.83
| 535.216 | 7193.75 | 7245.51 | 7245.51 | 7245.51 | 7245.51 | 7245.51 | 7245.51 | 7279.11 | 7279.11
| 535.166 | 7193.75 | 7245.39 | 7245.39 | 7245.39 | 7245.39 | 7245.39 | 7245.39 | 7284 | 7284
| 535.116 | 7199.38 | 7245.28 | 7245.28 | 7245.28 | 7245.28 | 7245.28 | 7245.28 | 7289.66 | 7289.67
| 535.066 | 7337.5 | 7245.07 | 7245.07 | 7245.07 | 7245.07 | 7245.07 | 7245.07 | 7295.98 | 7295.98
| 535.016 | 7231.88 | 7245.04 | 7245.04 | 7245.04 | 7245.04 | 7245.04 | 7245.04 | 7303.32 | 7303.32
| 534.966 | 7203.75 | 7244.94 | 7244.94 | 7244.94 | 7244.94 | 7244.94 | 7244.95 | 7311.51 | 7311.52
| 534.916 | 7205 | 7244.85 | 7244.85 | 7244.85 | 7244.85 | 7244.85 | 7244.85 | 7320.74 | 7320.75
| 534.866 | 7306.88 | 7244.7 | 7244.7 | 7244.7 | 7244.7 | 7244.7 | 7244.71 | 7331.04 | 7331.05
| 534.816 | 7361.88 | 7244.43 | 7244.43 | 7244.43 | 7244.43 | 7244.43 | 7244.44 | 7342.45 | 7342.46
| 534.766 | 7283.13 | 7244.34 | 7244.34 | 7244.34 | 7244.34 | 7244.34 | 7244.35 | 7355.65 | 7355.67
| 534.716 | 7340 | 7244.12 | 7244.12 | 7244.12 | 7244.12 | 7244.12 | 7244.14 | 7370.31 | 7370.33
| 534.666 | 7383.75 | 7243.79 | 7243.79 | 7243.79 | 7243.79 | 7243.79 | 7243.82 | 7386.55 | 7386.57
| 534.616 | 7255 | 7243.76 | 7243.76 | 7243.76 | 7243.76 | 7243.76 | 7243.8 | 7404.94 | 7404.97
| 534.566 | 7435 | 7243.32 | 7243.32 | 7243.32 | 7243.32 | 7243.32 | 7243.36 | 7424.92 | 7424.96
| 534.516 | 7458.13 | 7242.82 | 7242.82 | 7242.82 | 7242.82 | 7242.82 | 7242.87 | 7447.01 | 7447.07
| 534.466 | 7463.13 | 7242.3 | 7242.3 | 7242.3 | 7242.3 | 7242.3 | 7242.37 | 7471.46 | 7471.52
| 534.416 | 7382.5 | 7241.98 | 7241.98 | 7241.98 | 7241.98 | 7241.98 | 7242.06 | 7498.93 | 7499.02
| 534.366 | 7464.38 | 7241.46 | 7241.46 | 7241.46 | 7241.46 | 7241.46 | 7241.56 | 7529.26 | 7529.37
| 534.316 | 7586.25 | 7240.65 | 7240.65 | 7240.65 | 7240.65 | 7240.65 | 7240.79 | 7562.35 | 7562.48
| 534.266 | 7568.13 | 7239.89 | 7239.89 | 7239.89 | 7239.89 | 7239.89 | 7240.06 | 7598.74 | 7598.91
| 534.216 | 7481.25 | 7239.32 | 7239.32 | 7239.32 | 7239.32 | 7239.32 | 7239.54 | 7638.82 | 7639.04
| 534.166 | 7784.38 | 7238.05 | 7238.05 | 7238.05 | 7238.05 | 7238.05 | 7238.32 | 7681.91 | 7682.18
| 534.116 | 7702.5 | 7236.97 | 7236.97 | 7236.97 | 7236.97 | 7236.97 | 7237.31 | 7729.14 | 7729.48
| 534.066 | 7687.5 | 7235.92 | 7235.92 | 7235.92 | 7235.92 | 7235.92 | 7236.34 | 7780.8 | 7781.23
| 534.016 | 7775.63 | 7234.66 | 7234.66 | 7234.66 | 7234.66 | 7234.66 | 7235.19 | 7837.39 | 7837.92
| 533.966 | 7923.13 | 7233.05 | 7233.05 | 7233.05 | 7233.05 | 7233.05 | 7233.71 | 7898.39 | 7899.05
| 533.916 | 8031.25 | 7231.19 | 7231.19 | 7231.19 | 7231.19 | 7231.19 | 7232.01 | 7964.15 | 7964.97
| 533.866 | 8090.63 | 7229.19 | 7229.19 | 7229.19 | 7229.19 | 7229.19 | 7230.2 | 8035 | 8036.01
| 533.816 | 8194.38 | 7226.93 | 7226.93 | 7226.93 | 7226.93 | 7226.93 | 7228.19 | 8111.05 | 8112.3
| 533.766 | 8184.38 | 7224.7 | 7224.7 | 7224.7 | 7224.7 | 7224.7 | 7226.24 | 8192.77 | 8194.31
| 533.716 | 8192.5 | 7222.44 | 7222.44 | 7222.44 | 7222.44 | 7222.44 | 7224.34 | 8280.32 | 8282.22
| 533.666 | 8379.38 | 7219.74 | 7219.74 | 7219.74 | 7219.74 | 7219.74 | 7222.07 | 8374.53 | 8376.86
| 533.616 | 8723.75 | 7216.23 | 7216.23 | 7216.23 | 7216.23 | 7216.23 | 7219.09 | 8474.24 | 8477.09
| 533.566 | 8570.63 | 7213.07 | 7213.07 | 7213.07 | 7213.07 | 7213.07 | 7216.56 | 8580.63 | 8584.12
| 533.516 | 8686.88 | 7209.64 | 7209.64 | 7209.64 | 7209.64 | 7209.64 | 7213.89 | 8693.14 | 8697.39
| 533.466 | 8941.88 | 7205.59 | 7205.59 | 7205.59 | 7205.59 | 7205.59 | 7210.76 | 8811.49 | 8816.66
| 533.416 | 8988.13 | 7201.44 | 7201.44 | 7201.44 | 7201.44 | 7201.44 | 7207.71 | 8936.14 | 8942.42
| 533.366 | 9135.63 | 7196.92 | 7196.92 | 7196.92 | 7196.92 | 7196.92 | 7204.52 | 9066.83 | 9074.42
| 533.316 | 9241.25 | 7192.15 | 7192.15 | 7192.15 | 7192.15 | 7192.15 | 7201.33 | 9204.23 | 9213.4
| 533.266 | 9394.38 | 7187.01 | 7187.01 | 7187.01 | 7187.01 | 7187.01 | 7198.07 | 9347.74 | 9358.8
| 533.216 | 9586.25 | 7181.42 | 7181.42 | 7181.42 | 7181.42 | 7181.42 | 7194.72 | 9496.57 | 9509.87
| 533.166 | 9733.75 | 7175.46 | 7175.46 | 7175.46 | 7175.46 | 7175.46 | 7191.42 | 9650.47 | 9666.43
| 533.116 | 9856.88 | 7169.21 | 7169.21 | 7169.21 | 7169.21 | 7169.21 | 7188.31 | 9809.13 | 9828.23
| 533.066 | 9846.88 | 7162.96 | 7162.96 | 7162.96 | 7162.96 | 7162.96 | 7185.78 | 9972.39 | 9995.2
| 533.016 | 10088.8 | 7156.13 | 7156.13 | 7156.13 | 7156.13 | 7156.13 | 7183.32 | 10139.1 | 10166.3
| 532.966 | 10392.5 | 7148.58 | 7148.58 | 7148.58 | 7148.58 | 7148.58 | 7180.91 | 10308.7 | 10341.1
| 532.916 | 10592.5 | 7140.55 | 7140.55 | 7140.55 | 7140.55 | 7140.55 | 7178.9 | 10480.8 | 10519.1
| 532.866 | 10703.8 | 7132.23 | 7132.23 | 7132.23 | 7132.23 | 7132.23 | 7177.64 | 10654.2 | 10699.6
| 532.816 | 10982.5 | 7123.25 | 7123.25 | 7123.25 | 7123.25 | 7123.25 | 7176.87 | 10827.7 | 10881.3
| 532.766 | 11150 | 7113.86 | 7113.86 | 7113.86 | 7113.86 | 7113.86 | 7177.04 | 11000.6 | 11063.8
| 532.716 | 11206.9 | 7104.31 | 7104.31 | 7104.31 | 7104.31 | 7104.31 | 7178.59 | 11172.2 | 11246.4
| 532.666 | 11381.3 | 7094.33 | 7094.33 | 7094.33 | 7094.33 | 7094.33 | 7181.46 | 11341.1 | 11428.2
| 532.616 | 11675 | 7083.64 | 7083.64 | 7083.64 | 7083.64 | 7083.64 | 7185.61 | 11506.1 | 11608
| 532.566 | 11765.6 | 7072.72 | 7072.72 | 7072.72 | 7072.72 | 7072.72 | 7191.79 | 11665.2 | 11784.3
| 532.516 | 11870.6 | 7061.52 | 7061.52 | 7061.52 | 7061.52 | 7061.52 | 7200.24 | 11818 | 11956.7
| 532.466 | 12041.3 | 7049.91 | 7049.91 | 7049.91 | 7049.91 | 7049.91 | 7211.15 | 11963 | 12124.2
| 532.416 | 12157.5 | 7037.99 | 7037.99 | 7037.99 | 7037.99 | 7037.99 | 7224.99 | 12099.2 | 12286.2
| 532.366 | 12365.6 | 7025.56 | 7025.56 | 7025.56 | 7025.56 | 7025.56 | 7241.93 | 12225.3 | 12441.7
| 532.316 | 12525 | 7012.73 | 7012.73 | 7012.73 | 7012.73 | 7012.73 | 7262.51 | 12340.3 | 12590.1
| 532.266 | 12705.6 | 6999.45 | 6999.45 | 6999.45 | 6999.45 | 6999.45 | 7287.13 | 12443.1 | 12730.7
| 532.216 | 12806.3 | 6985.9 | 6985.9 | 6985.9 | 6985.9 | 6985.9 | 7316.47 | 12531.1 | 12861.7
| 532.166 | 12805.6 | 6972.32 | 6972.32 | 6972.32 | 6972.32 | 6972.32 | 7351.3 | 12604.2 | 12983.2
| 532.116 | 13084.4 | 6958.06 | 6958.06 | 6958.06 | 6958.06 | 6958.06 | 7391.52 | 12661.9 | 13095.3
| 532.066 | 13264.4 | 6943.35 | 6943.35 | 6943.35 | 6943.35 | 6943.35 | 7437.97 | 12703.6 | 13198.3
| 532.016 | 13281.3 | 6928.56 | 6928.56 | 6928.57 | 6928.56 | 6928.56 | 7491.64 | 12729.4 | 13292.5
| 531.966 | 13226.9 | 6913.87 | 6913.87 | 6913.87 | 6913.87 | 6913.87 | 7553.37 | 12739 | 13378.5
| 531.916 | 13433.8 | 6898.65 | 6898.65 | 6898.66 | 6898.65 | 6898.65 | 7623.23 | 12731.5 | 13456.1
| 531.866 | 13506.9 | 6883.24 | 6883.24 | 6883.24 | 6883.24 | 6883.24 | 7702.24 | 12706.2 | 13525.3
| 531.816 | 13689.4 | 6867.36 | 6867.36 | 6867.37 | 6867.36 | 6867.36 | 7790.86 | 12661.9 | 13585.4
| 531.766 | 13725.6 | 6851.36 | 6851.36 | 6851.37 | 6851.36 | 6851.36 | 7890.17 | 12601.2 | 13640
| 531.716 | 13650 | 6835.49 | 6835.49 | 6835.51 | 6835.49 | 6835.49 | 8001.15 | 12524.8 | 13690.5
| 531.666 | 13892.5 | 6819.03 | 6819.03 | 6819.04 | 6819.03 | 6819.03 | 8123.8 | 12432.6 | 13737.4
| 531.616 | 13779.4 | 6802.79 | 6802.79 | 6802.81 | 6802.79 | 6802.79 | 8259.63 | 12326.1 | 13783
| 531.566 | 13921.3 | 6786.18 | 6786.18 | 6786.2 | 6786.18 | 6786.18 | 8408.73 | 12205.5 | 13828.1
| 531.516 | 14003.1 | 6769.34 | 6769.34 | 6769.37 | 6769.34 | 6769.34 | 8571.85 | 12071.7 | 13874.3
| 531.466 | 13913.8 | 6752.68 | 6752.68 | 6752.7 | 6752.68 | 6752.68 | 8749.94 | 11924.3 | 13921.5
| 531.416 | 14182.5 | 6735.34 | 6735.34 | 6735.37 | 6735.34 | 6735.34 | 8942.65 | 11765.7 | 13973.1
| 531.366 | 14112.5 | 6718.13 | 6718.13 | 6718.17 | 6718.13 | 6718.13 | 9151.13 | 11598.1 | 14031.1
| 531.316 | 14405.6 | 6700.19 | 6700.19 | 6700.24 | 6700.19 | 6700.19 | 9374.8 | 11421.6 | 14096.2
| 531.266 | 14280 | 6682.51 | 6682.51 | 6682.56 | 6682.51 | 6682.51 | 9614.73 | 11238.4 | 14170.7
| 531.216 | 14220 | 6664.92 | 6664.92 | 6664.98 | 6664.92 | 6664.92 | 9870.72 | 11049.6 | 14255.4
| 531.166 | 14343.8 | 6647.01 | 6647.01 | 6647.07 | 6647.01 | 6647.01 | 10142.1 | 10855.8 | 14351
| 531.116 | 14403.8 | 6628.91 | 6628.91 | 6628.98 | 6628.91 | 6628.91 | 10428.6 | 10658.1 | 14457.9
| 531.066 | 14480 | 6610.59 | 6610.59 | 6610.68 | 6610.59 | 6610.59 | 10729.5 | 10458.2 | 14577.1
| 531.016 | 14672.5 | 6591.79 | 6591.79 | 6591.88 | 6591.79 | 6591.79 | 11043.5 | 10256.9 | 14708.7
| 530.966 | 14729.4 | 6572.8 | 6572.8 | 6572.91 | 6572.8 | 6572.8 | 11369.9 | 10055.6 | 14852.8
| 530.916 | 14781.3 | 6553.65 | 6553.65 | 6553.78 | 6553.65 | 6553.65 | 11707.2 | 9855.11 | 15008.8
| 530.866 | 15196.3 | 6533.48 | 6533.48 | 6533.63 | 6533.48 | 6533.48 | 12052.7 | 9655.52 | 15174.9
| 530.816 | 15193.1 | 6513.28 | 6513.28 | 6513.45 | 6513.28 | 6513.28 | 12405.5 | 9458.56 | 15351
| 530.766 | 15318.8 | 6492.74 | 6492.74 | 6492.93 | 6492.74 | 6492.74 | 12763 | 9264.91 | 15535.3
| 530.716 | 15633.8 | 6471.41 | 6471.41 | 6471.63 | 6471.41 | 6471.41 | 13122 | 9075.14 | 15725.9
| 530.666 | 15895.6 | 6449.42 | 6449.42 | 6449.68 | 6449.42 | 6449.42 | 13479.9 | 8889.47 | 15920.2
| 530.616 | 16190 | 6426.7 | 6426.7 | 6426.99 | 6426.7 | 6426.7 | 13833.5 | 8708.24 | 16115.3
| 530.566 | 16157.5 | 6403.99 | 6403.99 | 6404.33 | 6403.99 | 6403.99 | 14180.3 | 8532.58 | 16309.2
| 530.516 | 16470.6 | 6380.51 | 6380.51 | 6380.89 | 6380.51 | 6380.51 | 14516 | 8361.99 | 16497.8
| 530.466 | 16594.4 | 6356.68 | 6356.68 | 6357.11 | 6356.68 | 6356.68 | 14837.5 | 8197.13 | 16678.4
| 530.416 | 16775 | 6332.37 | 6332.37 | 6332.87 | 6332.37 | 6332.37 | 15141.2 | 8038.08 | 16847.4
| 530.366 | 16891.3 | 6307.74 | 6307.74 | 6308.3 | 6307.74 | 6307.74 | 15423.5 | 7886.27 | 17002.6
| 530.316 | 17168.8 | 6282.4 | 6282.4 | 6283.04 | 6282.4 | 6282.4 | 15680.5 | 7740.19 | 17139
| 530.266 | 17281.3 | 6256.73 | 6256.73 | 6257.47 | 6256.73 | 6256.73 | 15909.4 | 7600.22 | 17253.7
| 530.216 | 17333.1 | 6230.89 | 6230.89 | 6231.72 | 6230.89 | 6230.89 | 16107.2 | 7466.45 | 17343.6
| 530.166 | 17587.5 | 6204.4 | 6204.4 | 6205.34 | 6204.4 | 6204.4 | 16270.5 | 7338.33 | 17405.3
| 530.116 | 17523.1 | 6177.99 | 6177.99 | 6179.06 | 6177.99 | 6177.99 | 16397.6 | 7216.47 | 17437.2
| 530.066 | 17618.8 | 6151.3 | 6151.3 | 6152.51 | 6151.3 | 6151.3 | 16486.2 | 7100.38 | 17436.5
| 530.016 | 17430.6 | 6124.98 | 6124.98 | 6126.35 | 6124.98 | 6124.98 | 16535.4 | 6991.28 | 17403.1
| 529.966 | 17576.3 | 6098.26 | 6098.26 | 6099.81 | 6098.26 | 6098.26 | 16543.4 | 6887.7 | 17334.4
| 529.916 | 17262.5 | 6072.22 | 6072.22 | 6073.97 | 6072.22 | 6072.22 | 16510.8 | 6790.16 | 17230.5
| 529.866 | 17207.5 | 6046.24 | 6046.24 | 6048.21 | 6046.24 | 6046.24 | 16437 | 6697.86 | 17090.6
| 529.816 | 17035.6 | 6020.6 | 6020.6 | 6022.82 | 6020.6 | 6020.6 | 16323.1 | 6610.83 | 16915.5
| 529.766 | 16983.8 | 5995.02 | 5995.02 | 5997.53 | 5995.02 | 5995.02 | 16169.8 | 6528.56 | 16705.9
| 529.716 | 16455.6 | 5970.61 | 5970.61 | 5973.43 | 5970.61 | 5970.61 | 15980.1 | 6451.92 | 16464.2
| 529.666 | 16161.9 | 5946.84 | 5946.84 | 5950.01 | 5946.84 | 5946.84 | 15755.4 | 6380.42 | 16192.2
| 529.616 | 16046.9 | 5923.27 | 5923.27 | 5926.84 | 5923.27 | 5923.27 | 15498.1 | 6313.5 | 15891.9
| 529.566 | 15540 | 5900.84 | 5900.84 | 5904.82 | 5900.84 | 5900.84 | 15211.8 | 6251.34 | 15566.3
| 529.516 | 15226.3 | 5879.08 | 5879.08 | 5883.56 | 5879.08 | 5879.08 | 14899.4 | 6193.28 | 15218.1
| 529.466 | 14761.3 | 5858.36 | 5858.36 | 5863.37 | 5858.36 | 5858.36 | 14564.7 | 6139.45 | 14850.8
| 529.416 | 14387.5 | 5838.46 | 5838.46 | 5844.05 | 5838.46 | 5838.46 | 14210.8 | 6089.43 | 14467.4
| 529.366 | 13955.6 | 5819.52 | 5819.52 | 5825.79 | 5819.52 | 5819.52 | 13841.7 | 6043.14 | 14071.6
| 529.316 | 13604.4 | 5801.35 | 5801.35 | 5808.36 | 5801.35 | 5801.35 | 13460.6 | 6000.23 | 13666.5
| 529.266 | 13060.6 | 5784.42 | 5784.42 | 5792.22 | 5784.42 | 5784.42 | 13071.6 | 5961.29 | 13256.2
| 529.216 | 12639.4 | 5768.43 | 5768.43 | 5777.15 | 5768.43 | 5768.43 | 12677.7 | 5925.41 | 12843.4
| 529.166 | 12255 | 5753.29 | 5753.29 | 5762.99 | 5753.29 | 5753.29 | 12282.1 | 5892.35 | 12430.9
| 529.116 | 11825 | 5739.13 | 5739.13 | 5749.92 | 5739.13 | 5739.13 | 11888 | 5862.06 | 12021.7
| 529.066 | 11478.1 | 5725.74 | 5725.74 | 5737.75 | 5725.74 | 5725.74 | 11497.9 | 5834.19 | 11618.4
| 529.016 | 11127.5 | 5713.13 | 5713.13 | 5726.45 | 5713.13 | 5713.13 | 11114.3 | 5808.61 | 11223.1
| 528.966 | 10613.1 | 5701.7 | 5701.7 | 5716.49 | 5701.7 | 5701.7 | 10739.9 | 5785.59 | 10838.6
| 528.916 | 10320.6 | 5690.92 | 5690.92 | 5707.34 | 5690.92 | 5690.92 | 10376 | 5764.62 | 10466.1
| 528.866 | 10017.5 | 5680.83 | 5680.83 | 5698.97 | 5680.83 | 5680.83 | 10024.3 | 5745.49 | 10107.1
| 528.816 | 9675.63 | 5671.51 | 5671.51 | 5691.62 | 5671.51 | 5671.51 | 9686.32 | 5728.13 | 9763.05
| 528.766 | 9365 | 5662.89 | 5662.89 | 5685.13 | 5662.89 | 5662.89 | 9363.06 | 5712.36 | 9434.76
| 528.716 | 9200.63 | 5654.64 | 5654.64 | 5679.14 | 5654.64 | 5654.64 | 9055.01 | 5697.77 | 9122.65
| 528.666 | 8785 | 5647.34 | 5647.34 | 5674.43 | 5647.34 | 5647.34 | 8763.36 | 5684.87 | 8827.99
| 528.616 | 8625 | 5640.39 | 5640.39 | 5670.25 | 5640.39 | 5640.39 | 8487.89 | 5672.97 | 8550.34
| 528.566 | 8436.25 | 5633.86 | 5633.86 | 5666.72 | 5633.86 | 5633.86 | 8228.85 | 5662.14 | 8289.98
| 528.516 | 8140.63 | 5628.02 | 5628.02 | 5664.23 | 5628.02 | 5628.02 | 7986.49 | 5652.54 | 8047.23
| 528.466 | 7827.5 | 5622.88 | 5622.88 | 5662.66 | 5622.88 | 5622.88 | 7760.69 | 5644.11 | 7821.7
| 528.416 | 7680.63 | 5618.08 | 5618.08 | 5661.77 | 5618.08 | 5618.08 | 7550.77 | 5636.42 | 7612.79
| 528.366 | 7551.88 | 5613.57 | 5613.57 | 5661.55 | 5613.57 | 5613.57 | 7356.29 | 5629.38 | 7420.08
| 528.316 | 7270.63 | 5609.71 | 5609.71 | 5662.24 | 5609.71 | 5609.71 | 7177.09 | 5623.3 | 7243.22
| 528.266 | 7180 | 5606.04 | 5606.04 | 5663.62 | 5606.04 | 5606.04 | 7012.16 | 5617.7 | 7081.41
| 528.216 | 6976.88 | 5602.84 | 5602.84 | 5665.88 | 5602.84 | 5602.84 | 6861.13 | 5612.83 | 6934.15
| 528.166 | 7028.75 | 5599.52 | 5599.52 | 5668.31 | 5599.52 | 5599.52 | 6722.71 | 5608.09 | 6800.07
| 528.116 | 6796.25 | 5596.73 | 5596.73 | 5671.97 | 5596.73 | 5596.73 | 6596.85 | 5604.06 | 6679.44
| 528.066 | 6555 | 5594.49 | 5594.49 | 5676.6 | 5594.49 | 5594.49 | 6482.87 | 5600.75 | 6571.24
| 528.016 | 6646.25 | 5592.04 | 5592.04 | 5681.41 | 5592.04 | 5592.04 | 6379.24 | 5597.37 | 6473.95
| 527.966 | 6578.75 | 5589.73 | 5589.73 | 5687.22 | 5589.73 | 5589.73 | 6285.61 | 5594.27 | 6387.63
| 527.916 | 6373.13 | 5587.91 | 5587.91 | 5693.94 | 5587.91 | 5587.91 | 6201.58 | 5591.75 | 6311.46
| 527.866 | 6315 | 5586.21 | 5586.21 | 5701.39 | 5586.21 | 5586.21 | 6126.11 | 5589.46 | 6244.54
| 527.816 | 6198.13 | 5584.78 | 5584.78 | 5709.99 | 5584.78 | 5584.78 | 6058.65 | 5587.54 | 6186.62
| 527.766 | 6249.38 | 5583.23 | 5583.23 | 5718.97 | 5583.23 | 5583.23 | 5998.17 | 5585.57 | 6136.25
| 527.716 | 6031.88 | 5582.18 | 5582.18 | 5729.32 | 5582.18 | 5582.18 | 5944.67 | 5584.16 | 6093.78
| 527.666 | 6113.13 | 5580.95 | 5580.95 | 5740.36 | 5580.95 | 5580.95 | 5896.88 | 5582.61 | 6057.95
| 527.616 | 5969.38 | 5580.04 | 5580.04 | 5752.31 | 5580.04 | 5580.04 | 5854.76 | 5581.43 | 6028.42
| 527.566 | 6048.13 | 5578.95 | 5578.95 | 5765.24 | 5578.95 | 5578.95 | 5817.28 | 5580.12 | 6004.74
| 527.516 | 6071.25 | 5577.8 | 5577.8 | 5778.97 | 5577.8 | 5577.8 | 5784.08 | 5578.78 | 5986.23
| 527.466 | 6004.38 | 5576.8 | 5576.8 | 5793.51 | 5576.8 | 5576.8 | 5754.94 | 5577.62 | 5972.46
| 527.416 | 6045 | 5575.71 | 5575.71 | 5809.47 | 5575.71 | 5575.71 | 5729.19 | 5576.4 | 5963.63
| 527.366 | 6059.38 | 5574.58 | 5574.58 | 5826.18 | 5574.58 | 5574.58 | 5706.52 | 5575.15 | 5958.69
| 527.316 | 5974.38 | 5573.65 | 5573.65 | 5843.97 | 5573.65 | 5573.65 | 5686.8 | 5574.13 | 5957.6
| 527.266 | 5893.75 | 5572.9 | 5572.9 | 5863.57 | 5572.9 | 5572.9 | 5669.73 | 5573.3 | 5960.79
| 527.216 | 5820.63 | 5572.33 | 5572.33 | 5884.15 | 5572.33 | 5572.33 | 5654.99 | 5572.65 | 5967.14
| 527.166 | 5875 | 5571.62 | 5571.62 | 5905.8 | 5571.62 | 5571.62 | 5642.03 | 5571.89 | 5976.49
| 527.116 | 5992.5 | 5570.64 | 5570.64 | 5928.74 | 5570.64 | 5570.64 | 5630.48 | 5570.86 | 5988.81
| 527.066 | 5948.75 | 5569.75 | 5569.75 | 5952.67 | 5569.75 | 5569.76 | 5620.5 | 5569.94 | 6003.6
| 527.016 | 5860.63 | 5569.08 | 5569.08 | 5978.35 | 5569.08 | 5569.08 | 5612.01 | 5569.23 | 6021.43
| 526.966 | 5928.13 | 5568.24 | 5568.24 | 6005.3 | 5568.24 | 5568.24 | 5604.48 | 5568.36 | 6041.67
| 526.916 | 5924.38 | 5567.41 | 5567.41 | 6033.21 | 5567.41 | 5567.41 | 5597.93 | 5567.51 | 6063.84
| 526.866 | 5897.5 | 5566.64 | 5566.64 | 6063.08 | 5566.64 | 5566.64 | 5592.29 | 5566.72 | 6088.82
| 526.816 | 5927.5 | 5565.8 | 5565.8 | 6094.13 | 5565.8 | 5565.8 | 5587.3 | 5565.86 | 6115.71
| 526.766 | 6020 | 5564.74 | 5564.74 | 6125.94 | 5564.74 | 5564.75 | 5582.72 | 5564.79 | 6144
| 526.716 | 5913.13 | 5563.92 | 5563.92 | 6160.23 | 5563.92 | 5563.94 | 5578.94 | 5563.97 | 6175.3
| 526.666 | 5899.38 | 5563.14 | 5563.14 | 6195.56 | 5563.14 | 5563.16 | 5575.64 | 5563.18 | 6208.11
| 526.616 | 5955.63 | 5562.22 | 5562.22 | 6231.99 | 5562.22 | 5562.24 | 5572.61 | 5562.26 | 6242.43
| 526.566 | 6065 | 5561.05 | 5561.05 | 6270.15 | 5561.05 | 5561.08 | 5569.66 | 5561.08 | 6278.81
| 526.516 | 6079.38 | 5559.84 | 5559.84 | 6309.24 | 5559.84 | 5559.87 | 5566.96 | 5559.86 | 6316.42
| 526.466 | 6153.75 | 5558.46 | 5558.46 | 6349.62 | 5558.46 | 5558.49 | 5564.33 | 5558.47 | 6355.55
| 526.416 | 6078.75 | 5557.24 | 5557.24 | 6391.8 | 5557.24 | 5557.29 | 5562.08 | 5557.26 | 6396.7
| 526.366 | 6105 | 5555.96 | 5555.96 | 6434.82 | 5555.96 | 5556.02 | 5559.94 | 5555.98 | 6438.86
| 526.316 | 6143.75 | 5554.59 | 5554.59 | 6479.32 | 5554.59 | 5554.66 | 5557.85 | 5554.6 | 6482.65
| 526.266 | 6136.88 | 5553.23 | 5553.23 | 6525.05 | 5553.23 | 5553.31 | 5555.9 | 5553.24 | 6527.8
| 526.216 | 6270.63 | 5551.56 | 5551.56 | 6571.27 | 5551.56 | 5551.66 | 5553.74 | 5551.57 | 6573.54
| 526.166 | 6264.38 | 5549.9 | 5549.9 | 6619 | 5549.9 | 5550.01 | 5551.67 | 5549.9 | 6620.89
| 526.116 | 6256.88 | 5548.25 | 5548.25 | 6667.54 | 5548.25 | 5548.39 | 5549.69 | 5548.25 | 6669.12
| 526.066 | 6362.5 | 5546.35 | 5546.35 | 6716.49 | 5546.35 | 5546.52 | 5547.51 | 5546.35 | 6717.83
| 526.016 | 6465.63 | 5544.2 | 5544.2 | 6766.37 | 5544.2 | 5544.41 | 5545.15 | 5544.21 | 6767.52
| 525.966 | 6629.38 | 5541.67 | 5541.67 | 6816.26 | 5541.67 | 5541.91 | 5542.43 | 5541.67 | 6817.26
| 525.916 | 6550 | 5539.32 | 5539.32 | 6866.84 | 5539.32 | 5539.61 | 5539.93 | 5539.32 | 6867.75
| 525.866 | 6637.5 | 5536.76 | 5536.76 | 6917.7 | 5536.76 | 5537.1 | 5537.25 | 5536.76 | 6918.53
| 525.816 | 6651.25 | 5534.16 | 5534.16 | 6968.64 | 5534.16 | 5534.57 | 5534.55 | 5534.16 | 6969.45
| 525.766 | 6826.25 | 5531.14 | 5531.14 | 7019.29 | 5531.14 | 5531.63 | 5531.46 | 5531.14 | 7020.09
| 525.716 | 6751.88 | 5528.29 | 5528.29 | 7069.93 | 5528.29 | 5528.87 | 5528.55 | 5528.3 | 7070.76
| 525.666 | 6880.63 | 5525.14 | 5525.14 | 7120.07 | 5525.14 | 5525.82 | 5525.34 | 5525.14 | 7120.96
| 525.616 | 6995.63 | 5521.71 | 5521.71 | 7169.39 | 5521.71 | 5522.51 | 5521.87 | 5521.71 | 7170.36
| 525.566 | 7200.63 | 5517.79 | 5517.79 | 7217.5 | 5517.79 | 5518.74 | 5517.92 | 5517.79 | 7218.57
| 525.516 | 7057.5 | 5514.2 | 5514.2 | 7265.38 | 5514.2 | 5515.31 | 5514.3 | 5514.2 | 7266.59
| 525.466 | 7210 | 5510.24 | 5510.24 | 7311.39 | 5510.24 | 5511.55 | 5510.32 | 5510.24 | 7312.77
| 525.416 | 7358.75 | 5505.93 | 5505.93 | 7355.94 | 5505.93 | 5507.46 | 5505.99 | 5505.93 | 7357.52
| 525.366 | 7330 | 5501.67 | 5501.67 | 7399.51 | 5501.67 | 5503.46 | 5501.72 | 5501.67 | 7401.34
| 525.316 | 7450 | 5497.13 | 5497.13 | 7440.26 | 5497.13 | 5499.21 | 5497.17 | 5497.13 | 7442.37
| 525.266 | 7493.75 | 5492.47 | 5492.47 | 7479.53 | 5492.47 | 5494.89 | 5492.5 | 5492.47 | 7481.97
| 525.216 | 7556.25 | 5487.66 | 5487.66 | 7516.76 | 5487.66 | 5490.46 | 5487.68 | 5487.66 | 7519.59
| 525.166 | 7630.63 | 5482.66 | 5482.66 | 7550.76 | 5482.66 | 5485.91 | 5482.67 | 5482.66 | 7554.03
| 525.116 | 7559.38 | 5477.81 | 5477.81 | 7583.18 | 5477.81 | 5481.58 | 5477.82 | 5477.81 | 7586.96
| 525.066 | 7584.38 | 5472.9 | 5472.9 | 7612.61 | 5472.9 | 5477.24 | 5472.91 | 5472.9 | 7616.97
| 525.016 | 7640.63 | 5467.84 | 5467.84 | 7638.63 | 5467.84 | 5472.85 | 5467.85 | 5467.84 | 7643.65
| 524.966 | 7653.13 | 5462.74 | 5462.74 | 7662.56 | 5462.74 | 5468.5 | 5462.75 | 5462.74 | 7668.33
| 524.916 | 7730.63 | 5457.45 | 5457.45 | 7682.24 | 5457.45 | 5464.05 | 5457.45 | 5457.45 | 7688.85
| 524.866 | 7668.75 | 5452.29 | 5452.29 | 7698.88 | 5452.29 | 5459.85 | 5452.29 | 5452.29 | 7706.45
| 524.816 | 7808.13 | 5446.79 | 5446.79 | 7712.88 | 5446.79 | 5455.43 | 5446.8 | 5446.79 | 7721.52
| 524.766 | 7756.25 | 5441.41 | 5441.41 | 7721.8 | 5441.41 | 5451.25 | 5441.41 | 5441.41 | 7731.65
| 524.716 | 7727.5 | 5436.07 | 5436.07 | 7728 | 5436.07 | 5447.27 | 5436.07 | 5436.07 | 7739.2
| 524.666 | 7721.88 | 5430.74 | 5430.74 | 7731.33 | 5430.74 | 5443.46 | 5430.74 | 5430.74 | 7744.05
| 524.616 | 7643.75 | 5425.58 | 5425.58 | 7729.45 | 5425.58 | 5439.98 | 5425.58 | 5425.58 | 7743.86
| 524.566 | 7780 | 5420.08 | 5420.08 | 7724.67 | 5420.08 | 5436.37 | 5420.08 | 5420.08 | 7740.96
| 524.516 | 7787.5 | 5414.56 | 5414.56 | 7716.25 | 5414.56 | 5432.93 | 5414.56 | 5414.56 | 7734.62
| 524.466 | 7681.88 | 5409.27 | 5409.27 | 7703.34 | 5409.27 | 5429.95 | 5409.27 | 5409.27 | 7724.02
| 524.416 | 7798.75 | 5403.69 | 5403.69 | 7687.64 | 5403.69 | 5426.92 | 5403.69 | 5403.69 | 7710.86
| 524.366 | 7691.88 | 5398.36 | 5398.36 | 7667.98 | 5398.36 | 5424.39 | 5398.36 | 5398.36 | 7694.02
| 524.316 | 7608.13 | 5393.2 | 5393.2 | 7644.69 | 5393.2 | 5422.34 | 5393.2 | 5393.2 | 7673.83
| 524.266 | 7685.63 | 5387.85 | 5387.85 | 7618.82 | 5387.85 | 5420.39 | 5387.85 | 5387.85 | 7651.36
| 524.216 | 7637.5 | 5382.6 | 5382.6 | 7588.61 | 5382.6 | 5418.85 | 5382.6 | 5382.6 | 7624.86
| 524.166 | 7587.5 | 5377.46 | 5377.46 | 7555.64 | 5377.46 | 5417.75 | 5377.46 | 5377.46 | 7595.93
| 524.116 | 7487.5 | 5372.54 | 5372.54 | 7520.75 | 5372.54 | 5417.22 | 5372.54 | 5372.54 | 7565.44
| 524.066 | 7464.38 | 5367.66 | 5367.66 | 7481.53 | 5367.66 | 5417.1 | 5367.66 | 5367.66 | 7530.97
| 524.016 | 7425.63 | 5362.85 | 5362.85 | 7440.47 | 5362.85 | 5417.44 | 5362.85 | 5362.85 | 7495.06
| 523.966 | 7381.25 | 5358.14 | 5358.14 | 7397.33 | 5358.14 | 5418.27 | 5358.14 | 5358.14 | 7457.46
| 523.916 | 7368.75 | 5353.45 | 5353.45 | 7350.92 | 5353.45 | 5419.52 | 5353.45 | 5353.45 | 7416.99
| 523.866 | 7238.13 | 5349.06 | 5349.06 | 7303.37 | 5349.06 | 5421.49 | 5349.06 | 5349.06 | 7375.8
| 523.816 | 7204.38 | 5344.73 | 5344.73 | 7253.86 | 5344.73 | 5423.94 | 5344.73 | 5344.73 | 7333.07
| 523.766 | 7208.13 | 5340.38 | 5340.38 | 7202.23 | 5340.38 | 5426.8 | 5340.38 | 5340.38 | 7288.65
| 523.716 | 7068.13 | 5336.35 | 5336.35 | 7149.87 | 5336.35 | 5430.4 | 5336.35 | 5336.35 | 7243.92
| 523.666 | 7165.63 | 5332.08 | 5332.08 | 7095.63 | 5332.08 | 5434.18 | 5332.08 | 5332.08 | 7197.74
| 523.616 | 7141.88 | 5327.86 | 5327.86 | 7040.34 | 5327.86 | 5438.43 | 5327.86 | 5327.86 | 7150.91
| 523.566 | 7053.13 | 5323.83 | 5323.83 | 6984.58 | 5323.83 | 5443.26 | 5323.83 | 5323.83 | 7104
| 523.516 | 7113.75 | 5319.66 | 5319.66 | 6927.65 | 5319.66 | 5448.32 | 5319.66 | 5319.66 | 7056.31
| 523.466 | 6967.5 | 5315.81 | 5315.81 | 6870.68 | 5315.81 | 5454.06 | 5315.81 | 5315.81 | 7008.92
| 523.416 | 6923.75 | 5312.06 | 5312.06 | 6813.5 | 5312.06 | 5460.22 | 5312.06 | 5312.06 | 6961.66
| 523.366 | 6871.88 | 5308.42 | 5308.42 | 6756.19 | 5308.42 | 5466.78 | 5308.42 | 5308.42 | 6914.55
| 523.316 | 6780.63 | 5304.99 | 5304.99 | 6699.17 | 5304.99 | 5473.76 | 5304.99 | 5304.99 | 6867.95
| 523.266 | 6845 | 5301.39 | 5301.39 | 6642.09 | 5301.39 | 5480.77 | 5301.39 | 5301.39 | 6821.46
| 523.216 | 6773.75 | 5297.96 | 5297.96 | 6585.65 | 5297.96 | 5488.04 | 5297.96 | 5297.96 | 6775.74
| 523.166 | 6879.38 | 5294.27 | 5294.27 | 6529.32 | 5294.27 | 5495.11 | 5294.27 | 5294.27 | 6730.16
| 523.116 | 6588.75 | 5291.25 | 5291.25 | 6474.26 | 5291.25 | 5502.83 | 5291.25 | 5291.25 | 6685.83
| 523.066 | 6636.88 | 5288.11 | 5288.11 | 6419.99 | 5288.11 | 5510.32 | 5288.11 | 5288.11 | 6642.2
| 523.016 | 6561.25 | 5285.14 | 5285.14 | 6366.48 | 5285.14 | 5517.8 | 5285.14 | 5285.14 | 6599.13
| 522.966 | 6539.38 | 5282.21 | 5282.21 | 6314.15 | 5282.21 | 5525.05 | 5282.21 | 5282.21 | 6556.99
| 522.916 | 6583.13 | 5279.18 | 5279.18 | 6262.81 | 5279.18 | 5531.84 | 5279.18 | 5279.18 | 6515.47
| 522.866 | 6446.25 | 5276.46 | 5276.46 | 6212.54 | 5276.46 | 5538.49 | 5276.46 | 5276.46 | 6474.57
| 522.816 | 6460 | 5273.69 | 5273.69 | 6163.91 | 5273.69 | 5544.56 | 5273.69 | 5273.69 | 6434.78
| 522.766 | 6400 | 5271.07 | 5271.07 | 6116.49 | 5271.07 | 5550.15 | 5271.07 | 5271.07 | 6395.57
| 522.716 | 6442.5 | 5268.33 | 5268.33 | 6069.88 | 5268.33 | 5554.92 | 5268.33 | 5268.33 | 6356.47
| 522.666 | 6351.88 | 5265.81 | 5265.81 | 6025.55 | 5265.81 | 5559.1 | 5265.81 | 5265.81 | 6318.84
| 522.616 | 6249.38 | 5263.51 | 5263.51 | 5982.41 | 5263.51 | 5562.66 | 5263.51 | 5263.51 | 6281.55
| 522.566 | 6450 | 5260.74 | 5260.74 | 5940.06 | 5260.74 | 5564.81 | 5260.74 | 5260.74 | 6244.13
| 522.516 | 6258.75 | 5258.41 | 5258.41 | 5900.08 | 5258.41 | 5566.41 | 5258.41 | 5258.41 | 6208.07
| 522.466 | 6218.13 | 5256.18 | 5256.18 | 5861.17 | 5256.18 | 5567.04 | 5256.18 | 5256.18 | 6172.04
| 522.416 | 6181.88 | 5254.02 | 5254.02 | 5823.91 | 5254.02 | 5566.65 | 5254.02 | 5254.02 | 6136.55
| 522.366 | 6169.38 | 5251.88 | 5251.88 | 5788.35 | 5251.88 | 5565.19 | 5251.88 | 5251.88 | 6101.66
| 522.316 | 6078.75 | 5249.95 | 5249.95 | 5753.98 | 5249.95 | 5562.84 | 5249.95 | 5249.95 | 6066.87
| 522.266 | 6068.75 | 5248.04 | 5248.04 | 5721.43 | 5248.04 | 5559.41 | 5248.04 | 5248.04 | 6032.8
| 522.216 | 6094.38 | 5246.07 | 5246.07 | 5690.18 | 5246.07 | 5554.85 | 5246.07 | 5246.07 | 5998.96
| 522.166 | 6108.13 | 5244.05 | 5244.05 | 5659.85 | 5244.05 | 5549.2 | 5244.05 | 5244.05 | 5965
| 522.116 | 6043.13 | 5242.19 | 5242.19 | 5631.63 | 5242.19 | 5542.7 | 5242.19 | 5242.19 | 5932.14
| 522.066 | 5842.5 | 5240.79 | 5240.79 | 5604.92 | 5240.79 | 5535.72 | 5240.79 | 5240.79 | 5899.84
| 522.016 | 5980.63 | 5239.06 | 5239.06 | 5578.87 | 5239.06 | 5527.52 | 5239.06 | 5239.06 | 5867.33
| 521.966 | 6025.63 | 5237.23 | 5237.23 | 5554.59 | 5237.23 | 5518.41 | 5237.23 | 5237.23 | 5835.77
| 521.916 | 5861.25 | 5235.77 | 5235.77 | 5531.51 | 5235.77 | 5508.94 | 5235.77 | 5235.77 | 5804.68
| 521.866 | 5870 | 5234.29 | 5234.29 | 5509.54 | 5234.29 | 5498.79 | 5234.29 | 5234.29 | 5774.04
| 521.816 | 5850.63 | 5232.85 | 5232.86 | 5489.09 | 5232.85 | 5488.13 | 5232.85 | 5232.85 | 5744.36
| 521.766 | 5921.88 | 5231.25 | 5231.25 | 5469.23 | 5231.25 | 5476.82 | 5231.25 | 5231.25 | 5714.8
| 521.716 | 5820 | 5229.87 | 5229.87 | 5450.8 | 5229.87 | 5465.35 | 5229.87 | 5229.87 | 5686.28
| 521.666 | 5818.13 | 5228.5 | 5228.5 | 5433.51 | 5228.5 | 5453.59 | 5228.5 | 5228.5 | 5658.6
| 521.616 | 5709.38 | 5227.38 | 5227.38 | 5417.14 | 5227.38 | 5441.88 | 5227.38 | 5227.38 | 5631.64
| 521.566 | 5768.13 | 5226.12 | 5226.12 | 5401.86 | 5226.12 | 5429.89 | 5226.12 | 5226.12 | 5605.64
| 521.516 | 5671.88 | 5225.08 | 5225.08 | 5387.63 | 5225.08 | 5418.09 | 5225.08 | 5225.08 | 5580.64
| 521.466 | 5756.88 | 5223.84 | 5223.84 | 5373.79 | 5223.84 | 5406.11 | 5223.84 | 5223.84 | 5556.07
| 521.416 | 5651.88 | 5222.84 | 5222.84 | 5361.4 | 5222.84 | 5394.48 | 5222.84 | 5222.84 | 5533.05
| 521.366 | 5738.13 | 5221.64 | 5221.64 | 5349.38 | 5221.64 | 5382.82 | 5221.64 | 5221.64 | 5510.56
| 521.316 | 5659.38 | 5220.61 | 5220.62 | 5338.14 | 5220.62 | 5371.55 | 5220.61 | 5220.61 | 5489.07
| 521.266 | 5698.75 | 5219.5 | 5219.51 | 5327.8 | 5219.5 | 5360.45 | 5219.5 | 5219.5 | 5468.75
| 521.216 | 5620 | 5218.56 | 5218.58 | 5318.08 | 5218.57 | 5349.83 | 5218.56 | 5218.56 | 5449.36
| 521.166 | 5540.63 | 5217.81 | 5217.83 | 5309.16 | 5217.81 | 5339.75 | 5217.81 | 5217.81 | 5431.11
| 521.116 | 5596.25 | 5216.93 | 5216.95 | 5300.84 | 5216.93 | 5329.89 | 5216.93 | 5216.93 | 5413.82
| 521.066 | 5603.13 | 5216.03 | 5216.06 | 5292.88 | 5216.03 | 5320.41 | 5216.03 | 5216.03 | 5397.29
| 521.016 | 5550.63 | 5215.25 | 5215.29 | 5285.64 | 5215.25 | 5311.46 | 5215.25 | 5215.25 | 5381.89
| 520.966 | 5547.5 | 5214.47 | 5214.52 | 5278.93 | 5214.47 | 5302.93 | 5214.47 | 5214.47 | 5367.44
| 520.916 | 5371.25 | 5214.11 | 5214.17 | 5272.94 | 5214.11 | 5295.24 | 5214.11 | 5214.11 | 5354.13
| 520.866 | 5466.88 | 5213.52 | 5213.6 | 5267.3 | 5213.52 | 5287.74 | 5213.52 | 5213.52 | 5341.61
| 520.816 | 5435.63 | 5213 | 5213.11 | 5262.08 | 5213 | 5280.74 | 5213 | 5213 | 5329.94
| 520.766 | 5303.75 | 5212.79 | 5212.94 | 5257.44 | 5212.79 | 5274.47 | 5212.79 | 5212.79 | 5319.27
| 520.716 | 5435.63 | 5212.27 | 5212.46 | 5253.01 | 5212.27 | 5268.3 | 5212.27 | 5212.27 | 5309.24
| 520.666 | 5310.63 | 5212.04 | 5212.29 | 5249.1 | 5212.04 | 5262.81 | 5212.04 | 5212.04 | 5300.13
| 520.616 | 5264.38 | 5211.92 | 5212.24 | 5245.55 | 5211.92 | 5257.82 | 5211.92 | 5211.92 | 5291.79
| 520.566 | 5339.38 | 5211.62 | 5212.04 | 5242.22 | 5211.63 | 5253.04 | 5211.62 | 5211.62 | 5284.07
| 520.516 | 5373.13 | 5211.24 | 5211.79 | 5238.99 | 5211.25 | 5248.54 | 5211.24 | 5211.24 | 5276.84
| 520.466 | 5370 | 5210.87 | 5211.57 | 5236.01 | 5210.88 | 5244.39 | 5210.87 | 5210.87 | 5270.23
| 520.416 | 5242.5 | 5210.8 | 5211.7 | 5233.59 | 5210.81 | 5240.84 | 5210.8 | 5210.8 | 5264.55
| 520.366 | 5285.63 | 5210.62 | 5211.77 | 5231.22 | 5210.64 | 5237.5 | 5210.62 | 5210.62 | 5259.25
| 520.316 | 5253.75 | 5210.52 | 5211.98 | 5229.15 | 5210.54 | 5234.52 | 5210.52 | 5210.52 | 5254.61
| 520.266 | 5316.25 | 5210.28 | 5212.13 | 5227.11 | 5210.29 | 5231.65 | 5210.28 | 5210.28 | 5250.35
| 520.216 | 5311.25 | 5210.04 | 5212.39 | 5225.2 | 5210.06 | 5229.03 | 5210.04 | 5210.04 | 5246.56
| 520.166 | 5303.75 | 5209.82 | 5212.79 | 5223.51 | 5209.85 | 5226.67 | 5209.82 | 5209.82 | 5243.35
| 520.116 | 5305 | 5209.6 | 5213.33 | 5221.93 | 5209.63 | 5224.51 | 5209.6 | 5209.6 | 5240.6
| 520.066 | 5390 | 5209.18 | 5213.85 | 5220.24 | 5209.21 | 5222.34 | 5209.18 | 5209.18 | 5238.11
| 520.016 | 5252.5 | 5209.08 | 5214.92 | 5219.05 | 5209.12 | 5220.68 | 5209.08 | 5209.08 | 5236.54
| 519.966 | 5277.5 | 5208.92 | 5216.22 | 5217.87 | 5208.97 | 5219.12 | 5208.92 | 5208.92 | 5235.42
| 519.916 | 5288.75 | 5208.73 | 5217.81 | 5216.75 | 5208.79 | 5217.68 | 5208.73 | 5208.73 | 5234.84
| 519.866 | 5338.13 | 5208.43 | 5219.68 | 5215.64 | 5208.5 | 5216.27 | 5208.43 | 5208.43 | 5234.79
| 519.816 | 5257.5 | 5208.32 | 5222.2 | 5214.76 | 5208.4 | 5215.17 | 5208.32 | 5208.32 | 5235.58
| 519.766 | 5246.88 | 5208.23 | 5225.29 | 5213.99 | 5208.32 | 5214.2 | 5208.23 | 5208.23 | 5237.13
| 519.716 | 5238.75 | 5208.15 | 5229.14 | 5213.32 | 5208.27 | 5213.35 | 5208.15 | 5208.15 | 5239.61
| 519.666 | 5194.38 | 5208.12 | 5233.84 | 5212.72 | 5208.26 | 5212.63 | 5208.12 | 5208.12 | 5243.09
| 519.616 | 5333.13 | 5207.83 | 5239.22 | 5211.94 | 5207.99 | 5211.74 | 5207.83 | 5207.83 | 5247.41
| 519.566 | 5256.88 | 5207.72 | 5245.9 | 5211.38 | 5207.9 | 5211.1 | 5207.72 | 5207.72 | 5253.14
| 519.516 | 5326.25 | 5207.44 | 5253.7 | 5210.7 | 5207.66 | 5210.36 | 5207.44 | 5207.44 | 5260.1
| 519.466 | 5260 | 5207.32 | 5263.16 | 5210.22 | 5207.57 | 5209.84 | 5207.32 | 5207.32 | 5268.84
| 519.416 | 5336.25 | 5207.02 | 5274.43 | 5209.6 | 5207.32 | 5209.19 | 5207.02 | 5207.02 | 5279.48
| 519.366 | 5410 | 5206.54 | 5287.63 | 5208.83 | 5206.89 | 5208.41 | 5206.54 | 5206.54 | 5292.13
| 519.316 | 5330 | 5206.26 | 5303.42 | 5208.29 | 5206.66 | 5207.85 | 5206.26 | 5206.26 | 5307.46
| 519.266 | 5421.88 | 5205.75 | 5321.75 | 5207.56 | 5206.23 | 5207.12 | 5205.75 | 5205.75 | 5325.4
| 519.216 | 5420.63 | 5205.25 | 5343.24 | 5206.85 | 5205.8 | 5206.41 | 5205.25 | 5205.25 | 5346.55
| 519.166 | 5499.38 | 5204.56 | 5368.17 | 5205.98 | 5205.2 | 5205.56 | 5204.56 | 5204.56 | 5371.22
| 519.116 | 5483.13 | 5203.91 | 5397.75 | 5205.16 | 5204.65 | 5204.76 | 5203.91 | 5203.91 | 5400.58
| 519.066 | 5572.5 | 5203.05 | 5431.84 | 5204.16 | 5203.91 | 5203.77 | 5203.05 | 5203.05 | 5434.51
| 519.016 | 5578.13 | 5202.18 | 5471.22 | 5203.16 | 5203.17 | 5202.78 | 5202.18 | 5202.18 | 5473.79
| 518.966 | 5615.63 | 5201.22 | 5516.46 | 5202.07 | 5202.36 | 5201.72 | 5201.22 | 5201.22 | 5518.97
| 518.916 | 5604.38 | 5200.27 | 5568.34 | 5201.03 | 5201.58 | 5200.7 | 5200.27 | 5200.27 | 5570.83
| 518.866 | 5857.5 | 5198.74 | 5627.21 | 5199.41 | 5200.25 | 5199.1 | 5198.74 | 5198.74 | 5629.75
| 518.816 | 5704.38 | 5197.56 | 5695.47 | 5198.15 | 5199.3 | 5197.86 | 5197.56 | 5197.56 | 5698.09
| 518.766 | 5778.75 | 5196.21 | 5772.66 | 5196.72 | 5198.19 | 5196.46 | 5196.21 | 5196.21 | 5775.42
| 518.716 | 5930 | 5194.49 | 5859.46 | 5194.95 | 5196.77 | 5194.71 | 5194.49 | 5194.49 | 5862.4
| 518.666 | 6133.75 | 5192.3 | 5956.59 | 5192.7 | 5194.9 | 5192.48 | 5192.3 | 5192.3 | 5959.76
| 518.616 | 6181.88 | 5189.99 | 6065.32 | 5190.34 | 5192.96 | 5190.14 | 5189.99 | 5189.99 | 6068.78
| 518.566 | 6283.13 | 5187.44 | 6187.02 | 5187.75 | 5190.83 | 5187.57 | 5187.44 | 5187.44 | 6190.83
| 518.516 | 6416.25 | 5184.58 | 6323.05 | 5184.84 | 5188.43 | 5184.68 | 5184.58 | 5184.58 | 6327.27
| 518.466 | 6493.13 | 5181.52 | 6473.33 | 5181.76 | 5185.9 | 5181.61 | 5181.52 | 5181.52 | 6478.03
| 518.416 | 6781.25 | 5177.79 | 6638.13 | 5177.99 | 5182.76 | 5177.86 | 5177.79 | 5177.79 | 6643.37
| 518.366 | 6831.88 | 5173.93 | 6818.67 | 5174.11 | 5179.56 | 5173.99 | 5173.93 | 5173.93 | 6824.53
| 518.316 | 7100 | 5169.44 | 7014.99 | 5169.59 | 5175.81 | 5169.49 | 5169.44 | 5169.44 | 7021.57
| 518.266 | 7258.75 | 5164.56 | 7228.9 | 5164.7 | 5171.77 | 5164.6 | 5164.56 | 5164.56 | 7236.28
| 518.216 | 7469.38 | 5159.19 | 7460.46 | 5159.3 | 5167.32 | 5159.22 | 5159.19 | 5159.19 | 7468.74
| 518.166 | 7683.75 | 5153.3 | 7708.61 | 5153.4 | 5162.45 | 5153.32 | 5153.3 | 5153.3 | 7717.89
| 518.116 | 7980 | 5146.7 | 7972.9 | 5146.79 | 5156.99 | 5146.72 | 5146.7 | 5146.7 | 7983.3
| 518.066 | 8193.75 | 5139.59 | 8253.01 | 5139.67 | 5151.16 | 5139.61 | 5139.59 | 5139.59 | 8264.67
| 518.016 | 8504.38 | 5131.74 | 8547.86 | 5131.81 | 5144.73 | 5131.76 | 5131.74 | 5131.74 | 8560.93
| 517.966 | 8968.75 | 5122.79 | 8857.02 | 5122.85 | 5137.34 | 5122.8 | 5122.79 | 5122.79 | 8871.64
| 517.916 | 8996.88 | 5113.75 | 9179.12 | 5113.8 | 5130.01 | 5113.76 | 5113.75 | 5113.75 | 9195.44
| 517.866 | 9503.75 | 5103.51 | 9510.43 | 5103.55 | 5121.64 | 5103.52 | 5103.51 | 5103.51 | 9528.61
| 517.816 | 9864.38 | 5092.4 | 9848.9 | 5092.44 | 5112.64 | 5092.41 | 5092.4 | 5092.4 | 9869.18
| 517.766 | 10263.1 | 5080.34 | 10191.7 | 5080.37 | 5102.89 | 5080.34 | 5080.34 | 5080.34 | 10214.3
| 517.716 | 10445 | 5067.82 | 10536.2 | 5067.85 | 5092.89 | 5067.83 | 5067.82 | 5067.82 | 10561.3
| 517.666 | 10744.4 | 5054.58 | 10878.1 | 5054.6 | 5082.39 | 5054.58 | 5054.58 | 5054.58 | 10905.9
| 517.616 | 11158.8 | 5040.34 | 11212.9 | 5040.36 | 5071.13 | 5040.34 | 5040.34 | 5040.34 | 11243.7
| 517.566 | 11614.4 | 5025 | 11536.6 | 5025.02 | 5059.1 | 5025 | 5025 | 5025 | 11570.7
| 517.516 | 11744.4 | 5009.32 | 11845.6 | 5009.34 | 5047.02 | 5009.32 | 5009.32 | 5009.32 | 11883.3
| 517.466 | 12160 | 4992.64 | 12134.9 | 4992.65 | 5034.23 | 4992.64 | 4992.64 | 4992.64 | 12176.5
| 517.416 | 12361.9 | 4975.44 | 12400.8 | 4975.46 | 5021.24 | 4975.45 | 4975.44 | 4975.44 | 12446.6
| 517.366 | 12663.8 | 4957.51 | 12635.1 | 4957.52 | 5007.84 | 4957.51 | 4957.51 | 4957.51 | 12685.4
| 517.316 | 12923.8 | 4938.92 | 12836.6 | 4938.93 | 4994.21 | 4938.92 | 4938.92 | 4938.92 | 12891.9
| 517.266 | 13035.6 | 4920.03 | 13002.4 | 4920.04 | 4980.68 | 4920.03 | 4920.03 | 4920.03 | 13063
| 517.216 | 13138.8 | 4900.86 | 13129.5 | 4900.86 | 4967.24 | 4900.86 | 4900.86 | 4900.86 | 13195.9
| 517.166 | 13238.1 | 4881.4 | 13215.4 | 4881.41 | 4953.94 | 4881.4 | 4881.4 | 4881.4 | 13288
| 517.116 | 13465.6 | 4861.38 | 13257.6 | 4861.38 | 4940.47 | 4861.38 | 4861.38 | 4861.38 | 13336.7
| 517.066 | 13326.3 | 4841.63 | 13251 | 4841.63 | 4927.79 | 4841.63 | 4841.63 | 4841.63 | 13337.2
| 517.016 | 13275 | 4821.95 | 13200.3 | 4821.95 | 4915.69 | 4821.95 | 4821.95 | 4821.95 | 13294.1
| 516.966 | 13207.5 | 4802.39 | 13106.2 | 4802.39 | 4904.17 | 4802.39 | 4802.39 | 4802.39 | 13207.9
| 516.916 | 13053.1 | 4783.14 | 12970 | 4783.14 | 4893.44 | 4783.14 | 4783.14 | 4783.14 | 13080.3
| 516.866 | 12941.9 | 4764.1 | 12793.7 | 4764.1 | 4883.4 | 4764.1 | 4764.1 | 4764.1 | 12913
| 516.816 | 12746.3 | 4745.48 | 12579 | 4745.48 | 4874.33 | 4745.48 | 4745.48 | 4745.48 | 12707.9
| 516.766 | 12329.4 | 4727.78 | 12327.8 | 4727.79 | 4866.78 | 4727.78 | 4727.78 | 4727.78 | 12466.8
| 516.716 | 11989.4 | 4710.84 | 12047.3 | 4710.84 | 4860.47 | 4710.84 | 4710.84 | 4710.84 | 12196.9
| 516.666 | 11710 | 4694.51 | 11741.3 | 4694.51 | 4855.27 | 4694.51 | 4694.51 | 4694.51 | 11902
| 516.616 | 11613.8 | 4678.37 | 11413.5 | 4678.37 | 4850.75 | 4678.37 | 4678.37 | 4678.37 | 11585.9
| 516.566 | 11073.8 | 4663.45 | 11069.4 | 4663.45 | 4847.97 | 4663.45 | 4663.45 | 4663.45 | 11253.9
| 516.516 | 10850.6 | 4649.01 | 10712.1 | 4649.01 | 4846.26 | 4649.01 | 4649.01 | 4649.01 | 10909.3
| 516.466 | 10575 | 4635.19 | 10346.2 | 4635.19 | 4845.59 | 4635.19 | 4635.19 | 4635.19 | 10556.7
| 516.416 | 10152.5 | 4622.32 | 9977.21 | 4622.32 | 4846.3 | 4622.32 | 4622.32 | 4622.32 | 10201.2
| 516.366 | 9623.75 | 4610.65 | 9608.92 | 4610.65 | 4848.62 | 4610.65 | 4610.65 | 4610.65 | 9846.89
| 516.316 | 9386.25 | 4599.5 | 9244.1 | 4599.5 | 4851.84 | 4599.5 | 4599.5 | 4599.5 | 9496.43
| 516.266 | 9221.88 | 4588.72 | 8885.62 | 4588.72 | 4855.83 | 4588.72 | 4588.72 | 4588.72 | 9152.73
| 516.216 | 8675 | 4579.19 | 8537.79 | 4579.19 | 4861.33 | 4579.19 | 4579.19 | 4579.19 | 8819.94
| 516.166 | 8345 | 4570.4 | 8202.68 | 4570.4 | 4867.81 | 4570.4 | 4570.4 | 4570.4 | 8500.08
| 516.116 | 8073.75 | 4562.23 | 7881.38 | 4562.23 | 4875.07 | 4562.23 | 4562.23 | 4562.23 | 8194.22
| 516.066 | 7896.88 | 4554.45 | 7575.12 | 4554.45 | 4882.84 | 4554.45 | 4554.45 | 4554.45 | 7903.51
| 516.016 | 7639.38 | 4547.25 | 7285.17 | 4547.25 | 4891.24 | 4547.25 | 4547.25 | 4547.25 | 7629.16
| 515.966 | 7234.38 | 4540.98 | 7012.62 | 4540.98 | 4900.52 | 4540.98 | 4540.98 | 4540.98 | 7372.17
| 515.916 | 7123.13 | 4534.96 | 6758.72 | 4534.96 | 4909.93 | 4534.96 | 4534.96 | 4534.96 | 7133.69
| 515.866 | 6845.63 | 4529.56 | 6523.31 | 4529.56 | 4919.77 | 4529.56 | 4529.56 | 4529.56 | 6913.52
| 515.816 | 6753.13 | 4524.38 | 6305.16 | 4524.38 | 4929.56 | 4524.38 | 4524.38 | 4524.38 | 6710.34
| 515.766 | 6468.13 | 4519.84 | 6104.4 | 4519.84 | 4939.55 | 4519.84 | 4519.84 | 4519.84 | 6524.1
| 515.716 | 6345 | 4515.58 | 5920.21 | 4515.58 | 4949.31 | 4515.58 | 4515.58 | 4515.58 | 6353.93
| 515.666 | 6212.5 | 4511.62 | 5752.03 | 4511.62 | 4958.81 | 4511.62 | 4511.62 | 4511.62 | 6199.21
| 515.616 | 6104.38 | 4507.91 | 5600.57 | 4507.91 | 4967.92 | 4507.91 | 4507.91 | 4507.91 | 6060.58
| 515.566 | 6010 | 4504.4 | 5463.75 | 4504.4 | 4976.54 | 4504.4 | 4504.4 | 4504.4 | 5935.89
| 515.516 | 5943.75 | 4501.05 | 5340.32 | 4501.05 | 4984.35 | 4501.05 | 4501.05 | 4501.05 | 5823.63
| 515.466 | 5804.38 | 4498.01 | 5229.56 | 4498.01 | 4991.47 | 4498.01 | 4498.01 | 4498.01 | 5723.03
| 515.416 | 5740 | 4495.11 | 5130.44 | 4495.11 | 4997.75 | 4495.11 | 4495.11 | 4495.11 | 5633.08
| 515.366 | 5592.5 | 4492.55 | 5042.25 | 4492.55 | 5003.33 | 4492.55 | 4492.55 | 4492.55 | 5553.04
| 515.316 | 5411.88 | 4490.4 | 4965.31 | 4490.4 | 5008.24 | 4490.4 | 4490.4 | 4490.4 | 5483.14
| 515.266 | 5560 | 4487.91 | 4896.8 | 4487.91 | 5011.49 | 4487.91 | 4487.91 | 4487.91 | 5420.38
| 515.216 | 5502.5 | 4485.54 | 4836.34 | 4485.54 | 5013.45 | 4485.54 | 4485.54 | 4485.54 | 5364.25
| 515.166 | 5315.63 | 4483.6 | 4783.48 | 4483.6 | 5014.59 | 4483.6 | 4483.6 | 4483.6 | 5314.47
| 515.116 | 5353.13 | 4481.57 | 4736.97 | 4481.57 | 5014.39 | 4481.57 | 4481.57 | 4481.57 | 5269.79
| 515.066 | 5283.13 | 4479.7 | 4696.47 | 4479.7 | 5013.06 | 4479.7 | 4479.7 | 4479.7 | 5229.83
| 515.016 | 5251.25 | 4477.9 | 4661.71 | 4477.9 | 5010.42 | 4477.9 | 4477.9 | 4477.9 | 5194.22
| 514.966 | 5163.13 | 4476.31 | 4631.61 | 4476.31 | 5006.41 | 4476.31 | 4476.31 | 4476.31 | 5161.71
| 514.916 | 5180.63 | 4474.66 | 4605.41 | 4474.66 | 5001.1 | 4474.66 | 4474.66 | 4474.66 | 5131.86
| 514.866 | 5185 | 4473.01 | 4582.68 | 4473.01 | 4994.56 | 4473.01 | 4473.01 | 4473.01 | 5104.24
| 514.816 | 4981.88 | 4471.82 | 4563.47 | 4471.82 | 4987.3 | 4471.82 | 4471.82 | 4471.82 | 5078.95
| 514.766 | 5055.63 | 4470.46 | 4546.81 | 4470.46 | 4978.68 | 4470.46 | 4470.46 | 4470.46 | 5055.04
| 514.716 | 5160.63 | 4468.85 | 4532.41 | 4468.85 | 4968.43 | 4468.85 | 4468.85 | 4468.85 | 5032
| 514.666 | 5040.63 | 4467.51 | 4520.24 | 4467.51 | 4957.46 | 4467.51 | 4467.51 | 4467.51 | 5010.19
| 514.616 | 4845.63 | 4466.63 | 4510.21 | 4466.63 | 4946 | 4466.63 | 4466.63 | 4466.63 | 4989.58
| 514.566 | 5021.88 | 4465.33 | 4501.21 | 4465.33 | 4933.27 | 4465.33 | 4465.33 | 4465.33 | 4969.14
| 514.516 | 4962.5 | 4464.17 | 4493.59 | 4464.17 | 4919.87 | 4464.17 | 4464.17 | 4464.17 | 4949.29
| 514.466 | 4935.63 | 4463.07 | 4487.15 | 4463.07 | 4905.63 | 4463.07 | 4463.07 | 4463.07 | 4929.7
| 514.416 | 4902.5 | 4462.05 | 4481.73 | 4462.05 | 4890.87 | 4462.05 | 4462.05 | 4462.05 | 4910.55
| 514.366 | 4886.25 | 4461.06 | 4477.09 | 4461.06 | 4875.65 | 4461.06 | 4461.06 | 4461.06 | 4891.67
| 514.316 | 4850 | 4460.15 | 4473.15 | 4460.15 | 4860.07 | 4460.15 | 4460.15 | 4460.15 | 4873.08
| 514.266 | 4840.63 | 4459.26 | 4469.77 | 4459.26 | 4844.17 | 4459.26 | 4459.26 | 4459.26 | 4854.67
| 514.216 | 4764.38 | 4458.55 | 4467.01 | 4458.55 | 4828.12 | 4458.55 | 4458.55 | 4458.55 | 4836.57
| 514.166 | 4783.13 | 4457.79 | 4464.59 | 4457.79 | 4811.86 | 4457.79 | 4457.79 | 4457.79 | 4818.66
| 514.116 | 4828.75 | 4456.93 | 4462.38 | 4456.93 | 4795.43 | 4456.93 | 4456.93 | 4456.93 | 4800.88
| 514.066 | 4768.75 | 4456.2 | 4460.56 | 4456.2 | 4779.11 | 4456.2 | 4456.2 | 4456.2 | 4783.47
| 514.016 | 4742.5 | 4455.53 | 4459.01 | 4455.53 | 4762.91 | 4455.53 | 4455.53 | 4455.53 | 4766.38
| 513.966 | 4718.13 | 4454.92 | 4457.68 | 4454.92 | 4746.91 | 4454.92 | 4454.92 | 4454.92 | 4749.66
| 513.916 | 4790.63 | 4454.14 | 4456.31 | 4454.14 | 4730.95 | 4454.14 | 4454.14 | 4454.14 | 4733.13
| 513.866 | 4775 | 4453.39 | 4455.11 | 4453.39 | 4715.29 | 4453.39 | 4453.39 | 4453.39 | 4717
| 513.816 | 4731.25 | 4452.74 | 4454.09 | 4452.74 | 4700.01 | 4452.74 | 4452.74 | 4452.74 | 4701.36
| 513.766 | 4715 | 4452.13 | 4453.19 | 4452.13 | 4685.1 | 4452.13 | 4452.13 | 4452.13 | 4686.16
| 513.716 | 4732.5 | 4451.48 | 4452.31 | 4451.48 | 4670.57 | 4451.48 | 4451.48 | 4451.48 | 4671.4
| 513.666 | 4688.13 | 4450.92 | 4451.57 | 4450.92 | 4656.63 | 4450.92 | 4450.92 | 4450.92 | 4657.27
| 513.616 | 4719.38 | 4450.3 | 4450.8 | 4450.3 | 4643.04 | 4450.3 | 4450.3 | 4450.3 | 4643.54
| 513.566 | 4702.5 | 4449.71 | 4450.1 | 4449.71 | 4629.95 | 4449.71 | 4449.71 | 4449.71 | 4630.34
| 513.516 | 4745.63 | 4449.02 | 4449.32 | 4449.02 | 4617.23 | 4449.02 | 4449.02 | 4449.02 | 4617.53
| 513.466 | 4655 | 4448.54 | 4448.77 | 4448.54 | 4605.24 | 4448.54 | 4448.54 | 4448.54 | 4605.48
| 513.416 | 4515 | 4448.38 | 4448.56 | 4448.38 | 4594.19 | 4448.38 | 4448.38 | 4448.38 | 4594.36
| 513.366 | 4672.5 | 4447.86 | 4448 | 4447.86 | 4583.26 | 4447.86 | 4447.86 | 4447.86 | 4583.39
| 513.316 | 4641.88 | 4447.41 | 4447.51 | 4447.41 | 4572.89 | 4447.41 | 4447.41 | 4447.41 | 4573
| 513.266 | 4583.75 | 4447.09 | 4447.17 | 4447.09 | 4563.16 | 4447.09 | 4447.09 | 4447.09 | 4563.24
| 513.216 | 4572.5 | 4446.8 | 4446.86 | 4446.8 | 4553.96 | 4446.8 | 4446.8 | 4446.8 | 4554.02
| 513.166 | 4605.63 | 4446.43 | 4446.47 | 4446.43 | 4545.29 | 4446.43 | 4446.43 | 4446.43 | 4545.34
| 513.116 | 4529.38 | 4446.23 | 4446.27 | 4446.23 | 4537.27 | 4446.23 | 4446.23 | 4446.23 | 4537.31
| 513.066 | 4568.75 | 4445.95 | 4445.97 | 4445.95 | 4529.61 | 4445.95 | 4445.95 | 4445.95 | 4529.64
| 513.016 | 4580 | 4445.63 | 4445.65 | 4445.63 | 4522.37 | 4445.63 | 4445.63 | 4445.63 | 4522.39
| 512.966 | 4532.5 | 4445.43 | 4445.44 | 4445.43 | 4515.68 | 4445.43 | 4445.43 | 4445.43 | 4515.69
| 512.916 | 4571.25 | 4445.14 | 4445.15 | 4445.14 | 4509.42 | 4445.14 | 4445.14 | 4445.14 | 4509.44
| 512.866 | 4573.75 | 4444.84 | 4444.84 | 4444.84 | 4503.56 | 4444.84 | 4444.84 | 4444.84 | 4503.57
| 512.816 | 4556.25 | 4444.58 | 4444.58 | 4444.58 | 4498.12 | 4444.58 | 4444.58 | 4444.58 | 4498.12
| 512.766 | 4478.75 | 4444.5 | 4444.5 | 4444.5 | 4493.21 | 4444.5 | 4444.5 | 4444.5 | 4493.22
| 512.716 | 4626.25 | 4444.07 | 4444.08 | 4444.07 | 4488.31 | 4444.07 | 4444.07 | 4444.07 | 4488.31
| 512.666 | 4534.38 | 4443.86 | 4443.86 | 4443.86 | 4484.02 | 4443.86 | 4443.86 | 4443.86 | 4484.02
| 512.616 | 4458.75 | 4443.83 | 4443.83 | 4443.83 | 4480.23 | 4443.83 | 4443.83 | 4443.83 | 4480.23
| 512.566 | 4517.5 | 4443.66 | 4443.66 | 4443.66 | 4476.59 | 4443.66 | 4443.66 | 4443.66 | 4476.59
| 512.516 | 4571.88 | 4443.36 | 4443.36 | 4443.36 | 4473.09 | 4443.36 | 4443.36 | 4443.36 | 4473.09
| 512.466 | 4476.88 | 4443.28 | 4443.28 | 4443.28 | 4470.07 | 4443.28 | 4443.28 | 4443.28 | 4470.07
| 512.416 | 4465 | 4443.23 | 4443.23 | 4443.23 | 4467.36 | 4443.23 | 4443.23 | 4443.23 | 4467.36
| 512.366 | 4560 | 4442.96 | 4442.96 | 4442.96 | 4464.67 | 4442.96 | 4442.96 | 4442.96 | 4464.67
| 512.316 | 4463.13 | 4442.91 | 4442.91 | 4442.91 | 4462.41 | 4442.91 | 4442.91 | 4442.91 | 4462.41
| 512.266 | 4583.75 | 4442.58 | 4442.58 | 4442.58 | 4460.05 | 4442.58 | 4442.58 | 4442.58 | 4460.05
| 512.216 | 4586.88 | 4442.24 | 4442.24 | 4442.24 | 4457.86 | 4442.24 | 4442.24 | 4442.24 | 4457.87
| 512.166 | 4424.38 | 4442.2 | 4442.2 | 4442.2 | 4456.16 | 4442.2 | 4442.2 | 4442.2 | 4456.16
| 512.116 | 4463.13 | 4442.15 | 4442.15 | 4442.15 | 4454.62 | 4442.15 | 4442.15 | 4442.15 | 4454.62
| 512.066 | 4531.25 | 4441.95 | 4441.95 | 4441.95 | 4453.06 | 4441.95 | 4441.95 | 4441.95 | 4453.06
| 512.016 | 4444.38 | 4441.94 | 4441.94 | 4441.94 | 4451.83 | 4441.94 | 4441.94 | 4441.94 | 4451.83
| 511.966 | 4491.88 | 4441.82 | 4441.82 | 4441.82 | 4450.6 | 4441.82 | 4441.82 | 4441.82 | 4450.6
| 511.916 | 4408.13 | 4441.74 | 4441.74 | 4441.74 | 4449.53 | 4441.74 | 4441.74 | 4441.74 | 4449.53
| 511.866 | 4425.63 | 4441.71 | 4441.71 | 4441.71 | 4448.61 | 4441.71 | 4441.71 | 4441.71 | 4448.61
| 511.816 | 4448.75 | 4441.69 | 4441.69 | 4441.69 | 4447.8 | 4441.69 | 4441.69 | 4441.69 | 4447.8
| 511.766 | 4430 | 4441.66 | 4441.66 | 4441.66 | 4447.06 | 4441.66 | 4441.66 | 4441.66 | 4447.06
| 511.716 | 4428.13 | 4441.63 | 4441.63 | 4441.63 | 4446.38 | 4441.63 | 4441.63 | 4441.63 | 4446.38
| 511.666 | 4530 | 4441.43 | 4441.43 | 4441.43 | 4445.61 | 4441.43 | 4441.43 | 4441.43 | 4445.61
| 511.616 | 4444.38 | 4441.42 | 4441.42 | 4441.42 | 4445.1 | 4441.42 | 4441.42 | 4441.42 | 4445.1
| 511.566 | 4471.25 | 4441.35 | 4441.35 | 4441.35 | 4444.58 | 4441.35 | 4441.35 | 4441.35 | 4444.58
| 511.516 | 4450.63 | 4441.33 | 4441.33 | 4441.33 | 4444.16 | 4441.33 | 4441.33 | 4441.33 | 4444.16
| 511.466 | 4541.88 | 4441.09 | 4441.09 | 4441.09 | 4443.57 | 4441.09 | 4441.09 | 4441.09 | 4443.57
| 511.416 | 4451.88 | 4441.07 | 4441.07 | 4441.07 | 4443.23 | 4441.07 | 4441.07 | 4441.07 | 4443.23
| 511.366 | 4620.63 | 4440.65 | 4440.65 | 4440.65 | 4442.54 | 4440.65 | 4440.65 | 4440.65 | 4442.54
| 511.316 | 4410.63 | 4440.58 | 4440.58 | 4440.58 | 4442.23 | 4440.58 | 4440.58 | 4440.58 | 4442.23
| 511.266 | 4423.13 | 4440.54 | 4440.54 | 4440.54 | 4441.98 | 4440.54 | 4440.54 | 4440.54 | 4441.98
| 511.216 | 4396.88 | 4440.44 | 4440.44 | 4440.44 | 4441.69 | 4440.44 | 4440.44 | 4440.44 | 4441.69
| 511.166 | 4449.38 | 4440.42 | 4440.42 | 4440.42 | 4441.5 | 4440.42 | 4440.42 | 4440.42 | 4441.5
| 511.116 | 4475 | 4475 | 4475 | 4475 | 4475.94 | 4475 | 4475 | 4475 | 4475.94
| 511.066 | 4513.13 | 4513.13 | 4513.13 | 4513.13 | 4513.94 | 4513.13 | 4513.13 | 4513.13 | 4513.94
| 511.016 | 4411.88 | 4411.88 | 4411.88 | 4411.88 | 4412.58 | 4411.88 | 4411.88 | 4411.88 | 4412.58
| 510.966 | 4483.75 | 4483.75 | 4483.75 | 4483.75 | 4484.36 | 4483.75 | 4483.75 | 4483.75 | 4484.36
| 510.916 | 4519.38 | 4519.38 | 4519.38 | 4519.38 | 4519.9 | 4519.38 | 4519.38 | 4519.38 | 4519.9
| 510.866 | 4520 | 4520 | 4520 | 4520 | 4520.45 | 4520 | 4520 | 4520 | 4520.45
| 510.816 | 4470 | 4470 | 4470 | 4470 | 4470.39 | 4470 | 4470 | 4470 | 4470.39
| 510.766 | 4504.38 | 4504.38 | 4504.38 | 4504.38 | 4504.71 | 4504.38 | 4504.38 | 4504.38 | 4504.71
| 510.716 | 4505.63 | 4505.63 | 4505.63 | 4505.63 | 4505.91 | 4505.63 | 4505.63 | 4505.63 | 4505.91
| 510.666 | 4519.38 | 4519.38 | 4519.38 | 4519.38 | 4519.62 | 4519.38 | 4519.38 | 4519.38 | 4519.62
| 510.616 | 4498.75 | 4498.75 | 4498.75 | 4498.75 | 4498.96 | 4498.75 | 4498.75 | 4498.75 | 4498.96
| 510.566 | 4466.88 | 4466.88 | 4466.88 | 4466.88 | 4467.05 | 4466.88 | 4466.88 | 4466.88 | 4467.05
| 510.516 | 4360 | 4360 | 4360 | 4360 | 4360.15 | 4360 | 4360 | 4360 | 4360.15

## O1s+V2p - Capped SVO
O 1s + V 2p | XPS data - TiOx-Capped SVO sample
| Raw data |  | Fit | [5 empty] | Components
[10 empty] | Position [eV] | FWHM [eV]
| Binding Energy [eV] | Data [CPS] | Shirley Background | V 2p3/2 (V4+) | O 1s #1 | O 1s #2 | O 1s #3 | Envelope | V 2p3/2 (V4+) | 515.03 | 3.65
| 541.544 | 9570 | 9570 | 9570 | 9570 | 9570 | 9570 | 9570 | O 1s #1 | 530.09 | 1.41
| 541.494 | 9641.25 | 9641.25 | 9641.25 | 9641.25 | 9641.25 | 9641.25 | 9641.25 | O 1s #2 | 531.89 | 1.99
| 541.444 | 9621.88 | 9621.88 | 9621.88 | 9621.88 | 9621.88 | 9621.88 | 9621.88 | O 1s #3 | 528.24 | 1.42
| 541.394 | 9605 | 9605 | 9605 | 9605 | 9605 | 9605 | 9605
| 541.344 | 9548.13 | 9548.13 | 9548.13 | 9548.13 | 9548.13 | 9548.13 | 9548.13
| 541.294 | 9504.38 | 9504.38 | 9504.38 | 9504.38 | 9504.38 | 9504.38 | 9504.38
| 541.244 | 9618.13 | 9618.13 | 9618.13 | 9618.13 | 9618.13 | 9618.13 | 9618.13
| 541.194 | 9651.88 | 9651.88 | 9651.88 | 9651.88 | 9651.88 | 9651.88 | 9651.88
| 541.144 | 9473.13 | 9473.13 | 9473.13 | 9473.13 | 9473.13 | 9473.13 | 9473.13
| 541.094 | 9402.5 | 9402.5 | 9402.5 | 9402.5 | 9402.5 | 9402.5 | 9402.5
| 541.044 | 9415 | 9415 | 9415 | 9415 | 9415 | 9415 | 9415
| 540.994 | 9474.38 | 9474.38 | 9474.38 | 9474.38 | 9474.38 | 9474.38 | 9474.38
| 540.944 | 9531.25 | 9531.25 | 9531.25 | 9531.25 | 9531.25 | 9531.25 | 9531.25
| 540.894 | 9256.88 | 9256.88 | 9256.88 | 9256.88 | 9256.88 | 9256.88 | 9256.88
| 540.844 | 9413.13 | 9413.13 | 9413.13 | 9413.13 | 9413.13 | 9413.13 | 9413.13
| 540.794 | 9398.13 | 9398.13 | 9398.13 | 9398.13 | 9398.13 | 9398.13 | 9398.13
| 540.744 | 9391.88 | 9391.88 | 9391.88 | 9391.88 | 9391.88 | 9391.88 | 9391.88
| 540.694 | 9275 | 9275 | 9275 | 9275 | 9275 | 9275 | 9275
| 540.644 | 9355.63 | 9355.63 | 9355.63 | 9355.63 | 9355.63 | 9355.63 | 9355.63
| 540.594 | 9270 | 9270 | 9270 | 9270 | 9270 | 9270 | 9270
| 540.544 | 9338.75 | 9338.75 | 9338.75 | 9338.75 | 9338.75 | 9338.75 | 9338.75
| 540.494 | 9148.13 | 9148.13 | 9148.13 | 9148.13 | 9148.13 | 9148.13 | 9148.13
| 540.444 | 9263.13 | 9263.13 | 9263.13 | 9263.13 | 9263.13 | 9263.13 | 9263.13
| 540.394 | 9079.38 | 9079.38 | 9079.38 | 9079.38 | 9079.38 | 9079.38 | 9079.38
| 540.344 | 9195.63 | 9195.63 | 9195.63 | 9195.63 | 9195.63 | 9195.63 | 9195.63
| 540.294 | 9207.5 | 9207.5 | 9207.5 | 9207.5 | 9207.5 | 9207.5 | 9207.5
| 540.244 | 9154.38 | 9154.38 | 9154.38 | 9154.38 | 9154.38 | 9154.38 | 9154.38
| 540.194 | 9233.75 | 9233.75 | 9233.75 | 9233.75 | 9233.75 | 9233.75 | 9233.75
| 540.144 | 9125 | 9125 | 9125 | 9125 | 9125 | 9125 | 9125
| 540.094 | 9219.38 | 9219.38 | 9219.38 | 9219.38 | 9219.38 | 9219.38 | 9219.38
| 540.044 | 9243.75 | 9243.75 | 9243.75 | 9243.75 | 9243.75 | 9243.75 | 9243.75
| 539.994 | 9071.88 | 9071.88 | 9071.88 | 9071.88 | 9071.88 | 9071.88 | 9071.88
| 539.944 | 8908.75 | 8908.75 | 8908.75 | 8908.75 | 8908.75 | 8908.75 | 8908.75
| 539.894 | 8987.5 | 8987.5 | 8987.5 | 8987.5 | 8987.5 | 8987.5 | 8987.5
| 539.844 | 9116.25 | 9116.25 | 9116.25 | 9116.25 | 9116.25 | 9116.25 | 9116.25
| 539.794 | 8995.63 | 8995.63 | 8995.63 | 8995.63 | 8995.63 | 8995.63 | 8995.63
| 539.744 | 8845 | 8845 | 8845 | 8845 | 8845 | 8845 | 8845
| 539.694 | 8890.63 | 8890.63 | 8890.63 | 8890.63 | 8890.63 | 8890.63 | 8890.63
| 539.644 | 8894.38 | 8894.38 | 8894.38 | 8894.38 | 8894.38 | 8894.38 | 8894.38
| 539.594 | 9010 | 9010 | 9010 | 9010 | 9010 | 9010 | 9010
| 539.544 | 8768.13 | 8768.13 | 8768.13 | 8768.13 | 8768.13 | 8768.13 | 8768.13
| 539.494 | 8892.5 | 8892.5 | 8892.5 | 8892.5 | 8892.5 | 8892.5 | 8892.5
| 539.444 | 8811.25 | 8811.25 | 8811.25 | 8811.25 | 8811.25 | 8811.25 | 8811.25
| 539.394 | 8868.13 | 8868.13 | 8868.13 | 8868.13 | 8868.13 | 8868.13 | 8868.13
| 539.344 | 8823.13 | 8823.13 | 8823.13 | 8823.13 | 8823.13 | 8823.13 | 8823.13
| 539.294 | 8801.25 | 8801.25 | 8801.25 | 8801.25 | 8801.25 | 8801.25 | 8801.25
| 539.244 | 8731.88 | 8731.88 | 8731.88 | 8731.88 | 8731.88 | 8731.88 | 8731.88
| 539.194 | 8823.13 | 8823.13 | 8823.13 | 8823.13 | 8823.13 | 8823.13 | 8823.13
| 539.144 | 8725 | 8725 | 8725 | 8725 | 8725 | 8725 | 8725
| 539.094 | 8711.88 | 8711.88 | 8711.88 | 8711.88 | 8711.88 | 8711.88 | 8711.88
| 539.044 | 8660.63 | 8660.63 | 8660.63 | 8660.63 | 8660.63 | 8660.63 | 8660.63
| 538.994 | 8698.75 | 8698.75 | 8698.75 | 8698.75 | 8698.75 | 8698.75 | 8698.75
| 538.944 | 8670.63 | 8670.63 | 8670.63 | 8670.63 | 8670.63 | 8670.63 | 8670.63
| 538.894 | 8491.88 | 8491.88 | 8491.88 | 8491.88 | 8491.88 | 8491.88 | 8491.88
| 538.844 | 8726.25 | 8726.25 | 8726.25 | 8726.25 | 8726.25 | 8726.25 | 8726.25
| 538.794 | 8655 | 8655 | 8655 | 8655 | 8655 | 8655 | 8655
| 538.744 | 8705 | 8705 | 8705 | 8705 | 8705 | 8705 | 8705
| 538.694 | 8703.13 | 8703.13 | 8703.13 | 8703.13 | 8703.13 | 8703.13 | 8703.13
| 538.644 | 8613.13 | 8613.13 | 8613.13 | 8613.13 | 8613.13 | 8613.13 | 8613.13
| 538.594 | 8538.75 | 8538.75 | 8538.75 | 8538.75 | 8538.75 | 8538.75 | 8538.75
| 538.544 | 8506.88 | 8506.88 | 8506.88 | 8506.88 | 8506.88 | 8506.88 | 8506.88
| 538.494 | 8591.88 | 8591.88 | 8591.88 | 8591.88 | 8591.88 | 8591.88 | 8591.88
| 538.444 | 8676.25 | 8676.25 | 8676.25 | 8676.25 | 8676.25 | 8676.25 | 8676.25
| 538.394 | 8626.88 | 8626.88 | 8626.88 | 8626.88 | 8626.88 | 8626.88 | 8626.88
| 538.344 | 8488.75 | 8488.75 | 8488.75 | 8488.75 | 8488.75 | 8488.75 | 8488.75
| 538.294 | 8490 | 8490 | 8490 | 8490 | 8490 | 8490 | 8490
| 538.244 | 8617.5 | 8617.5 | 8617.5 | 8617.5 | 8617.5 | 8617.5 | 8617.5
| 538.194 | 8665 | 8665 | 8665 | 8665 | 8665 | 8665 | 8665
| 538.144 | 8526.88 | 8526.88 | 8526.88 | 8526.88 | 8526.88 | 8526.88 | 8526.88
| 538.094 | 8626.25 | 8626.25 | 8626.25 | 8626.25 | 8626.25 | 8626.25 | 8626.25
| 538.044 | 8582.5 | 8582.5 | 8582.5 | 8582.5 | 8582.5 | 8582.5 | 8582.5
| 537.994 | 8621.25 | 8621.25 | 8621.25 | 8621.25 | 8621.25 | 8621.25 | 8621.25
| 537.944 | 8424.38 | 8424.38 | 8424.38 | 8424.38 | 8424.38 | 8424.38 | 8424.38
| 537.894 | 8496.88 | 8496.88 | 8496.88 | 8496.88 | 8496.88 | 8496.88 | 8496.88
| 537.844 | 8528.75 | 8528.75 | 8528.75 | 8528.75 | 8528.75 | 8528.75 | 8528.75
| 537.794 | 8585.63 | 8585.63 | 8585.63 | 8585.63 | 8585.63 | 8585.63 | 8585.63
| 537.744 | 8445 | 8445 | 8445 | 8445 | 8445 | 8445 | 8445
| 537.694 | 8428.13 | 8428.13 | 8428.13 | 8428.13 | 8428.13 | 8428.13 | 8428.13
| 537.644 | 8452.5 | 8452.5 | 8452.5 | 8452.5 | 8452.5 | 8452.5 | 8452.5
| 537.594 | 8571.88 | 8571.88 | 8571.88 | 8571.88 | 8571.88 | 8571.88 | 8571.88
| 537.544 | 8436.25 | 8436.25 | 8436.25 | 8436.25 | 8436.25 | 8436.25 | 8436.25
| 537.494 | 8497.5 | 8497.5 | 8497.5 | 8497.5 | 8497.5 | 8497.5 | 8497.5
| 537.444 | 8396.25 | 8396.25 | 8396.25 | 8396.25 | 8396.25 | 8396.25 | 8396.25
| 537.394 | 8491.88 | 8491.88 | 8491.88 | 8491.88 | 8491.88 | 8491.88 | 8491.88
| 537.344 | 8478.13 | 8478.13 | 8478.13 | 8478.13 | 8478.13 | 8478.13 | 8478.13
| 537.294 | 8517.5 | 8517.5 | 8517.5 | 8517.5 | 8517.5 | 8517.5 | 8517.5
| 537.244 | 8450.63 | 8450.63 | 8450.63 | 8450.63 | 8450.63 | 8450.63 | 8450.63
| 537.194 | 8511.88 | 8511.88 | 8511.88 | 8511.88 | 8511.88 | 8511.88 | 8511.88
| 537.144 | 8518.75 | 8518.75 | 8518.75 | 8518.75 | 8518.75 | 8518.75 | 8518.75
| 537.094 | 8446.25 | 8446.25 | 8446.25 | 8446.25 | 8446.25 | 8446.25 | 8446.25
| 537.044 | 8491.88 | 8491.88 | 8491.88 | 8491.88 | 8491.88 | 8491.88 | 8491.88
| 536.994 | 8528.75 | 8528.75 | 8528.75 | 8528.75 | 8528.75 | 8528.75 | 8528.75
| 536.944 | 8551.25 | 8551.25 | 8551.25 | 8551.25 | 8551.26 | 8551.25 | 8551.26
| 536.894 | 8478.13 | 8478.13 | 8478.13 | 8478.13 | 8478.13 | 8478.13 | 8478.13
| 536.844 | 8418.13 | 8418.13 | 8418.13 | 8418.13 | 8418.13 | 8418.13 | 8418.13
| 536.794 | 8414.38 | 8414.38 | 8414.38 | 8414.38 | 8414.39 | 8414.38 | 8414.39
| 536.744 | 8493.13 | 8493.13 | 8493.13 | 8493.13 | 8493.14 | 8493.13 | 8493.14
| 536.694 | 8542.5 | 8542.5 | 8542.5 | 8542.5 | 8542.52 | 8542.5 | 8542.52
| 536.644 | 8500 | 8500 | 8500 | 8500 | 8500.02 | 8500 | 8500.02
| 536.594 | 8467.5 | 8467.5 | 8467.5 | 8467.5 | 8467.53 | 8467.5 | 8467.53
| 536.544 | 8491.88 | 8491.88 | 8491.88 | 8491.88 | 8491.91 | 8491.88 | 8491.91
| 536.494 | 8444.38 | 8444.38 | 8444.38 | 8444.38 | 8444.42 | 8444.38 | 8444.42
| 536.444 | 8482.5 | 8482.5 | 8482.5 | 8482.5 | 8482.56 | 8482.5 | 8482.56
| 536.394 | 8421.25 | 8421.25 | 8421.25 | 8421.25 | 8421.32 | 8421.25 | 8421.32
| 536.344 | 8305.63 | 8305.63 | 8305.63 | 8305.63 | 8305.72 | 8305.63 | 8305.72
| 536.294 | 8391.25 | 8391.25 | 8391.25 | 8391.25 | 8391.36 | 8391.25 | 8391.36
| 536.244 | 8466.25 | 8466.25 | 8466.25 | 8466.25 | 8466.39 | 8466.25 | 8466.39
| 536.194 | 8401.88 | 8401.88 | 8401.88 | 8401.88 | 8402.05 | 8401.88 | 8402.05
| 536.144 | 8345.63 | 8345.63 | 8345.63 | 8345.63 | 8345.84 | 8345.63 | 8345.84
| 536.094 | 8641.25 | 8641.25 | 8641.25 | 8641.25 | 8641.52 | 8641.25 | 8641.52
| 536.044 | 8411.25 | 8411.25 | 8411.25 | 8411.25 | 8411.58 | 8411.25 | 8411.58
| 535.994 | 8376.88 | 8376.88 | 8376.88 | 8376.88 | 8377.29 | 8376.88 | 8377.29
| 535.944 | 8371.25 | 8395.39 | 8395.39 | 8395.39 | 8395.89 | 8395.39 | 8395.89
| 535.894 | 8438.13 | 8395.34 | 8395.34 | 8395.34 | 8395.96 | 8395.34 | 8395.96
| 535.844 | 8219.38 | 8395.14 | 8395.14 | 8395.14 | 8395.9 | 8395.14 | 8395.9
| 535.794 | 8413.75 | 8395.12 | 8395.12 | 8395.12 | 8396.04 | 8395.12 | 8396.04
| 535.744 | 8421.25 | 8395.09 | 8395.09 | 8395.09 | 8396.22 | 8395.09 | 8396.22
| 535.694 | 8466.25 | 8395.01 | 8395.01 | 8395.01 | 8396.38 | 8395.01 | 8396.38
| 535.644 | 8345.63 | 8394.95 | 8394.95 | 8394.95 | 8396.61 | 8394.95 | 8396.61
| 535.594 | 8295.63 | 8394.84 | 8394.84 | 8394.84 | 8396.85 | 8394.84 | 8396.85
| 535.544 | 8532.5 | 8394.69 | 8394.69 | 8394.69 | 8397.11 | 8394.69 | 8397.11
| 535.494 | 8407.5 | 8394.67 | 8394.67 | 8394.67 | 8397.59 | 8394.67 | 8397.59
| 535.444 | 8568.13 | 8394.47 | 8394.47 | 8394.47 | 8397.98 | 8394.47 | 8397.98
| 535.394 | 8383.13 | 8394.46 | 8394.46 | 8394.46 | 8398.67 | 8394.46 | 8398.67
| 535.344 | 8483.13 | 8394.36 | 8394.36 | 8394.36 | 8399.39 | 8394.36 | 8399.39
| 535.294 | 8352.5 | 8394.31 | 8394.31 | 8394.31 | 8400.33 | 8394.31 | 8400.33
| 535.244 | 8553.13 | 8394.13 | 8394.13 | 8394.13 | 8401.3 | 8394.13 | 8401.3
| 535.194 | 8278.75 | 8394 | 8394 | 8394 | 8402.53 | 8394 | 8402.53
| 535.144 | 8306.88 | 8393.9 | 8393.9 | 8393.9 | 8404.02 | 8393.9 | 8404.02
| 535.094 | 8412.5 | 8393.88 | 8393.88 | 8393.88 | 8405.87 | 8393.88 | 8405.87
| 535.044 | 8263.75 | 8393.73 | 8393.73 | 8393.73 | 8407.91 | 8393.73 | 8407.91
| 534.994 | 8417.5 | 8393.71 | 8393.71 | 8393.71 | 8410.44 | 8393.71 | 8410.44
| 534.944 | 8449.38 | 8393.64 | 8393.64 | 8393.64 | 8413.36 | 8393.64 | 8413.36
| 534.894 | 8361.88 | 8393.61 | 8393.61 | 8393.61 | 8416.78 | 8393.61 | 8416.78
| 534.844 | 8270.63 | 8393.47 | 8393.47 | 8393.47 | 8420.65 | 8393.47 | 8420.65
| 534.794 | 8484.38 | 8393.37 | 8393.37 | 8393.37 | 8425.17 | 8393.37 | 8425.17
| 534.744 | 8463.75 | 8393.29 | 8393.29 | 8393.29 | 8430.44 | 8393.29 | 8430.44
| 534.694 | 8405.63 | 8393.27 | 8393.27 | 8393.27 | 8436.57 | 8393.27 | 8436.57
| 534.644 | 8357.5 | 8393.23 | 8393.23 | 8393.23 | 8443.58 | 8393.23 | 8443.58
| 534.594 | 8408.13 | 8393.21 | 8393.21 | 8393.21 | 8451.64 | 8393.21 | 8451.64
| 534.544 | 8380.63 | 8393.2 | 8393.2 | 8393.2 | 8460.86 | 8393.2 | 8460.86
| 534.494 | 8520 | 8393.06 | 8393.06 | 8393.06 | 8471.23 | 8393.06 | 8471.23
| 534.444 | 8363.75 | 8393.02 | 8393.02 | 8393.02 | 8483.16 | 8393.02 | 8483.16
| 534.394 | 8401.25 | 8393.01 | 8393.01 | 8393.01 | 8496.72 | 8393.01 | 8496.72
| 534.344 | 8438.13 | 8392.96 | 8392.96 | 8392.96 | 8512.02 | 8392.96 | 8512.02
| 534.294 | 8463.13 | 8392.88 | 8392.88 | 8392.88 | 8529.27 | 8392.88 | 8529.27
| 534.244 | 8411.88 | 8392.86 | 8392.86 | 8392.86 | 8548.77 | 8392.86 | 8548.77
| 534.194 | 8502.5 | 8392.74 | 8392.74 | 8392.74 | 8570.57 | 8392.74 | 8570.57
| 534.144 | 8501.25 | 8392.61 | 8392.61 | 8392.62 | 8595.02 | 8392.61 | 8595.02
| 534.094 | 8535.63 | 8392.45 | 8392.45 | 8392.45 | 8622.32 | 8392.45 | 8622.32
| 534.044 | 8435 | 8392.4 | 8392.4 | 8392.41 | 8652.89 | 8392.4 | 8652.9
| 533.994 | 8565 | 8392.21 | 8392.21 | 8392.21 | 8686.75 | 8392.21 | 8686.75
| 533.944 | 8644.38 | 8391.92 | 8391.92 | 8391.93 | 8724.23 | 8391.92 | 8724.23
| 533.894 | 8689.38 | 8391.58 | 8391.58 | 8391.59 | 8765.67 | 8391.58 | 8765.68
| 533.844 | 8834.38 | 8391.08 | 8391.08 | 8391.09 | 8811.26 | 8391.08 | 8811.27
| 533.794 | 8775 | 8390.65 | 8390.65 | 8390.66 | 8861.53 | 8390.65 | 8861.54
| 533.744 | 8801.25 | 8390.18 | 8390.18 | 8390.2 | 8916.71 | 8390.18 | 8916.72
| 533.694 | 9020.63 | 8389.46 | 8389.46 | 8389.49 | 8976.86 | 8389.46 | 8976.88
| 533.644 | 8903.75 | 8388.88 | 8388.88 | 8388.91 | 9042.68 | 8388.88 | 9042.71
| 533.594 | 8946.25 | 8388.25 | 8388.25 | 8388.29 | 9114.27 | 8388.25 | 9114.32
| 533.544 | 9000.63 | 8387.55 | 8387.55 | 8387.62 | 9192.02 | 8387.55 | 9192.08
| 533.494 | 9217.5 | 8386.61 | 8386.61 | 8386.7 | 9275.97 | 8386.61 | 9276.06
| 533.444 | 9272.5 | 8385.6 | 8385.6 | 8385.73 | 9366.44 | 8385.6 | 9366.57
| 533.394 | 9329.38 | 8384.53 | 8384.53 | 8384.71 | 9463.61 | 8384.53 | 9463.78
| 533.344 | 9510 | 8383.26 | 8383.26 | 8383.5 | 9567.46 | 8383.26 | 9567.71
| 533.294 | 9745 | 8381.71 | 8381.71 | 8382.04 | 9678.03 | 8381.71 | 9678.36
| 533.244 | 9826.25 | 8380.07 | 8380.07 | 8380.52 | 9795.51 | 8380.07 | 9795.97
| 533.194 | 10018.8 | 8378.21 | 8378.21 | 8378.83 | 9919.73 | 8378.21 | 9920.35
| 533.144 | 10129.4 | 8376.22 | 8376.22 | 8377.05 | 10050.7 | 8376.22 | 10051.5
| 533.094 | 10158.1 | 8374.2 | 8374.2 | 8375.33 | 10188.2 | 8374.2 | 10189.3
| 533.044 | 10345 | 8371.96 | 8371.96 | 8373.48 | 10331.8 | 8371.96 | 10333.4
| 532.994 | 10540.6 | 8369.5 | 8369.5 | 8371.52 | 10481.2 | 8369.5 | 10483.2
| 532.944 | 10608.8 | 8366.96 | 8366.96 | 8369.66 | 10635.9 | 8366.96 | 10638.6
| 532.894 | 10788.1 | 8364.21 | 8364.21 | 8367.79 | 10795.2 | 8364.21 | 10798.8
| 532.844 | 10973.1 | 8361.25 | 8361.25 | 8365.97 | 10958.4 | 8361.25 | 10963.1
| 532.794 | 11318.8 | 8357.89 | 8357.89 | 8364.12 | 11124.3 | 8357.89 | 11130.6
| 532.744 | 11448.8 | 8354.38 | 8354.38 | 8362.52 | 11292.4 | 8354.38 | 11300.6
| 532.694 | 11535.6 | 8350.77 | 8350.77 | 8361.4 | 11461.6 | 8350.77 | 11472.2
| 532.644 | 11596.9 | 8347.09 | 8347.09 | 8360.91 | 11630.7 | 8347.09 | 11644.5
| 532.594 | 11992.5 | 8342.95 | 8342.95 | 8360.78 | 11798.1 | 8342.95 | 11815.9
| 532.544 | 12005.6 | 8338.79 | 8338.79 | 8361.83 | 11962.8 | 8338.79 | 11985.9
| 532.494 | 12167.5 | 8334.45 | 8334.45 | 8364.01 | 12123.3 | 8334.45 | 12152.9
| 532.444 | 12325 | 8329.92 | 8329.92 | 8367.6 | 12278.1 | 8329.92 | 12315.7
| 532.394 | 12485.6 | 8325.2 | 8325.2 | 8373.3 | 12425.6 | 8325.2 | 12473.7
| 532.344 | 12769.4 | 8320.16 | 8320.16 | 8381.06 | 12564.2 | 8320.16 | 12625.1
| 532.294 | 12981.3 | 8314.87 | 8314.87 | 8391.68 | 12692.5 | 8314.87 | 12769.3
| 532.244 | 12990 | 8309.56 | 8309.56 | 8406.28 | 12809.3 | 8309.56 | 12906
| 532.194 | 12991.9 | 8304.25 | 8304.25 | 8425.12 | 12913.3 | 8304.25 | 13034.2
| 532.144 | 13181.9 | 8298.71 | 8298.71 | 8449.48 | 13002.9 | 8298.71 | 13153.7
| 532.094 | 13351.3 | 8292.97 | 8292.97 | 8480.29 | 13077.1 | 8292.97 | 13264.4
| 532.044 | 13375 | 8287.21 | 8287.21 | 8518.3 | 13135 | 8287.21 | 13366.1
| 531.994 | 13375 | 8281.43 | 8281.43 | 8566.39 | 13175.4 | 8281.43 | 13460.4
| 531.944 | 13369.4 | 8275.65 | 8275.65 | 8625.03 | 13198.1 | 8275.66 | 13547.5
| 531.894 | 13420 | 8269.82 | 8269.82 | 8695.51 | 13202.8 | 8269.82 | 13628.5
| 531.844 | 13613.1 | 8263.75 | 8263.75 | 8782.3 | 13189.2 | 8263.75 | 13707.8
| 531.794 | 13706.9 | 8257.57 | 8257.57 | 8885.03 | 13157.5 | 8257.57 | 13785
| 531.744 | 13663.1 | 8251.44 | 8251.44 | 9007.2 | 13108.2 | 8251.44 | 13864
| 531.694 | 13741.9 | 8245.2 | 8245.2 | 9153.44 | 13041.7 | 8245.21 | 13950
| 531.644 | 13973.1 | 8238.7 | 8238.7 | 9323.29 | 12958.6 | 8238.71 | 14043.2
| 531.594 | 13990 | 8232.17 | 8232.17 | 9522.94 | 12860 | 8232.18 | 14150.7
| 531.544 | 14281.3 | 8225.31 | 8225.31 | 9755.52 | 12746.7 | 8225.31 | 14276.9
| 531.494 | 14328.8 | 8218.38 | 8218.38 | 10021.6 | 12620.2 | 8218.39 | 14423.4
| 531.444 | 14651.9 | 8211.08 | 8211.08 | 10330.2 | 12481.5 | 8211.09 | 14600.7
| 531.394 | 14836.3 | 8203.56 | 8203.56 | 10681.5 | 12332.3 | 8203.57 | 14810.3
| 531.344 | 15068.8 | 8195.77 | 8195.77 | 11076.5 | 12174 | 8195.78 | 15054.7
| 531.294 | 15475.6 | 8187.5 | 8187.5 | 11528.3 | 12007.8 | 8187.53 | 15348.5
| 531.244 | 15885 | 8178.76 | 8178.76 | 12030.5 | 11835.2 | 8178.8 | 15687
| 531.194 | 16131.3 | 8169.74 | 8169.74 | 12587.9 | 11658 | 8169.79 | 16076.3
| 531.144 | 16661.3 | 8160.1 | 8160.1 | 13209.3 | 11477.3 | 8160.16 | 16526.5
| 531.094 | 17068.1 | 8149.99 | 8149.99 | 13886.9 | 11294.6 | 8150.07 | 17031.5
| 531.044 | 17744.4 | 8139.1 | 8139.1 | 14626.2 | 11110.8 | 8139.21 | 17598
| 530.994 | 18363.1 | 8127.49 | 8127.49 | 15428 | 10927.2 | 8127.64 | 18227.9
| 530.944 | 18994.4 | 8115.16 | 8115.16 | 16283.6 | 10745 | 8115.35 | 18913.6
| 530.894 | 19585.6 | 8102.14 | 8102.14 | 17197 | 10565.1 | 8102.39 | 19660.2
| 530.844 | 20567.5 | 8087.99 | 8087.99 | 18158.2 | 10388 | 8088.32 | 20458.6
| 530.794 | 21468.8 | 8072.8 | 8072.8 | 19158 | 10214.5 | 8073.23 | 21300.1
| 530.744 | 22382.5 | 8056.56 | 8056.56 | 20192.8 | 10045.3 | 8057.11 | 22182.1
| 530.694 | 22943.1 | 8039.66 | 8039.66 | 21246.9 | 9881.22 | 8040.37 | 23089.2
| 530.644 | 23988.1 | 8021.56 | 8021.56 | 22307.9 | 9722.24 | 8022.47 | 24009.5
| 530.594 | 24733.1 | 8002.59 | 8002.59 | 23360 | 9568.98 | 8003.75 | 24927.6
| 530.544 | 25956.9 | 7982.21 | 7982.21 | 24388.1 | 9421.12 | 7983.69 | 25828.5
| 530.494 | 26568.1 | 7961.11 | 7961.11 | 25373.8 | 9279.55 | 7962.98 | 26694.1
| 530.444 | 27345.6 | 7939.11 | 7939.11 | 26294.9 | 9144.27 | 7941.46 | 27502.4
| 530.394 | 28066.3 | 7916.26 | 7916.26 | 27141.7 | 9015.13 | 7919.21 | 28243.5
| 530.344 | 28871.9 | 7892.48 | 7892.48 | 27885.8 | 8891.97 | 7896.16 | 28888.9
| 530.294 | 29375.6 | 7868.09 | 7868.09 | 28514 | 8774.99 | 7872.68 | 29425.5
| 530.244 | 29603.8 | 7843.42 | 7843.42 | 29022.2 | 8664.33 | 7849.1 | 29848.8
| 530.194 | 30108.8 | 7818.15 | 7818.15 | 29375 | 8559.46 | 7825.15 | 30123.3
| 530.144 | 30173.1 | 7792.77 | 7792.77 | 29582.4 | 8460.63 | 7801.39 | 30258.8
| 530.094 | 30057.5 | 7767.5 | 7767.5 | 29642.1 | 8367.78 | 7778.03 | 30252.9
| 530.044 | 30148.1 | 7742.1 | 7742.1 | 29525.5 | 8280.39 | 7754.94 | 30076.6
| 529.994 | 29735.6 | 7717.13 | 7717.13 | 29263.8 | 8198.74 | 7732.73 | 29761
| 529.944 | 29635 | 7692.25 | 7692.25 | 28853.1 | 8122.16 | 7711.07 | 29301.9
| 529.894 | 28704.4 | 7668.4 | 7668.4 | 28293 | 8051.3 | 7691.07 | 28698.5
| 529.844 | 28313.1 | 7644.97 | 7644.97 | 27613.6 | 7985.23 | 7672.15 | 27981.1
| 529.794 | 27203.8 | 7622.77 | 7622.77 | 26818.1 | 7924.47 | 7655.15 | 27152.2
| 529.744 | 26471.3 | 7601.38 | 7601.38 | 25924.8 | 7868.29 | 7639.9 | 26230.3
| 529.694 | 25247.5 | 7581.35 | 7581.35 | 24959.7 | 7816.97 | 7626.93 | 25240.9
| 529.644 | 24460.6 | 7562.19 | 7562.19 | 23931.1 | 7769.72 | 7615.82 | 24192.3
| 529.594 | 23013.8 | 7544.65 | 7544.65 | 22864.3 | 7727.05 | 7607.63 | 23109.7
| 529.544 | 21965.6 | 7528.28 | 7528.28 | 21776.3 | 7688.24 | 7601.8 | 22009.8
| 529.494 | 20850 | 7513.16 | 7513.16 | 20682.1 | 7653.14 | 7598.57 | 20907.5
| 529.444 | 19772.5 | 7499.24 | 7499.24 | 19597.6 | 7621.47 | 7598.15 | 19818.7
| 529.394 | 18820.6 | 7486.39 | 7486.39 | 18535.1 | 7592.89 | 7600.27 | 18755.5
| 529.344 | 17651.3 | 7474.85 | 7474.85 | 17509.7 | 7567.44 | 7605.4 | 17732.9
| 529.294 | 16574.4 | 7464.53 | 7464.53 | 16525.2 | 7544.85 | 7613.53 | 16754.5
| 529.244 | 15659.4 | 7455.22 | 7455.22 | 15592.3 | 7524.76 | 7624.33 | 15830.9
| 529.194 | 14983.1 | 7446.68 | 7446.68 | 14717.3 | 7506.74 | 7637.77 | 14968.4
| 529.144 | 14057.5 | 7439.17 | 7439.17 | 13898 | 7490.95 | 7654.02 | 14164.6
| 529.094 | 13225 | 7432.61 | 7432.61 | 13144.4 | 7477.14 | 7672.79 | 13429.1
| 529.044 | 12649.4 | 7426.69 | 7426.69 | 12452.3 | 7464.91 | 7693.92 | 12757.8
| 528.994 | 12013.1 | 7421.48 | 7421.48 | 11817.7 | 7454.21 | 7717.17 | 12146.1
| 528.944 | 11572.5 | 7416.77 | 7416.77 | 11249.6 | 7444.76 | 7742.05 | 11602.8
| 528.894 | 11026.3 | 7412.67 | 7412.67 | 10736 | 7436.56 | 7768.6 | 11115.8
| 528.844 | 10640.6 | 7409.01 | 7409.01 | 10275 | 7429.35 | 7796.15 | 10682.5
| 528.794 | 10428.8 | 7405.58 | 7405.58 | 9870.09 | 7422.87 | 7824.18 | 10306
| 528.744 | 10053.8 | 7402.57 | 7402.57 | 9509.49 | 7417.24 | 7852.39 | 9973.97
| 528.694 | 9569.38 | 7400.11 | 7400.11 | 9193.28 | 7412.52 | 7880.51 | 9686.09
| 528.644 | 9506.88 | 7397.72 | 7397.72 | 8918.87 | 7408.2 | 7907.51 | 9439.14
| 528.594 | 9399.38 | 7395.45 | 7395.45 | 8678.05 | 7404.28 | 7932.77 | 9224.2
| 528.544 | 9133.75 | 7393.48 | 7393.48 | 8471.51 | 7400.91 | 7956.2 | 9041.66
| 528.494 | 9020 | 7391.63 | 7391.63 | 8294.01 | 7397.86 | 7976.92 | 8885.53
| 528.444 | 8948.75 | 7389.86 | 7389.86 | 8140.42 | 7395.08 | 7994.29 | 8750.07
| 528.394 | 8772.5 | 7388.29 | 7388.29 | 8011.66 | 7392.66 | 8008.4 | 8636.12
| 528.344 | 8567.5 | 7386.96 | 7386.96 | 7901.89 | 7390.59 | 8018.43 | 8537
| 528.294 | 8449.38 | 7385.75 | 7385.75 | 7808.5 | 7388.78 | 8024.21 | 8449.99
| 528.244 | 8323.13 | 7384.69 | 7384.69 | 7731.61 | 7387.2 | 8025.91 | 8375.35
| 528.194 | 8399.38 | 7383.53 | 7383.53 | 7666.35 | 7385.62 | 8022.54 | 8307.44
| 528.144 | 8265 | 7382.53 | 7382.53 | 7612 | 7384.26 | 8014.9 | 8246.09
| 528.094 | 8071.88 | 7381.75 | 7381.75 | 7567.65 | 7383.17 | 8003.38 | 8190.71
| 528.044 | 8058.75 | 7380.98 | 7380.98 | 7530.53 | 7382.15 | 7987.27 | 8137.99
| 527.994 | 8031.88 | 7380.24 | 7380.24 | 7500.21 | 7381.2 | 7967.67 | 8088.6
| 527.944 | 7962.5 | 7379.58 | 7379.58 | 7475.52 | 7380.37 | 7944.93 | 8041.66
| 527.894 | 7922.5 | 7378.97 | 7378.97 | 7455.11 | 7379.61 | 7919.11 | 7995.9
| 527.844 | 7913.75 | 7378.36 | 7378.36 | 7438.78 | 7378.89 | 7891.13 | 7952.07
| 527.794 | 7787.5 | 7377.9 | 7377.9 | 7425.58 | 7378.32 | 7861.51 | 7909.62
| 527.744 | 7766.88 | 7377.45 | 7377.45 | 7414.79 | 7377.8 | 7830.57 | 7868.25
| 527.694 | 7685.63 | 7377.1 | 7377.1 | 7406.41 | 7377.39 | 7799.04 | 7828.63
| 527.644 | 7719.38 | 7376.72 | 7376.72 | 7399.54 | 7376.94 | 7767.2 | 7790.25
| 527.594 | 7821.88 | 7376.21 | 7376.21 | 7393.89 | 7376.39 | 7735.44 | 7753.3
| 527.544 | 7741.88 | 7375.8 | 7375.8 | 7389.49 | 7375.94 | 7704.31 | 7718.16
| 527.494 | 7743.75 | 7375.38 | 7375.38 | 7385.9 | 7375.5 | 7674.15 | 7684.79
| 527.444 | 7610.63 | 7375.11 | 7375.11 | 7383.17 | 7375.21 | 7645.33 | 7653.48
| 527.394 | 7557.5 | 7374.9 | 7374.9 | 7381.07 | 7374.98 | 7617.88 | 7624.12
| 527.344 | 7600.63 | 7374.65 | 7374.65 | 7379.32 | 7374.71 | 7592.1 | 7596.83
| 527.294 | 7706.88 | 7374.27 | 7374.27 | 7377.81 | 7374.32 | 7567.83 | 7571.42
| 527.244 | 7706.25 | 7373.89 | 7373.89 | 7376.57 | 7373.93 | 7545.2 | 7547.91
| 527.194 | 7564.38 | 7373.68 | 7373.68 | 7375.67 | 7373.71 | 7524.73 | 7526.76
| 527.144 | 7560.63 | 7373.47 | 7373.47 | 7374.96 | 7373.49 | 7505.92 | 7507.44
| 527.094 | 7526.88 | 7373.29 | 7373.29 | 7374.41 | 7373.31 | 7488.82 | 7489.95
| 527.044 | 7517.5 | 7373.13 | 7373.13 | 7373.95 | 7373.14 | 7473.56 | 7474.4
| 526.994 | 7523.13 | 7372.96 | 7372.96 | 7373.57 | 7372.97 | 7459.77 | 7460.39
| 526.944 | 7530.63 | 7372.78 | 7372.78 | 7373.23 | 7372.79 | 7447.47 | 7447.92
| 526.894 | 7600 | 7372.52 | 7372.52 | 7372.85 | 7372.53 | 7436.57 | 7436.9
| 526.844 | 7498.75 | 7372.38 | 7372.38 | 7372.62 | 7372.38 | 7426.98 | 7427.22
| 526.794 | 7415.63 | 7372.33 | 7372.33 | 7372.5 | 7372.33 | 7418.7 | 7418.88
| 526.744 | 7481.25 | 7372.2 | 7372.2 | 7372.33 | 7372.21 | 7411.44 | 7411.57
| 526.694 | 7513.13 | 7372.04 | 7372.04 | 7372.13 | 7372.05 | 7405.05 | 7405.14
| 526.644 | 7376.25 | 7372.04 | 7372.04 | 7372.1 | 7372.04 | 7399.72 | 7399.79
| 526.594 | 7478.75 | 7371.92 | 7371.92 | 7371.96 | 7371.92 | 7395.04 | 7395.09
| 526.544 | 7530 | 7371.74 | 7371.74 | 7371.77 | 7371.74 | 7390.93 | 7390.97
| 526.494 | 7343.75 | 7371.71 | 7371.71 | 7371.73 | 7371.71 | 7387.62 | 7387.64
| 526.444 | 7452.5 | 7371.62 | 7371.62 | 7371.63 | 7371.62 | 7384.73 | 7384.75
| 526.394 | 7457.5 | 7371.52 | 7371.52 | 7371.53 | 7371.52 | 7382.26 | 7382.27
| 526.344 | 7564.38 | 7371.3 | 7371.3 | 7371.31 | 7371.3 | 7380.1 | 7380.11
| 526.294 | 7488.13 | 7371.17 | 7371.17 | 7371.17 | 7371.17 | 7378.33 | 7378.34
| 526.244 | 7321.88 | 7371.11 | 7371.11 | 7371.11 | 7371.11 | 7376.91 | 7376.92
| 526.194 | 7363.13 | 7371.1 | 7371.1 | 7371.1 | 7371.1 | 7375.8 | 7375.8
| 526.144 | 7530.63 | 7370.92 | 7370.92 | 7370.92 | 7370.92 | 7374.69 | 7374.69
| 526.094 | 7519.38 | 7370.75 | 7370.75 | 7370.75 | 7370.75 | 7373.77 | 7373.77
| 526.044 | 7411.88 | 7370.71 | 7370.71 | 7370.71 | 7370.71 | 7373.12 | 7373.12
| 525.994 | 7411.88 | 7370.66 | 7370.66 | 7370.66 | 7370.66 | 7372.57 | 7372.57
| 525.944 | 7377.5 | 7370.65 | 7370.65 | 7370.65 | 7370.65 | 7372.16 | 7372.16
| 525.894 | 7441.88 | 7370.57 | 7370.57 | 7370.57 | 7370.57 | 7371.76 | 7371.76
| 525.844 | 7438.75 | 7370.49 | 7370.49 | 7370.49 | 7370.49 | 7371.43 | 7371.43
| 525.794 | 7486.88 | 7370.36 | 7370.36 | 7370.36 | 7370.36 | 7371.09 | 7371.09
| 525.744 | 7283.75 | 7370.26 | 7370.26 | 7370.26 | 7370.26 | 7370.83 | 7370.83
| 525.694 | 7469.38 | 7370.15 | 7370.15 | 7370.15 | 7370.15 | 7370.59 | 7370.59
| 525.644 | 7361.88 | 7370.14 | 7370.14 | 7370.14 | 7370.14 | 7370.48 | 7370.48
| 525.594 | 7514.38 | 7369.98 | 7369.98 | 7369.98 | 7369.98 | 7370.24 | 7370.24
| 525.544 | 7443.13 | 7369.89 | 7369.89 | 7369.89 | 7369.89 | 7370.09 | 7370.09
| 525.494 | 7474.38 | 7369.78 | 7369.78 | 7369.78 | 7369.78 | 7369.93 | 7369.93
| 525.444 | 7396.88 | 7369.74 | 7369.74 | 7369.74 | 7369.74 | 7369.86 | 7369.86
| 525.394 | 7505.63 | 7369.59 | 7369.59 | 7369.59 | 7369.59 | 7369.68 | 7369.68
| 525.344 | 7472.5 | 7369.47 | 7369.47 | 7369.47 | 7369.47 | 7369.54 | 7369.54
| 525.294 | 7377.5 | 7369.46 | 7369.46 | 7369.46 | 7369.46 | 7369.51 | 7369.51
| 525.244 | 7471.25 | 7369.35 | 7369.35 | 7369.35 | 7369.35 | 7369.39 | 7369.39
| 525.194 | 7275 | 7369.24 | 7369.24 | 7369.24 | 7369.24 | 7369.27 | 7369.27
| 525.144 | 7518.75 | 7369.07 | 7369.07 | 7369.07 | 7369.07 | 7369.09 | 7369.09
| 525.094 | 7398.13 | 7369.04 | 7369.04 | 7369.04 | 7369.04 | 7369.05 | 7369.05
| 525.044 | 7387.5 | 7369.02 | 7369.02 | 7369.02 | 7369.02 | 7369.03 | 7369.03
| 524.994 | 7521.25 | 7368.85 | 7368.85 | 7368.85 | 7368.85 | 7368.85 | 7368.85
| 524.944 | 7466.25 | 7368.74 | 7368.74 | 7368.74 | 7368.74 | 7368.74 | 7368.74
| 524.894 | 7545 | 7368.54 | 7368.54 | 7368.54 | 7368.54 | 7368.54 | 7368.54
| 524.844 | 7440.63 | 7368.45 | 7368.45 | 7368.45 | 7368.45 | 7368.46 | 7368.46
| 524.794 | 7390 | 7368.43 | 7368.43 | 7368.43 | 7368.43 | 7368.43 | 7368.43
| 524.744 | 7421.25 | 7368.37 | 7368.37 | 7368.37 | 7368.37 | 7368.37 | 7368.37
| 524.694 | 7455 | 7368.27 | 7368.27 | 7368.27 | 7368.27 | 7368.27 | 7368.27
| 524.644 | 7370 | 7368.27 | 7368.27 | 7368.27 | 7368.27 | 7368.27 | 7368.27
| 524.594 | 7451.25 | 7368.17 | 7368.17 | 7368.17 | 7368.17 | 7368.18 | 7368.18
| 524.544 | 7493.75 | 7368.03 | 7368.03 | 7368.03 | 7368.03 | 7368.03 | 7368.03
| 524.494 | 7448.75 | 7367.94 | 7367.94 | 7367.94 | 7367.94 | 7367.94 | 7367.94
| 524.444 | 7400.63 | 7367.9 | 7367.9 | 7367.9 | 7367.9 | 7367.9 | 7367.9
| 524.394 | 7463.13 | 7367.8 | 7367.8 | 7367.8 | 7367.8 | 7367.8 | 7367.8
| 524.344 | 7398.75 | 7367.76 | 7367.76 | 7367.76 | 7367.76 | 7367.76 | 7367.76
| 524.294 | 7545.63 | 7367.56 | 7367.56 | 7367.56 | 7367.56 | 7367.56 | 7367.56
| 524.244 | 7410 | 7367.51 | 7367.51 | 7367.51 | 7367.51 | 7367.51 | 7367.51
| 524.194 | 7331.88 | 7367.47 | 7367.47 | 7367.47 | 7367.47 | 7367.47 | 7367.47
| 524.144 | 7451.88 | 7367.37 | 7367.37 | 7367.37 | 7367.37 | 7367.37 | 7367.37
| 524.094 | 7441.88 | 7367.29 | 7367.29 | 7367.29 | 7367.29 | 7367.29 | 7367.29
| 524.044 | 7371.88 | 7367.28 | 7367.28 | 7367.28 | 7367.28 | 7367.28 | 7367.28
| 523.994 | 7589.38 | 7367.03 | 7367.03 | 7367.03 | 7367.03 | 7367.03 | 7367.03
| 523.944 | 7572.5 | 7366.8 | 7366.8 | 7366.8 | 7366.8 | 7366.8 | 7366.8
| 523.894 | 7383.13 | 7366.78 | 7366.78 | 7366.78 | 7366.78 | 7366.78 | 7366.78
| 523.844 | 7493.13 | 7366.64 | 7366.64 | 7366.64 | 7366.64 | 7366.64 | 7366.64
| 523.794 | 7523.13 | 7366.46 | 7366.46 | 7366.46 | 7366.46 | 7366.46 | 7366.46
| 523.744 | 7468.75 | 7366.34 | 7366.34 | 7366.34 | 7366.34 | 7366.34 | 7366.34
| 523.694 | 7418.75 | 7366.28 | 7366.29 | 7366.28 | 7366.28 | 7366.28 | 7366.29
| 523.644 | 7417.5 | 7366.23 | 7366.23 | 7366.23 | 7366.23 | 7366.23 | 7366.23
| 523.594 | 7510 | 7366.06 | 7366.06 | 7366.06 | 7366.06 | 7366.06 | 7366.06
| 523.544 | 7582.5 | 7365.82 | 7365.82 | 7365.82 | 7365.82 | 7365.82 | 7365.82
| 523.494 | 7511.25 | 7365.65 | 7365.65 | 7365.65 | 7365.65 | 7365.65 | 7365.65
| 523.444 | 7480.63 | 7365.52 | 7365.52 | 7365.52 | 7365.52 | 7365.52 | 7365.52
| 523.394 | 7451.88 | 7365.42 | 7365.43 | 7365.42 | 7365.42 | 7365.42 | 7365.43
| 523.344 | 7633.13 | 7365.12 | 7365.12 | 7365.12 | 7365.12 | 7365.12 | 7365.12
| 523.294 | 7409.38 | 7365.07 | 7365.07 | 7365.07 | 7365.07 | 7365.07 | 7365.07
| 523.244 | 7565 | 7364.84 | 7364.85 | 7364.84 | 7364.84 | 7364.84 | 7364.85
| 523.194 | 7386.25 | 7364.82 | 7364.82 | 7364.82 | 7364.82 | 7364.82 | 7364.82
| 523.144 | 7456.88 | 7364.71 | 7364.72 | 7364.71 | 7364.71 | 7364.71 | 7364.72
| 523.094 | 7474.38 | 7364.59 | 7364.6 | 7364.59 | 7364.59 | 7364.59 | 7364.6
| 523.044 | 7499.38 | 7364.44 | 7364.45 | 7364.44 | 7364.44 | 7364.44 | 7364.45
| 522.994 | 7526.25 | 7364.25 | 7364.26 | 7364.25 | 7364.25 | 7364.25 | 7364.26
| 522.944 | 7498.75 | 7364.1 | 7364.11 | 7364.1 | 7364.1 | 7364.1 | 7364.11
| 522.894 | 7385.63 | 7364.07 | 7364.09 | 7364.07 | 7364.07 | 7364.07 | 7364.09
| 522.844 | 7490 | 7363.93 | 7363.95 | 7363.93 | 7363.93 | 7363.93 | 7363.95
| 522.794 | 7397.5 | 7363.89 | 7363.91 | 7363.89 | 7363.89 | 7363.89 | 7363.91
| 522.744 | 7393.75 | 7363.86 | 7363.88 | 7363.86 | 7363.86 | 7363.86 | 7363.88
| 522.694 | 7460.63 | 7363.75 | 7363.77 | 7363.75 | 7363.75 | 7363.75 | 7363.77
| 522.644 | 7475 | 7363.62 | 7363.65 | 7363.62 | 7363.62 | 7363.62 | 7363.65
| 522.594 | 7420.63 | 7363.56 | 7363.59 | 7363.56 | 7363.56 | 7363.56 | 7363.59
| 522.544 | 7415 | 7363.5 | 7363.53 | 7363.5 | 7363.5 | 7363.5 | 7363.53
| 522.494 | 7405 | 7363.45 | 7363.49 | 7363.45 | 7363.45 | 7363.45 | 7363.49
| 522.444 | 7418.13 | 7363.39 | 7363.43 | 7363.39 | 7363.39 | 7363.39 | 7363.43
| 522.394 | 7466.88 | 7363.27 | 7363.32 | 7363.27 | 7363.27 | 7363.27 | 7363.32
| 522.344 | 7363.75 | 7363.27 | 7363.32 | 7363.27 | 7363.27 | 7363.27 | 7363.32
| 522.294 | 7558.13 | 7363.05 | 7363.1 | 7363.05 | 7363.05 | 7363.05 | 7363.1
| 522.244 | 7378.13 | 7363.04 | 7363.09 | 7363.04 | 7363.04 | 7363.04 | 7363.09
| 522.194 | 7605.63 | 7362.76 | 7362.82 | 7362.76 | 7362.76 | 7362.76 | 7362.82
| 522.144 | 7423.75 | 7362.69 | 7362.76 | 7362.69 | 7362.69 | 7362.69 | 7362.76
| 522.094 | 7515.63 | 7362.52 | 7362.6 | 7362.52 | 7362.52 | 7362.52 | 7362.6
| 522.044 | 7435 | 7362.43 | 7362.52 | 7362.43 | 7362.43 | 7362.43 | 7362.52
| 521.994 | 7565.63 | 7362.2 | 7362.3 | 7362.2 | 7362.2 | 7362.2 | 7362.3
| 521.944 | 7284.38 | 7362.12 | 7362.23 | 7362.12 | 7362.12 | 7362.12 | 7362.23
| 521.894 | 7543.75 | 7361.91 | 7362.03 | 7361.91 | 7361.91 | 7361.91 | 7362.03
| 521.844 | 7438.13 | 7361.82 | 7361.96 | 7361.82 | 7361.82 | 7361.82 | 7361.96
| 521.794 | 7660.63 | 7361.48 | 7361.63 | 7361.48 | 7361.48 | 7361.48 | 7361.63
| 521.744 | 7545.63 | 7361.28 | 7361.44 | 7361.28 | 7361.28 | 7361.28 | 7361.44
| 521.694 | 7478.13 | 7361.14 | 7361.33 | 7361.14 | 7361.14 | 7361.14 | 7361.33
| 521.644 | 7504.38 | 7360.98 | 7361.18 | 7360.98 | 7360.98 | 7360.98 | 7361.18
| 521.594 | 7430 | 7360.9 | 7361.12 | 7360.9 | 7360.9 | 7360.9 | 7361.12
| 521.544 | 7468.13 | 7360.78 | 7361.03 | 7360.78 | 7360.78 | 7360.78 | 7361.03
| 521.494 | 7370.63 | 7360.77 | 7361.04 | 7360.77 | 7360.77 | 7360.77 | 7361.04
| 521.444 | 7535 | 7360.57 | 7360.87 | 7360.57 | 7360.57 | 7360.57 | 7360.87
| 521.394 | 7397.5 | 7360.53 | 7360.86 | 7360.53 | 7360.53 | 7360.53 | 7360.86
| 521.344 | 7395 | 7360.49 | 7360.86 | 7360.49 | 7360.49 | 7360.49 | 7360.86
| 521.294 | 7283.75 | 7360.4 | 7360.81 | 7360.4 | 7360.4 | 7360.4 | 7360.81
| 521.244 | 7376.88 | 7360.38 | 7360.83 | 7360.38 | 7360.38 | 7360.38 | 7360.83
| 521.194 | 7305 | 7360.32 | 7360.81 | 7360.32 | 7360.32 | 7360.32 | 7360.81
| 521.144 | 7451.88 | 7360.22 | 7360.75 | 7360.22 | 7360.22 | 7360.22 | 7360.75
| 521.094 | 7418.13 | 7360.15 | 7360.74 | 7360.15 | 7360.15 | 7360.15 | 7360.74
| 521.044 | 7534.38 | 7359.95 | 7360.6 | 7359.95 | 7359.95 | 7359.95 | 7360.6
| 520.994 | 7405.63 | 7359.9 | 7360.61 | 7359.9 | 7359.9 | 7359.9 | 7360.61
| 520.944 | 7312.5 | 7359.85 | 7360.63 | 7359.85 | 7359.85 | 7359.85 | 7360.63
| 520.894 | 7361.88 | 7359.85 | 7360.7 | 7359.85 | 7359.85 | 7359.85 | 7360.7
| 520.844 | 7396.88 | 7359.8 | 7360.74 | 7359.8 | 7359.8 | 7359.8 | 7360.74
| 520.794 | 7393.13 | 7359.77 | 7360.79 | 7359.77 | 7359.77 | 7359.77 | 7360.79
| 520.744 | 7458.13 | 7359.65 | 7360.77 | 7359.65 | 7359.65 | 7359.65 | 7360.77
| 520.694 | 7453.13 | 7359.55 | 7360.77 | 7359.55 | 7359.55 | 7359.55 | 7360.77
| 520.644 | 7463.75 | 7359.43 | 7360.77 | 7359.43 | 7359.43 | 7359.43 | 7360.77
| 520.594 | 7443.75 | 7359.33 | 7360.8 | 7359.33 | 7359.33 | 7359.33 | 7360.8
| 520.544 | 7420.63 | 7359.27 | 7360.86 | 7359.27 | 7359.27 | 7359.27 | 7360.86
| 520.494 | 7440 | 7359.17 | 7360.91 | 7359.17 | 7359.17 | 7359.17 | 7360.91
| 520.444 | 7366.88 | 7359.16 | 7361.06 | 7359.16 | 7359.16 | 7359.16 | 7361.06
| 520.394 | 7415.63 | 7359.1 | 7361.17 | 7359.1 | 7359.1 | 7359.1 | 7361.17
| 520.344 | 7443.75 | 7359 | 7361.25 | 7359 | 7359 | 7359 | 7361.25
| 520.294 | 7461.25 | 7358.89 | 7361.34 | 7358.89 | 7358.89 | 7358.89 | 7361.34
| 520.244 | 7290.63 | 7358.81 | 7361.47 | 7358.81 | 7358.81 | 7358.81 | 7361.47
| 520.194 | 7313.13 | 7358.76 | 7361.65 | 7358.76 | 7358.76 | 7358.76 | 7361.65
| 520.144 | 7396.88 | 7358.72 | 7361.85 | 7358.72 | 7358.72 | 7358.72 | 7361.85
| 520.094 | 7269.38 | 7358.62 | 7362.02 | 7358.62 | 7358.62 | 7358.62 | 7362.02
| 520.044 | 7315.63 | 7358.57 | 7362.26 | 7358.57 | 7358.57 | 7358.57 | 7362.26
| 519.994 | 7407.5 | 7358.51 | 7362.51 | 7358.51 | 7358.51 | 7358.51 | 7362.51
| 519.944 | 7451.25 | 7358.41 | 7362.74 | 7358.41 | 7358.41 | 7358.41 | 7362.74
| 519.894 | 7434.38 | 7358.32 | 7363.01 | 7358.32 | 7358.32 | 7358.32 | 7363.01
| 519.844 | 7338.75 | 7358.3 | 7363.38 | 7358.3 | 7358.3 | 7358.3 | 7363.38
| 519.794 | 7418.13 | 7358.23 | 7363.71 | 7358.23 | 7358.23 | 7358.23 | 7363.71
| 519.744 | 7440 | 7358.14 | 7364.07 | 7358.14 | 7358.14 | 7358.14 | 7364.07
| 519.694 | 7348.13 | 7358.13 | 7364.52 | 7358.13 | 7358.13 | 7358.13 | 7364.52
| 519.644 | 7283.75 | 7358.04 | 7364.95 | 7358.04 | 7358.04 | 7358.04 | 7364.95
| 519.594 | 7275 | 7357.95 | 7365.38 | 7357.95 | 7357.95 | 7357.95 | 7365.38
| 519.544 | 7343.75 | 7357.93 | 7365.96 | 7357.93 | 7357.93 | 7357.93 | 7365.96
| 519.494 | 7359.38 | 7357.93 | 7366.57 | 7357.93 | 7357.93 | 7357.93 | 7366.57
| 519.444 | 7282.5 | 7357.84 | 7367.15 | 7357.84 | 7357.84 | 7357.84 | 7367.15
| 519.394 | 7397.5 | 7357.8 | 7367.8 | 7357.8 | 7357.8 | 7357.8 | 7367.8
| 519.344 | 7381.88 | 7357.77 | 7368.54 | 7357.77 | 7357.77 | 7357.77 | 7368.54
| 519.294 | 7306.88 | 7357.71 | 7369.27 | 7357.71 | 7357.71 | 7357.71 | 7369.27
| 519.244 | 7388.13 | 7357.68 | 7370.09 | 7357.68 | 7357.68 | 7357.68 | 7370.09
| 519.194 | 7375 | 7357.66 | 7370.98 | 7357.66 | 7357.66 | 7357.66 | 7370.98
| 519.144 | 7315.63 | 7357.61 | 7371.89 | 7357.61 | 7357.61 | 7357.61 | 7371.89
| 519.094 | 7281.88 | 7357.53 | 7372.83 | 7357.53 | 7357.53 | 7357.53 | 7372.83
| 519.044 | 7257.5 | 7357.41 | 7373.8 | 7357.41 | 7357.41 | 7357.41 | 7373.8
| 518.994 | 7328.13 | 7357.38 | 7374.92 | 7357.38 | 7357.38 | 7357.38 | 7374.92
| 518.944 | 7363.13 | 7357.37 | 7376.12 | 7357.37 | 7357.37 | 7357.37 | 7376.12
| 518.894 | 7350 | 7357.36 | 7377.41 | 7357.36 | 7357.36 | 7357.36 | 7377.41
| 518.844 | 7356.25 | 7357.36 | 7378.76 | 7357.36 | 7357.36 | 7357.36 | 7378.76
| 518.794 | 7462.5 | 7357.24 | 7380.1 | 7357.24 | 7357.24 | 7357.24 | 7380.1
| 518.744 | 7456.25 | 7357.13 | 7381.48 | 7357.13 | 7357.13 | 7357.13 | 7381.48
| 518.694 | 7304.38 | 7357.07 | 7383.06 | 7357.07 | 7357.07 | 7357.07 | 7383.06
| 518.644 | 7335.63 | 7357.05 | 7384.7 | 7357.05 | 7357.05 | 7357.05 | 7384.7
| 518.594 | 7445 | 7356.95 | 7386.42 | 7356.95 | 7356.95 | 7356.95 | 7386.42
| 518.544 | 7417.5 | 7356.88 | 7388.2 | 7356.88 | 7356.88 | 7356.88 | 7388.2
| 518.494 | 7393.13 | 7356.84 | 7390.17 | 7356.84 | 7356.84 | 7356.84 | 7390.17
| 518.444 | 7305 | 7356.78 | 7392.17 | 7356.78 | 7356.78 | 7356.78 | 7392.17
| 518.394 | 7364.38 | 7356.77 | 7394.37 | 7356.77 | 7356.77 | 7356.77 | 7394.37
| 518.344 | 7441.88 | 7356.67 | 7396.55 | 7356.67 | 7356.67 | 7356.67 | 7396.55
| 518.294 | 7384.38 | 7356.64 | 7398.94 | 7356.64 | 7356.64 | 7356.64 | 7398.94
| 518.244 | 7375 | 7356.62 | 7401.42 | 7356.62 | 7356.62 | 7356.62 | 7401.42
| 518.194 | 7401.25 | 7356.57 | 7404.01 | 7356.57 | 7356.57 | 7356.57 | 7404.01
| 518.144 | 7459.38 | 7356.45 | 7406.65 | 7356.45 | 7356.45 | 7356.45 | 7406.65
| 518.094 | 7527.5 | 7356.26 | 7409.33 | 7356.26 | 7356.26 | 7356.26 | 7409.33
| 518.044 | 7348.75 | 7356.25 | 7412.34 | 7356.25 | 7356.25 | 7356.25 | 7412.34
| 517.994 | 7376.88 | 7356.23 | 7415.43 | 7356.23 | 7356.23 | 7356.23 | 7415.43
| 517.944 | 7461.25 | 7356.11 | 7418.59 | 7356.11 | 7356.11 | 7356.11 | 7418.59
| 517.894 | 7386.25 | 7356.08 | 7421.92 | 7356.08 | 7356.08 | 7356.08 | 7421.92
| 517.844 | 7415.63 | 7356.01 | 7425.42 | 7356.01 | 7356.01 | 7356.01 | 7425.42
| 517.794 | 7310 | 7355.96 | 7428.99 | 7355.96 | 7355.96 | 7355.96 | 7428.99
| 517.744 | 7357.5 | 7355.95 | 7432.84 | 7355.95 | 7355.95 | 7355.95 | 7432.84
| 517.694 | 7451.25 | 7355.85 | 7436.61 | 7355.85 | 7355.85 | 7355.85 | 7436.61
| 517.644 | 7500 | 7355.68 | 7440.59 | 7355.68 | 7355.68 | 7355.68 | 7440.59
| 517.594 | 7404.38 | 7355.63 | 7444.71 | 7355.63 | 7355.63 | 7355.63 | 7444.71
| 517.544 | 7450 | 7355.52 | 7449.01 | 7355.52 | 7355.52 | 7355.52 | 7449.01
| 517.494 | 7546.25 | 7355.3 | 7453.26 | 7355.3 | 7355.3 | 7355.3 | 7453.26
| 517.444 | 7477.5 | 7355.16 | 7457.79 | 7355.16 | 7355.16 | 7355.16 | 7457.79
| 517.394 | 7391.25 | 7355.12 | 7462.5 | 7355.12 | 7355.12 | 7355.12 | 7462.5
| 517.344 | 7451.25 | 7355.01 | 7467.32 | 7355.01 | 7355.01 | 7355.01 | 7467.32
| 517.294 | 7569.38 | 7354.77 | 7472.11 | 7354.77 | 7354.77 | 7354.77 | 7472.11
| 517.244 | 7498.13 | 7354.61 | 7477.13 | 7354.61 | 7354.61 | 7354.61 | 7477.13
| 517.194 | 7536.25 | 7354.4 | 7482.22 | 7354.4 | 7354.4 | 7354.4 | 7482.22
| 517.144 | 7515 | 7354.22 | 7487.45 | 7354.22 | 7354.22 | 7354.22 | 7487.45
| 517.094 | 7444.38 | 7354.12 | 7492.9 | 7354.12 | 7354.12 | 7354.12 | 7492.9
| 517.044 | 7561.88 | 7353.88 | 7498.3 | 7353.88 | 7353.88 | 7353.88 | 7498.3
| 516.994 | 7419.38 | 7353.81 | 7504 | 7353.81 | 7353.81 | 7353.81 | 7504
| 516.944 | 7640.63 | 7353.48 | 7509.5 | 7353.48 | 7353.48 | 7353.48 | 7509.5
| 516.894 | 7546.88 | 7353.26 | 7515.26 | 7353.26 | 7353.26 | 7353.26 | 7515.26
| 516.844 | 7501.25 | 7353.09 | 7521.09 | 7353.09 | 7353.09 | 7353.09 | 7521.09
| 516.794 | 7470 | 7352.96 | 7527.09 | 7352.96 | 7352.96 | 7352.96 | 7527.09
| 516.744 | 7595.63 | 7352.69 | 7532.96 | 7352.69 | 7352.69 | 7352.69 | 7532.96
| 516.694 | 7355 | 7352.68 | 7539.21 | 7352.68 | 7352.68 | 7352.68 | 7539.21
| 516.644 | 7604.38 | 7352.4 | 7545.18 | 7352.4 | 7352.4 | 7352.4 | 7545.18
| 516.594 | 7514.38 | 7352.21 | 7551.31 | 7352.21 | 7352.21 | 7352.21 | 7551.31
| 516.544 | 7469.38 | 7352.08 | 7557.5 | 7352.08 | 7352.08 | 7352.08 | 7557.5
| 516.494 | 7666.88 | 7351.72 | 7563.48 | 7351.72 | 7351.72 | 7351.72 | 7563.48
| 516.444 | 7596.25 | 7351.45 | 7569.52 | 7351.45 | 7351.45 | 7351.45 | 7569.52
| 516.394 | 7606.25 | 7351.16 | 7575.54 | 7351.16 | 7351.16 | 7351.16 | 7575.54
| 516.344 | 7655.63 | 7350.81 | 7581.47 | 7350.81 | 7350.81 | 7350.81 | 7581.47
| 516.294 | 7536.25 | 7350.6 | 7587.49 | 7350.6 | 7350.6 | 7350.6 | 7587.49
| 516.244 | 7680.63 | 7350.23 | 7593.27 | 7350.23 | 7350.23 | 7350.23 | 7593.27
| 516.194 | 7558.13 | 7349.99 | 7599.13 | 7349.99 | 7349.99 | 7349.99 | 7599.13
| 516.144 | 7641.25 | 7349.66 | 7604.77 | 7349.66 | 7349.66 | 7349.66 | 7604.77
| 516.094 | 7586.88 | 7349.39 | 7610.4 | 7349.39 | 7349.39 | 7349.39 | 7610.4
| 516.044 | 7551.25 | 7349.16 | 7615.9 | 7349.16 | 7349.16 | 7349.16 | 7615.9
| 515.994 | 7687.5 | 7348.78 | 7621.16 | 7348.78 | 7348.78 | 7348.78 | 7621.16
| 515.944 | 7698.75 | 7348.38 | 7626.16 | 7348.38 | 7348.38 | 7348.38 | 7626.16
| 515.894 | 7621.25 | 7348.07 | 7631.18 | 7348.07 | 7348.07 | 7348.07 | 7631.18
| 515.844 | 7668.75 | 7347.71 | 7635.81 | 7347.71 | 7347.71 | 7347.71 | 7635.81
| 515.794 | 7518.75 | 7347.51 | 7640.58 | 7347.51 | 7347.51 | 7347.51 | 7640.58
| 515.744 | 7712.5 | 7347.1 | 7644.7 | 7347.1 | 7347.1 | 7347.1 | 7644.7
| 515.694 | 7661.88 | 7346.74 | 7648.83 | 7346.74 | 7346.74 | 7346.74 | 7648.83
| 515.644 | 7624.38 | 7346.43 | 7652.57 | 7346.43 | 7346.43 | 7346.43 | 7652.57
| 515.594 | 7477.5 | 7346.28 | 7656.36 | 7346.28 | 7346.28 | 7346.28 | 7656.36
| 515.544 | 7796.25 | 7345.77 | 7659.38 | 7345.77 | 7345.77 | 7345.77 | 7659.38
| 515.494 | 7640.63 | 7345.43 | 7662.39 | 7345.43 | 7345.43 | 7345.43 | 7662.39
| 515.444 | 7560.63 | 7345.19 | 7665.09 | 7345.19 | 7345.19 | 7345.19 | 7665.09
| 515.394 | 7584.38 | 7344.92 | 7667.51 | 7344.92 | 7344.92 | 7344.92 | 7667.51
| 515.344 | 7657.5 | 7344.56 | 7669.49 | 7344.56 | 7344.56 | 7344.56 | 7669.49
| 515.294 | 7649.38 | 7344.21 | 7671.15 | 7344.21 | 7344.21 | 7344.21 | 7671.15
| 515.244 | 7627.5 | 7343.89 | 7672.52 | 7343.89 | 7343.89 | 7343.89 | 7672.52
| 515.194 | 7593.13 | 7343.61 | 7673.52 | 7343.61 | 7343.61 | 7343.61 | 7673.52
| 515.144 | 7758.75 | 7343.14 | 7674.07 | 7343.14 | 7343.14 | 7343.14 | 7674.07
| 515.094 | 7714.38 | 7342.72 | 7674.19 | 7342.72 | 7342.72 | 7342.72 | 7674.19
| 515.044 | 7675.63 | 7342.34 | 7674.15 | 7342.34 | 7342.34 | 7342.34 | 7674.15
| 514.994 | 7695 | 7341.94 | 7673.54 | 7341.94 | 7341.94 | 7341.94 | 7673.54
| 514.944 | 7665 | 7341.57 | 7672.83 | 7341.57 | 7341.57 | 7341.57 | 7672.83
| 514.894 | 7681.25 | 7341.19 | 7671.48 | 7341.19 | 7341.19 | 7341.19 | 7671.48
| 514.844 | 7655 | 7340.83 | 7670.1 | 7340.83 | 7340.83 | 7340.83 | 7670.1
| 514.794 | 7608.13 | 7340.53 | 7668.1 | 7340.53 | 7340.53 | 7340.53 | 7668.1
| 514.744 | 7642.5 | 7340.18 | 7666 | 7340.18 | 7340.18 | 7340.18 | 7666
| 514.694 | 7760 | 7339.71 | 7663.19 | 7339.71 | 7339.71 | 7339.71 | 7663.19
| 514.644 | 7688.13 | 7339.31 | 7660.33 | 7339.31 | 7339.31 | 7339.31 | 7660.33
| 514.594 | 7670 | 7338.94 | 7657 | 7338.94 | 7338.94 | 7338.94 | 7657
| 514.544 | 7546.88 | 7338.7 | 7653.64 | 7338.7 | 7338.7 | 7338.7 | 7653.64
| 514.494 | 7707.5 | 7338.28 | 7649.7 | 7338.28 | 7338.28 | 7338.28 | 7649.7
| 514.444 | 7686.88 | 7337.89 | 7645.56 | 7337.89 | 7337.89 | 7337.89 | 7645.56
| 514.394 | 7712.5 | 7337.46 | 7641.08 | 7337.46 | 7337.46 | 7337.46 | 7641.08
| 514.344 | 7678.75 | 7337.07 | 7636.39 | 7337.07 | 7337.07 | 7337.07 | 7636.39
| 514.294 | 7678.13 | 7336.69 | 7631.46 | 7336.69 | 7336.69 | 7336.69 | 7631.46
| 514.244 | 7681.88 | 7336.3 | 7626.27 | 7336.3 | 7336.3 | 7336.3 | 7626.27
| 514.194 | 7573.13 | 7336.03 | 7621.04 | 7336.03 | 7336.03 | 7336.03 | 7621.04
| 514.144 | 7690.63 | 7335.62 | 7615.41 | 7335.62 | 7335.62 | 7335.62 | 7615.41
| 514.094 | 7660.63 | 7335.26 | 7609.71 | 7335.26 | 7335.26 | 7335.26 | 7609.71
| 514.044 | 7667.5 | 7334.88 | 7603.74 | 7334.88 | 7334.88 | 7334.88 | 7603.74
| 513.994 | 7613.13 | 7334.56 | 7597.78 | 7334.56 | 7334.56 | 7334.56 | 7597.78
| 513.944 | 7676.25 | 7334.17 | 7591.51 | 7334.17 | 7334.17 | 7334.17 | 7591.51
| 513.894 | 7536.25 | 7333.95 | 7585.38 | 7333.95 | 7333.95 | 7333.95 | 7585.38
| 513.844 | 7646.88 | 7333.59 | 7578.93 | 7333.59 | 7333.59 | 7333.59 | 7578.93
| 513.794 | 7535 | 7333.36 | 7572.6 | 7333.36 | 7333.36 | 7333.36 | 7572.6
| 513.744 | 7565.63 | 7333.1 | 7566.11 | 7333.1 | 7333.1 | 7333.1 | 7566.11
| 513.694 | 7517.5 | 7332.89 | 7559.65 | 7332.89 | 7332.89 | 7332.89 | 7559.65
| 513.644 | 7529.38 | 7332.67 | 7553.12 | 7332.67 | 7332.67 | 7332.67 | 7553.12
| 513.594 | 7506.25 | 7332.47 | 7546.61 | 7332.47 | 7332.47 | 7332.47 | 7546.61
| 513.544 | 7455.63 | 7332.33 | 7540.13 | 7332.33 | 7332.33 | 7332.33 | 7540.13
| 513.494 | 7490 | 7332.15 | 7533.63 | 7332.15 | 7332.15 | 7332.15 | 7533.63
| 513.444 | 7390 | 7332.08 | 7527.24 | 7332.08 | 7332.08 | 7332.08 | 7527.24
| 513.394 | 7633.75 | 7331.74 | 7520.62 | 7331.74 | 7331.74 | 7331.74 | 7520.62
| 513.344 | 7498.13 | 7331.55 | 7514.18 | 7331.55 | 7331.55 | 7331.55 | 7514.18
| 513.294 | 7491.25 | 7331.37 | 7507.82 | 7331.37 | 7331.37 | 7331.37 | 7507.82
| 513.244 | 7520 | 7331.16 | 7501.46 | 7331.16 | 7331.16 | 7331.16 | 7501.46
| 513.194 | 7366.25 | 7331.12 | 7495.37 | 7331.12 | 7331.12 | 7331.12 | 7495.37
| 513.144 | 7381.88 | 7331.06 | 7489.31 | 7331.06 | 7331.06 | 7331.06 | 7489.31
| 513.094 | 7520 | 7330.85 | 7483.23 | 7330.85 | 7330.85 | 7330.85 | 7483.23
| 513.044 | 7480 | 7330.68 | 7477.23 | 7330.68 | 7330.68 | 7330.68 | 7477.23
| 512.994 | 7485 | 7330.5 | 7471.41 | 7330.5 | 7330.5 | 7330.5 | 7471.41
| 512.944 | 7475.63 | 7330.34 | 7465.61 | 7330.34 | 7330.34 | 7330.34 | 7465.61
| 512.894 | 7497.5 | 7330.15 | 7460.01 | 7330.15 | 7330.15 | 7330.15 | 7460.01
| 512.844 | 7396.25 | 7330.07 | 7454.54 | 7330.07 | 7330.07 | 7330.07 | 7454.54
| 512.794 | 7362.5 | 7330.03 | 7449.33 | 7330.03 | 7330.03 | 7330.03 | 7449.33
| 512.744 | 7368.13 | 7329.99 | 7444.16 | 7329.99 | 7329.99 | 7329.99 | 7444.16
| 512.694 | 7387.5 | 7329.93 | 7439.16 | 7329.93 | 7329.93 | 7329.93 | 7439.16
| 512.644 | 7420 | 7329.82 | 7434.21 | 7329.82 | 7329.82 | 7329.82 | 7434.21
| 512.594 | 7411.88 | 7329.73 | 7429.44 | 7329.73 | 7329.73 | 7329.73 | 7429.44
| 512.544 | 7393.13 | 7329.66 | 7424.81 | 7329.66 | 7329.66 | 7329.66 | 7424.81
| 512.494 | 7538.13 | 7329.42 | 7420.16 | 7329.42 | 7329.42 | 7329.42 | 7420.16
| 512.444 | 7443.13 | 7329.29 | 7415.76 | 7329.29 | 7329.29 | 7329.29 | 7415.76
| 512.394 | 7391.25 | 7329.22 | 7411.55 | 7329.22 | 7329.22 | 7329.22 | 7411.55
| 512.344 | 7381.88 | 7329.16 | 7407.51 | 7329.16 | 7329.16 | 7329.16 | 7407.51
| 512.294 | 7570.63 | 7328.89 | 7403.36 | 7328.89 | 7328.89 | 7328.89 | 7403.36
| 512.244 | 7368.75 | 7328.84 | 7399.62 | 7328.84 | 7328.84 | 7328.84 | 7399.62
| 512.194 | 7402.5 | 7328.76 | 7395.92 | 7328.76 | 7328.76 | 7328.76 | 7395.92
| 512.144 | 7435 | 7328.64 | 7392.39 | 7328.64 | 7328.64 | 7328.64 | 7392.39
| 512.094 | 7495 | 7328.45 | 7388.84 | 7328.45 | 7328.45 | 7328.45 | 7388.84
| 512.044 | 7291.25 | 7328.41 | 7385.67 | 7328.41 | 7328.41 | 7328.41 | 7385.67
| 511.994 | 7441.88 | 7328.28 | 7382.43 | 7328.28 | 7328.28 | 7328.28 | 7382.43
| 511.944 | 7418.13 | 7328.18 | 7379.46 | 7328.18 | 7328.18 | 7328.18 | 7379.46
| 511.894 | 7473.75 | 7328.01 | 7376.45 | 7328.01 | 7328.01 | 7328.01 | 7376.45
| 511.844 | 7256.88 | 7327.93 | 7373.73 | 7327.93 | 7327.93 | 7327.93 | 7373.73
| 511.794 | 7433.13 | 7327.81 | 7371.02 | 7327.81 | 7327.81 | 7327.81 | 7371.02
| 511.744 | 7313.75 | 7327.8 | 7368.58 | 7327.8 | 7327.8 | 7327.8 | 7368.58
| 511.694 | 7360 | 7327.76 | 7366.19 | 7327.76 | 7327.76 | 7327.76 | 7366.19
| 511.644 | 7296.25 | 7327.72 | 7363.95 | 7327.72 | 7327.72 | 7327.72 | 7363.95
| 511.594 | 7379.38 | 7327.67 | 7361.76 | 7327.67 | 7327.67 | 7327.67 | 7361.76
| 511.544 | 7317.5 | 7327.65 | 7359.74 | 7327.65 | 7327.65 | 7327.65 | 7359.74
| 511.494 | 7328.75 | 7327.65 | 7357.82 | 7327.65 | 7327.65 | 7327.65 | 7357.82
| 511.444 | 7341.25 | 7327.64 | 7355.97 | 7327.64 | 7327.64 | 7327.64 | 7355.97
| 511.394 | 7348.13 | 7327.61 | 7354.23 | 7327.61 | 7327.61 | 7327.61 | 7354.23
| 511.344 | 7380 | 7327.55 | 7352.51 | 7327.55 | 7327.55 | 7327.55 | 7352.51
| 511.294 | 7378.75 | 7327.5 | 7350.92 | 7327.5 | 7327.5 | 7327.5 | 7350.92
| 511.244 | 7461.25 | 7327.34 | 7349.27 | 7327.34 | 7327.34 | 7327.34 | 7349.27
| 511.194 | 7361.88 | 7327.31 | 7347.86 | 7327.31 | 7327.31 | 7327.31 | 7347.86
| 511.144 | 7278.75 | 7327.25 | 7346.46 | 7327.25 | 7327.25 | 7327.25 | 7346.46
| 511.094 | 7373.75 | 7327.2 | 7345.19 | 7327.2 | 7327.2 | 7327.2 | 7345.19
| 511.044 | 7470 | 7327.04 | 7343.83 | 7327.04 | 7327.04 | 7327.04 | 7343.83
| 510.994 | 7498.75 | 7326.84 | 7342.55 | 7326.84 | 7326.84 | 7326.84 | 7342.55
| 510.944 | 7302.5 | 7326.81 | 7341.46 | 7326.81 | 7326.81 | 7326.81 | 7341.46
| 510.894 | 7485 | 7326.63 | 7340.31 | 7326.63 | 7326.63 | 7326.63 | 7340.31
| 510.844 | 7386.25 | 7326.57 | 7339.3 | 7326.57 | 7326.57 | 7326.57 | 7339.3
| 510.794 | 7363.13 | 7326.52 | 7338.4 | 7326.52 | 7326.52 | 7326.52 | 7338.4
| 510.744 | 7268.13 | 7326.46 | 7337.51 | 7326.46 | 7326.46 | 7326.46 | 7337.51
| 510.694 | 7348.13 | 7348.13 | 7358.42 | 7348.13 | 7348.13 | 7348.13 | 7358.42
| 510.644 | 7366.25 | 7366.25 | 7375.82 | 7366.25 | 7366.25 | 7366.25 | 7375.82
| 510.594 | 7444.38 | 7444.38 | 7453.27 | 7444.38 | 7444.38 | 7444.38 | 7453.27
| 510.544 | 7466.25 | 7466.25 | 7474.51 | 7466.25 | 7466.25 | 7466.25 | 7474.51

## O1s+V2p Alternative-Capped SVO
O 1s + V 2p | XPS data - TiOx-Capped SVO sample - Alternative Fit
| Raw data |  | Fit | [6 empty] | Components
[11 empty] | Position [eV] | FWHM [eV]
| Binding Energy [eV] | Data [CPS] | Shirley Background | V 2p3/2 (V4+) | V 2p3/2 (V3+) | O 1s #1 | O 1s #2 | O 1s #3 | Envelope | V 2p3/2 (V4+) | 515.99 | 2.26
| 541.544 | 9570 | 9570 | 9570 | 9570 | 9570 | 9570 | 9570 | 9570 | V 2p3/2 (V3+) | 514.32 | 1.53
| 541.494 | 9641.25 | 9641.25 | 9641.25 | 9641.25 | 9641.25 | 9641.25 | 9641.25 | 9641.25 | O 1s #1 | 530.09 | 1.41
| 541.444 | 9621.88 | 9621.88 | 9621.88 | 9621.88 | 9621.88 | 9621.88 | 9621.88 | 9621.88 | O 1s #2 | 531.89 | 1.99
| 541.394 | 9605 | 9605 | 9605 | 9605 | 9605 | 9605 | 9605 | 9605 | O 1s #3 | 528.24 | 1.42
| 541.344 | 9548.13 | 9548.13 | 9548.13 | 9548.13 | 9548.13 | 9548.13 | 9548.13 | 9548.13
| 541.294 | 9504.38 | 9504.38 | 9504.38 | 9504.38 | 9504.38 | 9504.38 | 9504.38 | 9504.38
| 541.244 | 9618.13 | 9618.13 | 9618.13 | 9618.13 | 9618.13 | 9618.13 | 9618.13 | 9618.13
| 541.194 | 9651.88 | 9651.88 | 9651.88 | 9651.88 | 9651.88 | 9651.88 | 9651.88 | 9651.88
| 541.144 | 9473.13 | 9473.13 | 9473.13 | 9473.13 | 9473.13 | 9473.13 | 9473.13 | 9473.13
| 541.094 | 9402.5 | 9402.5 | 9402.5 | 9402.5 | 9402.5 | 9402.5 | 9402.5 | 9402.5
| 541.044 | 9415 | 9415 | 9415 | 9415 | 9415 | 9415 | 9415 | 9415
| 540.994 | 9474.38 | 9474.38 | 9474.38 | 9474.38 | 9474.38 | 9474.38 | 9474.38 | 9474.38
| 540.944 | 9531.25 | 9531.25 | 9531.25 | 9531.25 | 9531.25 | 9531.25 | 9531.25 | 9531.25
| 540.894 | 9256.88 | 9256.88 | 9256.88 | 9256.88 | 9256.88 | 9256.88 | 9256.88 | 9256.88
| 540.844 | 9413.13 | 9413.13 | 9413.13 | 9413.13 | 9413.13 | 9413.13 | 9413.13 | 9413.13
| 540.794 | 9398.13 | 9398.13 | 9398.13 | 9398.13 | 9398.13 | 9398.13 | 9398.13 | 9398.13
| 540.744 | 9391.88 | 9391.88 | 9391.88 | 9391.88 | 9391.88 | 9391.88 | 9391.88 | 9391.88
| 540.694 | 9275 | 9275 | 9275 | 9275 | 9275 | 9275 | 9275 | 9275
| 540.644 | 9355.63 | 9355.63 | 9355.63 | 9355.63 | 9355.63 | 9355.63 | 9355.63 | 9355.63
| 540.594 | 9270 | 9270 | 9270 | 9270 | 9270 | 9270 | 9270 | 9270
| 540.544 | 9338.75 | 9338.75 | 9338.75 | 9338.75 | 9338.75 | 9338.75 | 9338.75 | 9338.75
| 540.494 | 9148.13 | 9148.13 | 9148.13 | 9148.13 | 9148.13 | 9148.13 | 9148.13 | 9148.13
| 540.444 | 9263.13 | 9263.13 | 9263.13 | 9263.13 | 9263.13 | 9263.13 | 9263.13 | 9263.13
| 540.394 | 9079.38 | 9079.38 | 9079.38 | 9079.38 | 9079.38 | 9079.38 | 9079.38 | 9079.38
| 540.344 | 9195.63 | 9195.63 | 9195.63 | 9195.63 | 9195.63 | 9195.63 | 9195.63 | 9195.63
| 540.294 | 9207.5 | 9207.5 | 9207.5 | 9207.5 | 9207.5 | 9207.5 | 9207.5 | 9207.5
| 540.244 | 9154.38 | 9154.38 | 9154.38 | 9154.38 | 9154.38 | 9154.38 | 9154.38 | 9154.38
| 540.194 | 9233.75 | 9233.75 | 9233.75 | 9233.75 | 9233.75 | 9233.75 | 9233.75 | 9233.75
| 540.144 | 9125 | 9125 | 9125 | 9125 | 9125 | 9125 | 9125 | 9125
| 540.094 | 9219.38 | 9219.38 | 9219.38 | 9219.38 | 9219.38 | 9219.38 | 9219.38 | 9219.38
| 540.044 | 9243.75 | 9243.75 | 9243.75 | 9243.75 | 9243.75 | 9243.75 | 9243.75 | 9243.75
| 539.994 | 9071.88 | 9071.88 | 9071.88 | 9071.88 | 9071.88 | 9071.88 | 9071.88 | 9071.88
| 539.944 | 8908.75 | 8908.75 | 8908.75 | 8908.75 | 8908.75 | 8908.75 | 8908.75 | 8908.75
| 539.894 | 8987.5 | 8987.5 | 8987.5 | 8987.5 | 8987.5 | 8987.5 | 8987.5 | 8987.5
| 539.844 | 9116.25 | 9116.25 | 9116.25 | 9116.25 | 9116.25 | 9116.25 | 9116.25 | 9116.25
| 539.794 | 8995.63 | 8995.63 | 8995.63 | 8995.63 | 8995.63 | 8995.63 | 8995.63 | 8995.63
| 539.744 | 8845 | 8845 | 8845 | 8845 | 8845 | 8845 | 8845 | 8845
| 539.694 | 8890.63 | 8890.63 | 8890.63 | 8890.63 | 8890.63 | 8890.63 | 8890.63 | 8890.63
| 539.644 | 8894.38 | 8894.38 | 8894.38 | 8894.38 | 8894.38 | 8894.38 | 8894.38 | 8894.38
| 539.594 | 9010 | 9010 | 9010 | 9010 | 9010 | 9010 | 9010 | 9010
| 539.544 | 8768.13 | 8768.13 | 8768.13 | 8768.13 | 8768.13 | 8768.13 | 8768.13 | 8768.13
| 539.494 | 8892.5 | 8892.5 | 8892.5 | 8892.5 | 8892.5 | 8892.5 | 8892.5 | 8892.5
| 539.444 | 8811.25 | 8811.25 | 8811.25 | 8811.25 | 8811.25 | 8811.25 | 8811.25 | 8811.25
| 539.394 | 8868.13 | 8868.13 | 8868.13 | 8868.13 | 8868.13 | 8868.13 | 8868.13 | 8868.13
| 539.344 | 8823.13 | 8823.13 | 8823.13 | 8823.13 | 8823.13 | 8823.13 | 8823.13 | 8823.13
| 539.294 | 8801.25 | 8801.25 | 8801.25 | 8801.25 | 8801.25 | 8801.25 | 8801.25 | 8801.25
| 539.244 | 8731.88 | 8731.88 | 8731.88 | 8731.88 | 8731.88 | 8731.88 | 8731.88 | 8731.88
| 539.194 | 8823.13 | 8823.13 | 8823.13 | 8823.13 | 8823.13 | 8823.13 | 8823.13 | 8823.13
| 539.144 | 8725 | 8725 | 8725 | 8725 | 8725 | 8725 | 8725 | 8725
| 539.094 | 8711.88 | 8711.88 | 8711.88 | 8711.88 | 8711.88 | 8711.88 | 8711.88 | 8711.88
| 539.044 | 8660.63 | 8660.63 | 8660.63 | 8660.63 | 8660.63 | 8660.63 | 8660.63 | 8660.63
| 538.994 | 8698.75 | 8698.75 | 8698.75 | 8698.75 | 8698.75 | 8698.75 | 8698.75 | 8698.75
| 538.944 | 8670.63 | 8670.63 | 8670.63 | 8670.63 | 8670.63 | 8670.63 | 8670.63 | 8670.63
| 538.894 | 8491.88 | 8491.88 | 8491.88 | 8491.88 | 8491.88 | 8491.88 | 8491.88 | 8491.88
| 538.844 | 8726.25 | 8726.25 | 8726.25 | 8726.25 | 8726.25 | 8726.25 | 8726.25 | 8726.25
| 538.794 | 8655 | 8655 | 8655 | 8655 | 8655 | 8655 | 8655 | 8655
| 538.744 | 8705 | 8705 | 8705 | 8705 | 8705 | 8705 | 8705 | 8705
| 538.694 | 8703.13 | 8703.13 | 8703.13 | 8703.13 | 8703.13 | 8703.13 | 8703.13 | 8703.13
| 538.644 | 8613.13 | 8613.13 | 8613.13 | 8613.13 | 8613.13 | 8613.13 | 8613.13 | 8613.13
| 538.594 | 8538.75 | 8538.75 | 8538.75 | 8538.75 | 8538.75 | 8538.75 | 8538.75 | 8538.75
| 538.544 | 8506.88 | 8506.88 | 8506.88 | 8506.88 | 8506.88 | 8506.88 | 8506.88 | 8506.88
| 538.494 | 8591.88 | 8591.88 | 8591.88 | 8591.88 | 8591.88 | 8591.88 | 8591.88 | 8591.88
| 538.444 | 8676.25 | 8676.25 | 8676.25 | 8676.25 | 8676.25 | 8676.25 | 8676.25 | 8676.25
| 538.394 | 8626.88 | 8626.88 | 8626.88 | 8626.88 | 8626.88 | 8626.88 | 8626.88 | 8626.88
| 538.344 | 8488.75 | 8488.75 | 8488.75 | 8488.75 | 8488.75 | 8488.75 | 8488.75 | 8488.75
| 538.294 | 8490 | 8490 | 8490 | 8490 | 8490 | 8490 | 8490 | 8490
| 538.244 | 8617.5 | 8617.5 | 8617.5 | 8617.5 | 8617.5 | 8617.5 | 8617.5 | 8617.5
| 538.194 | 8665 | 8665 | 8665 | 8665 | 8665 | 8665 | 8665 | 8665
| 538.144 | 8526.88 | 8526.88 | 8526.88 | 8526.88 | 8526.88 | 8526.88 | 8526.88 | 8526.88
| 538.094 | 8626.25 | 8626.25 | 8626.25 | 8626.25 | 8626.25 | 8626.25 | 8626.25 | 8626.25
| 538.044 | 8582.5 | 8582.5 | 8582.5 | 8582.5 | 8582.5 | 8582.5 | 8582.5 | 8582.5
| 537.994 | 8621.25 | 8621.25 | 8621.25 | 8621.25 | 8621.25 | 8621.25 | 8621.25 | 8621.25
| 537.944 | 8424.38 | 8424.38 | 8424.38 | 8424.38 | 8424.38 | 8424.38 | 8424.38 | 8424.38
| 537.894 | 8496.88 | 8496.88 | 8496.88 | 8496.88 | 8496.88 | 8496.88 | 8496.88 | 8496.88
| 537.844 | 8528.75 | 8528.75 | 8528.75 | 8528.75 | 8528.75 | 8528.75 | 8528.75 | 8528.75
| 537.794 | 8585.63 | 8585.63 | 8585.63 | 8585.63 | 8585.63 | 8585.63 | 8585.63 | 8585.63
| 537.744 | 8445 | 8445 | 8445 | 8445 | 8445 | 8445 | 8445 | 8445
| 537.694 | 8428.13 | 8428.13 | 8428.13 | 8428.13 | 8428.13 | 8428.13 | 8428.13 | 8428.13
| 537.644 | 8452.5 | 8452.5 | 8452.5 | 8452.5 | 8452.5 | 8452.5 | 8452.5 | 8452.5
| 537.594 | 8571.88 | 8571.88 | 8571.88 | 8571.88 | 8571.88 | 8571.88 | 8571.88 | 8571.88
| 537.544 | 8436.25 | 8436.25 | 8436.25 | 8436.25 | 8436.25 | 8436.25 | 8436.25 | 8436.25
| 537.494 | 8497.5 | 8497.5 | 8497.5 | 8497.5 | 8497.5 | 8497.5 | 8497.5 | 8497.5
| 537.444 | 8396.25 | 8396.25 | 8396.25 | 8396.25 | 8396.25 | 8396.25 | 8396.25 | 8396.25
| 537.394 | 8491.88 | 8491.88 | 8491.88 | 8491.88 | 8491.88 | 8491.88 | 8491.88 | 8491.88
| 537.344 | 8478.13 | 8478.13 | 8478.13 | 8478.13 | 8478.13 | 8478.13 | 8478.13 | 8478.13
| 537.294 | 8517.5 | 8517.5 | 8517.5 | 8517.5 | 8517.5 | 8517.5 | 8517.5 | 8517.5
| 537.244 | 8450.63 | 8450.63 | 8450.63 | 8450.63 | 8450.63 | 8450.63 | 8450.63 | 8450.63
| 537.194 | 8511.88 | 8511.88 | 8511.88 | 8511.88 | 8511.88 | 8511.88 | 8511.88 | 8511.88
| 537.144 | 8518.75 | 8518.75 | 8518.75 | 8518.75 | 8518.75 | 8518.75 | 8518.75 | 8518.75
| 537.094 | 8446.25 | 8446.25 | 8446.25 | 8446.25 | 8446.25 | 8446.25 | 8446.25 | 8446.25
| 537.044 | 8491.88 | 8491.88 | 8491.88 | 8491.88 | 8491.88 | 8491.88 | 8491.88 | 8491.88
| 536.994 | 8528.75 | 8528.75 | 8528.75 | 8528.75 | 8528.75 | 8528.75 | 8528.75 | 8528.75
| 536.944 | 8551.25 | 8551.25 | 8551.25 | 8551.25 | 8551.25 | 8551.26 | 8551.25 | 8551.26
| 536.894 | 8478.13 | 8478.13 | 8478.13 | 8478.13 | 8478.13 | 8478.13 | 8478.13 | 8478.13
| 536.844 | 8418.13 | 8418.13 | 8418.13 | 8418.13 | 8418.13 | 8418.13 | 8418.13 | 8418.13
| 536.794 | 8414.38 | 8414.38 | 8414.38 | 8414.38 | 8414.38 | 8414.39 | 8414.38 | 8414.39
| 536.744 | 8493.13 | 8493.13 | 8493.13 | 8493.13 | 8493.13 | 8493.14 | 8493.13 | 8493.14
| 536.694 | 8542.5 | 8542.5 | 8542.5 | 8542.5 | 8542.5 | 8542.52 | 8542.5 | 8542.52
| 536.644 | 8500 | 8500 | 8500 | 8500 | 8500 | 8500.02 | 8500 | 8500.02
| 536.594 | 8467.5 | 8467.5 | 8467.5 | 8467.5 | 8467.5 | 8467.53 | 8467.5 | 8467.53
| 536.544 | 8491.88 | 8491.88 | 8491.88 | 8491.88 | 8491.88 | 8491.91 | 8491.88 | 8491.91
| 536.494 | 8444.38 | 8444.38 | 8444.38 | 8444.38 | 8444.38 | 8444.42 | 8444.38 | 8444.42
| 536.444 | 8482.5 | 8482.5 | 8482.5 | 8482.5 | 8482.5 | 8482.56 | 8482.5 | 8482.56
| 536.394 | 8421.25 | 8421.25 | 8421.25 | 8421.25 | 8421.25 | 8421.32 | 8421.25 | 8421.32
| 536.344 | 8305.63 | 8305.63 | 8305.63 | 8305.63 | 8305.63 | 8305.72 | 8305.63 | 8305.72
| 536.294 | 8391.25 | 8391.25 | 8391.25 | 8391.25 | 8391.25 | 8391.36 | 8391.25 | 8391.36
| 536.244 | 8466.25 | 8466.25 | 8466.25 | 8466.25 | 8466.25 | 8466.39 | 8466.25 | 8466.39
| 536.194 | 8401.88 | 8401.88 | 8401.88 | 8401.88 | 8401.88 | 8402.05 | 8401.88 | 8402.05
| 536.144 | 8345.63 | 8345.63 | 8345.63 | 8345.63 | 8345.63 | 8345.84 | 8345.63 | 8345.84
| 536.094 | 8641.25 | 8641.25 | 8641.25 | 8641.25 | 8641.25 | 8641.52 | 8641.25 | 8641.52
| 536.044 | 8411.25 | 8411.25 | 8411.25 | 8411.25 | 8411.25 | 8411.58 | 8411.25 | 8411.58
| 535.994 | 8376.88 | 8376.88 | 8376.88 | 8376.88 | 8376.88 | 8377.29 | 8376.88 | 8377.29
| 535.944 | 8371.25 | 8395.39 | 8371.25 | 8371.25 | 8395.39 | 8395.89 | 8395.39 | 8371.76
| 535.894 | 8438.13 | 8395.34 | 8438.13 | 8438.13 | 8395.34 | 8395.96 | 8395.34 | 8438.74
| 535.844 | 8219.38 | 8395.14 | 8219.38 | 8219.38 | 8395.14 | 8395.9 | 8395.14 | 8220.13
| 535.794 | 8413.75 | 8395.12 | 8413.75 | 8413.75 | 8395.12 | 8396.04 | 8395.12 | 8414.67
| 535.744 | 8421.25 | 8395.09 | 8421.25 | 8421.25 | 8395.09 | 8396.22 | 8395.09 | 8422.38
| 535.694 | 8466.25 | 8395.01 | 8410.98 | 8410.98 | 8395.01 | 8396.38 | 8395.01 | 8412.35
| 535.644 | 8345.63 | 8394.95 | 8410.91 | 8410.91 | 8394.95 | 8396.61 | 8394.95 | 8412.56
| 535.594 | 8295.63 | 8394.84 | 8410.78 | 8410.78 | 8394.84 | 8396.85 | 8394.84 | 8412.78
| 535.544 | 8532.5 | 8394.69 | 8410.64 | 8410.64 | 8394.69 | 8397.11 | 8394.69 | 8413.06
| 535.494 | 8407.5 | 8394.67 | 8410.64 | 8410.64 | 8394.67 | 8397.59 | 8394.67 | 8413.55
| 535.444 | 8568.13 | 8394.47 | 8410.46 | 8410.46 | 8394.47 | 8397.98 | 8394.47 | 8413.97
| 535.394 | 8383.13 | 8394.46 | 8410.43 | 8410.43 | 8394.46 | 8398.67 | 8394.46 | 8414.64
| 535.344 | 8483.13 | 8394.36 | 8410.35 | 8410.35 | 8394.36 | 8399.39 | 8394.36 | 8415.38
| 535.294 | 8352.5 | 8394.31 | 8410.28 | 8410.28 | 8394.31 | 8400.33 | 8394.31 | 8416.3
| 535.244 | 8553.13 | 8394.13 | 8410.12 | 8410.12 | 8394.13 | 8401.3 | 8394.13 | 8417.29
| 535.194 | 8278.75 | 8394 | 8409.98 | 8409.98 | 8394 | 8402.53 | 8394 | 8418.5
| 535.144 | 8306.88 | 8393.9 | 8409.86 | 8409.86 | 8393.9 | 8404.02 | 8393.9 | 8419.98
| 535.094 | 8412.5 | 8393.88 | 8409.86 | 8409.86 | 8393.88 | 8405.87 | 8393.88 | 8421.84
| 535.044 | 8263.75 | 8393.73 | 8409.69 | 8409.69 | 8393.73 | 8407.91 | 8393.73 | 8423.87
| 534.994 | 8417.5 | 8393.71 | 8409.69 | 8409.69 | 8393.71 | 8410.44 | 8393.71 | 8426.42
| 534.944 | 8449.38 | 8393.64 | 8409.64 | 8409.64 | 8393.64 | 8413.36 | 8393.64 | 8429.35
| 534.894 | 8361.88 | 8393.61 | 8409.59 | 8409.59 | 8393.61 | 8416.78 | 8393.61 | 8432.76
| 534.844 | 8270.63 | 8393.47 | 8409.43 | 8409.43 | 8393.47 | 8420.65 | 8393.47 | 8436.61
| 534.794 | 8484.38 | 8393.37 | 8409.35 | 8409.35 | 8393.37 | 8425.17 | 8393.37 | 8441.16
| 534.744 | 8463.75 | 8393.29 | 8409.29 | 8409.29 | 8393.29 | 8430.44 | 8393.29 | 8446.44
| 534.694 | 8405.63 | 8393.27 | 8409.28 | 8409.28 | 8393.27 | 8436.57 | 8393.27 | 8452.58
| 534.644 | 8357.5 | 8393.23 | 8409.22 | 8409.22 | 8393.23 | 8443.58 | 8393.23 | 8459.57
| 534.594 | 8408.13 | 8393.21 | 8409.22 | 8409.22 | 8393.21 | 8451.64 | 8393.21 | 8467.65
| 534.544 | 8380.63 | 8393.2 | 8409.19 | 8409.19 | 8393.2 | 8460.86 | 8393.2 | 8476.85
| 534.494 | 8520 | 8393.06 | 8409.07 | 8409.07 | 8393.06 | 8471.23 | 8393.06 | 8487.24
| 534.444 | 8363.75 | 8393.02 | 8409.02 | 8409.02 | 8393.02 | 8483.16 | 8393.02 | 8499.15
| 534.394 | 8401.25 | 8393.01 | 8409.01 | 8409.01 | 8393.01 | 8496.72 | 8393.01 | 8512.71
| 534.344 | 8438.13 | 8392.96 | 8408.98 | 8408.98 | 8392.96 | 8512.02 | 8392.96 | 8528.03
| 534.294 | 8463.13 | 8392.88 | 8408.91 | 8408.91 | 8392.88 | 8529.27 | 8392.88 | 8545.3
| 534.244 | 8411.88 | 8392.86 | 8408.91 | 8408.91 | 8392.86 | 8548.77 | 8392.86 | 8564.82
| 534.194 | 8502.5 | 8392.74 | 8408.81 | 8408.81 | 8392.74 | 8570.57 | 8392.74 | 8586.64
| 534.144 | 8501.25 | 8392.61 | 8408.7 | 8408.7 | 8392.62 | 8595.02 | 8392.61 | 8611.11
| 534.094 | 8535.63 | 8392.45 | 8408.56 | 8408.56 | 8392.45 | 8622.32 | 8392.45 | 8638.43
| 534.044 | 8435 | 8392.4 | 8408.53 | 8408.53 | 8392.41 | 8652.89 | 8392.4 | 8669.02
| 533.994 | 8565 | 8392.21 | 8408.35 | 8408.35 | 8392.21 | 8686.75 | 8392.21 | 8702.9
| 533.944 | 8644.38 | 8391.92 | 8408.09 | 8408.09 | 8391.93 | 8724.23 | 8391.92 | 8740.4
| 533.894 | 8689.38 | 8391.58 | 8407.77 | 8407.77 | 8391.59 | 8765.67 | 8391.58 | 8781.87
| 533.844 | 8834.38 | 8391.08 | 8407.3 | 8407.3 | 8391.09 | 8811.26 | 8391.08 | 8827.48
| 533.794 | 8775 | 8390.65 | 8406.88 | 8406.88 | 8390.66 | 8861.53 | 8390.65 | 8877.78
| 533.744 | 8801.25 | 8390.18 | 8406.44 | 8406.44 | 8390.2 | 8916.71 | 8390.18 | 8932.98
| 533.694 | 9020.63 | 8389.46 | 8405.75 | 8405.75 | 8389.49 | 8976.86 | 8389.46 | 8993.17
| 533.644 | 8903.75 | 8388.88 | 8405.19 | 8405.19 | 8388.91 | 9042.68 | 8388.88 | 9059.03
| 533.594 | 8946.25 | 8388.25 | 8404.59 | 8404.59 | 8388.29 | 9114.27 | 8388.25 | 9130.66
| 533.544 | 9000.63 | 8387.55 | 8403.92 | 8403.92 | 8387.62 | 9192.02 | 8387.55 | 9208.45
| 533.494 | 9217.5 | 8386.61 | 8403 | 8403 | 8386.7 | 9275.97 | 8386.61 | 9292.46
| 533.444 | 9272.5 | 8385.6 | 8402.03 | 8402.03 | 8385.73 | 9366.44 | 8385.6 | 9382.99
| 533.394 | 9329.38 | 8384.53 | 8400.99 | 8400.99 | 8384.71 | 9463.61 | 8384.53 | 9480.24
| 533.344 | 9510 | 8383.26 | 8399.74 | 8399.74 | 8383.5 | 9567.46 | 8383.26 | 9584.19
| 533.294 | 9745 | 8381.71 | 8398.23 | 8398.23 | 8382.04 | 9678.03 | 8381.71 | 9694.89
| 533.244 | 9826.25 | 8380.07 | 8396.63 | 8396.63 | 8380.52 | 9795.51 | 8380.07 | 9812.53
| 533.194 | 10018.8 | 8378.21 | 8394.81 | 8394.81 | 8378.83 | 9919.73 | 8378.21 | 9936.95
| 533.144 | 10129.4 | 8376.22 | 8392.86 | 8392.86 | 8377.05 | 10050.7 | 8376.22 | 10068.1
| 533.094 | 10158.1 | 8374.2 | 8390.88 | 8390.88 | 8375.33 | 10188.2 | 8374.2 | 10206
| 533.044 | 10345 | 8371.96 | 8388.69 | 8388.69 | 8373.48 | 10331.8 | 8371.96 | 10350.1
| 532.994 | 10540.6 | 8369.5 | 8386.28 | 8386.28 | 8371.52 | 10481.2 | 8369.5 | 10500
| 532.944 | 10608.8 | 8366.96 | 8383.78 | 8383.78 | 8369.66 | 10635.9 | 8366.96 | 10655.4
| 532.894 | 10788.1 | 8364.21 | 8381.09 | 8381.09 | 8367.79 | 10795.2 | 8364.21 | 10815.6
| 532.844 | 10973.1 | 8361.25 | 8378.18 | 8378.18 | 8365.97 | 10958.4 | 8361.25 | 10980
| 532.794 | 11318.8 | 8357.89 | 8374.88 | 8374.88 | 8364.12 | 11124.3 | 8357.89 | 11147.6
| 532.744 | 11448.8 | 8354.38 | 8371.43 | 8371.43 | 8362.52 | 11292.4 | 8354.38 | 11317.6
| 532.694 | 11535.6 | 8350.77 | 8367.88 | 8367.88 | 8361.4 | 11461.6 | 8350.77 | 11489.3
| 532.644 | 11596.9 | 8347.09 | 8364.25 | 8364.25 | 8360.91 | 11630.7 | 8347.09 | 11661.7
| 532.594 | 11992.5 | 8342.95 | 8360.18 | 8360.18 | 8360.78 | 11798.1 | 8342.95 | 11833.2
| 532.544 | 12005.6 | 8338.79 | 8356.09 | 8356.09 | 8361.83 | 11962.8 | 8338.79 | 12003.2
| 532.494 | 12167.5 | 8334.45 | 8351.82 | 8351.82 | 8364.01 | 12123.3 | 8334.45 | 12170.2
| 532.444 | 12325 | 8329.92 | 8347.36 | 8347.36 | 8367.6 | 12278.1 | 8329.92 | 12333.2
| 532.394 | 12485.6 | 8325.2 | 8342.71 | 8342.71 | 8373.3 | 12425.6 | 8325.2 | 12491.2
| 532.344 | 12769.4 | 8320.16 | 8337.75 | 8337.75 | 8381.06 | 12564.2 | 8320.16 | 12642.7
| 532.294 | 12981.3 | 8314.87 | 8332.54 | 8332.54 | 8391.68 | 12692.5 | 8314.87 | 12787
| 532.244 | 12990 | 8309.56 | 8327.31 | 8327.31 | 8406.28 | 12809.3 | 8309.56 | 12923.8
| 532.194 | 12991.9 | 8304.25 | 8322.08 | 8322.08 | 8425.12 | 12913.3 | 8304.25 | 13052
| 532.144 | 13181.9 | 8298.71 | 8316.62 | 8316.62 | 8449.48 | 13002.9 | 8298.71 | 13171.6
| 532.094 | 13351.3 | 8292.97 | 8310.98 | 8310.98 | 8480.29 | 13077.1 | 8292.97 | 13282.4
| 532.044 | 13375 | 8287.21 | 8305.29 | 8305.29 | 8518.3 | 13135 | 8287.21 | 13384.2
| 531.994 | 13375 | 8281.43 | 8299.6 | 8299.6 | 8566.39 | 13175.4 | 8281.43 | 13478.5
| 531.944 | 13369.4 | 8275.65 | 8293.92 | 8293.92 | 8625.03 | 13198.1 | 8275.66 | 13565.8
| 531.894 | 13420 | 8269.82 | 8288.16 | 8288.16 | 8695.51 | 13202.8 | 8269.82 | 13646.9
| 531.844 | 13613.1 | 8263.75 | 8282.19 | 8282.19 | 8782.3 | 13189.2 | 8263.75 | 13726.2
| 531.794 | 13706.9 | 8257.57 | 8276.1 | 8276.1 | 8885.03 | 13157.5 | 8257.57 | 13803.5
| 531.744 | 13663.1 | 8251.44 | 8270.06 | 8270.06 | 9007.2 | 13108.2 | 8251.44 | 13882.6
| 531.694 | 13741.9 | 8245.2 | 8263.92 | 8263.92 | 9153.44 | 13041.7 | 8245.21 | 13968.7
| 531.644 | 13973.1 | 8238.7 | 8257.51 | 8257.51 | 9323.29 | 12958.6 | 8238.71 | 14062
| 531.594 | 13990 | 8232.17 | 8251.08 | 8251.08 | 9522.94 | 12860 | 8232.18 | 14169.6
| 531.544 | 14281.3 | 8225.31 | 8244.31 | 8244.31 | 9755.52 | 12746.7 | 8225.31 | 14295.9
| 531.494 | 14328.8 | 8218.38 | 8237.49 | 8237.49 | 10021.6 | 12620.2 | 8218.39 | 14442.5
| 531.444 | 14651.9 | 8211.08 | 8230.29 | 8230.29 | 10330.2 | 12481.5 | 8211.09 | 14619.9
| 531.394 | 14836.3 | 8203.56 | 8222.88 | 8222.88 | 10681.5 | 12332.3 | 8203.57 | 14829.6
| 531.344 | 15068.8 | 8195.77 | 8215.19 | 8215.19 | 11076.5 | 12174 | 8195.78 | 15074.1
| 531.294 | 15475.6 | 8187.5 | 8207.05 | 8207.05 | 11528.3 | 12007.8 | 8187.53 | 15368.1
| 531.244 | 15885 | 8178.76 | 8198.43 | 8198.43 | 12030.5 | 11835.2 | 8178.8 | 15706.6
| 531.194 | 16131.3 | 8169.74 | 8189.53 | 8189.53 | 12587.9 | 11658 | 8169.79 | 16096.1
| 531.144 | 16661.3 | 8160.1 | 8180.03 | 8180.03 | 13209.3 | 11477.3 | 8160.16 | 16546.5
| 531.094 | 17068.1 | 8149.99 | 8170.05 | 8170.05 | 13886.9 | 11294.6 | 8150.07 | 17051.6
| 531.044 | 17744.4 | 8139.1 | 8159.31 | 8159.31 | 14626.2 | 11110.8 | 8139.21 | 17618.2
| 530.994 | 18363.1 | 8127.49 | 8147.86 | 8147.86 | 15428 | 10927.2 | 8127.64 | 18248.2
| 530.944 | 18994.4 | 8115.16 | 8135.69 | 8135.69 | 16283.6 | 10745 | 8115.35 | 18934.2
| 530.894 | 19585.6 | 8102.14 | 8122.84 | 8122.84 | 17197 | 10565.1 | 8102.39 | 19680.9
| 530.844 | 20567.5 | 8087.99 | 8108.88 | 8108.88 | 18158.2 | 10388 | 8088.32 | 20479.4
| 530.794 | 21468.8 | 8072.8 | 8093.89 | 8093.89 | 19158 | 10214.5 | 8073.23 | 21321.2
| 530.744 | 22382.5 | 8056.56 | 8077.85 | 8077.85 | 20192.8 | 10045.3 | 8057.11 | 22203.4
| 530.694 | 22943.1 | 8039.66 | 8061.17 | 8061.17 | 21246.9 | 9881.22 | 8040.37 | 23110.7
| 530.644 | 23988.1 | 8021.56 | 8043.3 | 8043.3 | 22307.9 | 9722.24 | 8022.47 | 24031.2
| 530.594 | 24733.1 | 8002.59 | 8024.58 | 8024.58 | 23360 | 9568.98 | 8003.75 | 24949.5
| 530.544 | 25956.9 | 7982.21 | 8004.46 | 8004.46 | 24388.1 | 9421.12 | 7983.69 | 25850.7
| 530.494 | 26568.1 | 7961.11 | 7983.63 | 7983.63 | 25373.8 | 9279.55 | 7962.98 | 26716.6
| 530.444 | 27345.6 | 7939.11 | 7961.9 | 7961.9 | 26294.9 | 9144.27 | 7941.46 | 27525.2
| 530.394 | 28066.3 | 7916.26 | 7939.34 | 7939.34 | 27141.7 | 9015.13 | 7919.21 | 28266.6
| 530.344 | 28871.9 | 7892.48 | 7915.85 | 7915.85 | 27885.8 | 8891.97 | 7896.16 | 28912.3
| 530.294 | 29375.6 | 7868.09 | 7891.77 | 7891.77 | 28514 | 8774.99 | 7872.68 | 29449.2
| 530.244 | 29603.8 | 7843.42 | 7867.41 | 7867.41 | 29022.2 | 8664.33 | 7849.1 | 29872.8
| 530.194 | 30108.8 | 7818.15 | 7842.46 | 7842.46 | 29375 | 8559.46 | 7825.15 | 30147.7
| 530.144 | 30173.1 | 7792.77 | 7817.4 | 7817.4 | 29582.4 | 8460.63 | 7801.39 | 30283.4
| 530.094 | 30057.5 | 7767.5 | 7792.44 | 7792.44 | 29642.1 | 8367.78 | 7778.03 | 30277.9
| 530.044 | 30148.1 | 7742.1 | 7767.36 | 7767.36 | 29525.5 | 8280.39 | 7754.94 | 30101.9
| 529.994 | 29735.6 | 7717.13 | 7742.71 | 7742.71 | 29263.8 | 8198.74 | 7732.73 | 29786.5
| 529.944 | 29635 | 7692.25 | 7718.15 | 7718.15 | 28853.1 | 8122.16 | 7711.07 | 29327.8
| 529.894 | 28704.4 | 7668.4 | 7694.6 | 7694.6 | 28293 | 8051.3 | 7691.07 | 28724.7
| 529.844 | 28313.1 | 7644.97 | 7671.46 | 7671.46 | 27613.6 | 7985.23 | 7672.15 | 28007.6
| 529.794 | 27203.8 | 7622.77 | 7649.55 | 7649.55 | 26818.1 | 7924.47 | 7655.15 | 27178.9
| 529.744 | 26471.3 | 7601.38 | 7628.43 | 7628.43 | 25924.8 | 7868.29 | 7639.9 | 26257.3
| 529.694 | 25247.5 | 7581.35 | 7608.66 | 7608.66 | 24959.7 | 7816.97 | 7626.93 | 25268.2
| 529.644 | 24460.6 | 7562.19 | 7589.75 | 7589.75 | 23931.1 | 7769.72 | 7615.82 | 24219.8
| 529.594 | 23013.8 | 7544.65 | 7572.44 | 7572.44 | 22864.3 | 7727.05 | 7607.63 | 23137.4
| 529.544 | 21965.6 | 7528.28 | 7556.29 | 7556.29 | 21776.3 | 7688.24 | 7601.8 | 22037.8
| 529.494 | 20850 | 7513.16 | 7541.37 | 7541.37 | 20682.1 | 7653.14 | 7598.57 | 20935.7
| 529.444 | 19772.5 | 7499.24 | 7527.65 | 7527.65 | 19597.6 | 7621.47 | 7598.15 | 19847.1
| 529.394 | 18820.6 | 7486.39 | 7514.98 | 7514.98 | 18535.1 | 7592.89 | 7600.27 | 18784.1
| 529.344 | 17651.3 | 7474.85 | 7503.6 | 7503.6 | 17509.7 | 7567.44 | 7605.4 | 17761.6
| 529.294 | 16574.4 | 7464.53 | 7493.43 | 7493.43 | 16525.2 | 7544.85 | 7613.53 | 16783.4
| 529.244 | 15659.4 | 7455.22 | 7484.26 | 7484.26 | 15592.3 | 7524.76 | 7624.33 | 15860
| 529.194 | 14983.1 | 7446.68 | 7475.85 | 7475.85 | 14717.3 | 7506.74 | 7637.77 | 14997.6
| 529.144 | 14057.5 | 7439.17 | 7468.46 | 7468.46 | 13898 | 7490.95 | 7654.02 | 14193.9
| 529.094 | 13225 | 7432.61 | 7462.01 | 7462.01 | 13144.4 | 7477.14 | 7672.79 | 13458.5
| 529.044 | 12649.4 | 7426.69 | 7456.18 | 7456.18 | 12452.3 | 7464.91 | 7693.92 | 12787.3
| 528.994 | 12013.1 | 7421.48 | 7451.07 | 7451.07 | 11817.7 | 7454.21 | 7717.17 | 12175.7
| 528.944 | 11572.5 | 7416.77 | 7446.45 | 7446.45 | 11249.6 | 7444.76 | 7742.05 | 11632.5
| 528.894 | 11026.3 | 7412.67 | 7442.43 | 7442.43 | 10736 | 7436.56 | 7768.6 | 11145.6
| 528.844 | 10640.6 | 7409.01 | 7438.84 | 7438.84 | 10275 | 7429.35 | 7796.15 | 10712.4
| 528.794 | 10428.8 | 7405.58 | 7435.49 | 7435.49 | 9870.09 | 7422.87 | 7824.18 | 10335.9
| 528.744 | 10053.8 | 7402.57 | 7432.55 | 7432.55 | 9509.49 | 7417.24 | 7852.39 | 10003.9
| 528.694 | 9569.38 | 7400.11 | 7430.15 | 7430.15 | 9193.28 | 7412.52 | 7880.51 | 9716.12
| 528.644 | 9506.88 | 7397.72 | 7427.82 | 7427.82 | 8918.87 | 7408.2 | 7907.51 | 9469.24
| 528.594 | 9399.38 | 7395.45 | 7425.61 | 7425.61 | 8678.05 | 7404.28 | 7932.77 | 9254.36
| 528.544 | 9133.75 | 7393.48 | 7423.69 | 7423.69 | 8471.51 | 7400.91 | 7956.2 | 9071.88
| 528.494 | 9020 | 7391.63 | 7421.9 | 7421.9 | 8294.01 | 7397.86 | 7976.92 | 8915.8
| 528.444 | 8948.75 | 7389.86 | 7420.19 | 7420.19 | 8140.42 | 7395.08 | 7994.29 | 8780.39
| 528.394 | 8772.5 | 7388.29 | 7418.67 | 7418.67 | 8011.66 | 7392.66 | 8008.4 | 8666.49
| 528.344 | 8567.5 | 7386.96 | 7417.38 | 7417.38 | 7901.89 | 7390.59 | 8018.43 | 8567.43
| 528.294 | 8449.38 | 7385.75 | 7416.22 | 7416.22 | 7808.5 | 7388.78 | 8024.21 | 8480.46
| 528.244 | 8323.13 | 7384.69 | 7415.21 | 7415.21 | 7731.61 | 7387.2 | 8025.91 | 8405.87
| 528.194 | 8399.38 | 7383.53 | 7414.1 | 7414.1 | 7666.35 | 7385.62 | 8022.54 | 8338
| 528.144 | 8265 | 7382.53 | 7413.15 | 7413.15 | 7612 | 7384.26 | 8014.9 | 8276.7
| 528.094 | 8071.88 | 7381.75 | 7412.41 | 7412.41 | 7567.65 | 7383.17 | 8003.38 | 8221.36
| 528.044 | 8058.75 | 7380.98 | 7411.68 | 7411.68 | 7530.53 | 7382.15 | 7987.27 | 8168.69
| 527.994 | 8031.88 | 7380.24 | 7410.99 | 7410.99 | 7500.21 | 7381.2 | 7967.67 | 8119.34
| 527.944 | 7962.5 | 7379.58 | 7410.37 | 7410.37 | 7475.52 | 7380.37 | 7944.93 | 8072.44
| 527.894 | 7922.5 | 7378.97 | 7409.79 | 7409.79 | 7455.11 | 7379.61 | 7919.11 | 8026.72
| 527.844 | 7913.75 | 7378.36 | 7409.23 | 7409.23 | 7438.78 | 7378.89 | 7891.13 | 7982.94
| 527.794 | 7787.5 | 7377.9 | 7408.8 | 7408.8 | 7425.58 | 7378.32 | 7861.51 | 7940.53
| 527.744 | 7766.88 | 7377.45 | 7408.4 | 7408.4 | 7414.79 | 7377.8 | 7830.57 | 7899.2
| 527.694 | 7685.63 | 7377.1 | 7408.09 | 7408.09 | 7406.41 | 7377.39 | 7799.04 | 7859.61
| 527.644 | 7719.38 | 7376.72 | 7407.74 | 7407.74 | 7399.54 | 7376.94 | 7767.2 | 7821.28
| 527.594 | 7821.88 | 7376.21 | 7407.28 | 7407.28 | 7393.89 | 7376.39 | 7735.44 | 7784.37
| 527.544 | 7741.88 | 7375.8 | 7406.9 | 7406.9 | 7389.49 | 7375.94 | 7704.31 | 7749.26
| 527.494 | 7743.75 | 7375.38 | 7406.52 | 7406.52 | 7385.9 | 7375.5 | 7674.15 | 7715.93
| 527.444 | 7610.63 | 7375.11 | 7406.29 | 7406.29 | 7383.17 | 7375.21 | 7645.33 | 7684.66
| 527.394 | 7557.5 | 7374.9 | 7406.12 | 7406.12 | 7381.07 | 7374.98 | 7617.88 | 7655.34
| 527.344 | 7600.63 | 7374.65 | 7405.91 | 7405.91 | 7379.32 | 7374.71 | 7592.1 | 7628.09
| 527.294 | 7706.88 | 7374.27 | 7405.57 | 7405.57 | 7377.81 | 7374.32 | 7567.83 | 7602.72
| 527.244 | 7706.25 | 7373.89 | 7405.23 | 7405.23 | 7376.57 | 7373.93 | 7545.2 | 7579.25
| 527.194 | 7564.38 | 7373.68 | 7405.05 | 7405.05 | 7375.67 | 7373.71 | 7524.73 | 7558.13
| 527.144 | 7560.63 | 7373.47 | 7404.88 | 7404.88 | 7374.96 | 7373.49 | 7505.92 | 7538.85
| 527.094 | 7526.88 | 7373.29 | 7404.74 | 7404.74 | 7374.41 | 7373.31 | 7488.82 | 7521.4
| 527.044 | 7517.5 | 7373.13 | 7404.61 | 7404.61 | 7373.95 | 7373.14 | 7473.56 | 7505.88
| 526.994 | 7523.13 | 7372.96 | 7404.48 | 7404.48 | 7373.57 | 7372.97 | 7459.77 | 7491.92
| 526.944 | 7530.63 | 7372.78 | 7404.34 | 7404.34 | 7373.23 | 7372.79 | 7447.47 | 7479.49
| 526.894 | 7600 | 7372.52 | 7404.12 | 7404.12 | 7372.85 | 7372.53 | 7436.57 | 7468.5
| 526.844 | 7498.75 | 7372.38 | 7404.01 | 7404.01 | 7372.62 | 7372.38 | 7426.98 | 7458.86
| 526.794 | 7415.63 | 7372.33 | 7404 | 7404 | 7372.5 | 7372.33 | 7418.7 | 7450.55
| 526.744 | 7481.25 | 7372.2 | 7403.91 | 7403.91 | 7372.33 | 7372.21 | 7411.44 | 7443.28
| 526.694 | 7513.13 | 7372.04 | 7403.79 | 7403.79 | 7372.13 | 7372.05 | 7405.05 | 7436.89
| 526.644 | 7376.25 | 7372.04 | 7403.76 | 7403.76 | 7372.1 | 7372.04 | 7399.72 | 7431.51
| 526.594 | 7478.75 | 7371.92 | 7403.68 | 7403.68 | 7371.96 | 7371.92 | 7395.04 | 7426.85
| 526.544 | 7530 | 7371.74 | 7403.53 | 7403.53 | 7371.77 | 7371.74 | 7390.93 | 7422.76
| 526.494 | 7343.75 | 7371.71 | 7403.47 | 7403.47 | 7371.73 | 7371.71 | 7387.62 | 7419.4
| 526.444 | 7452.5 | 7371.62 | 7403.41 | 7403.41 | 7371.63 | 7371.62 | 7384.73 | 7416.55
| 526.394 | 7457.5 | 7371.52 | 7403.35 | 7403.35 | 7371.53 | 7371.52 | 7382.26 | 7414.11
| 526.344 | 7564.38 | 7371.3 | 7403.17 | 7403.17 | 7371.31 | 7371.3 | 7380.1 | 7411.98
| 526.294 | 7488.13 | 7371.17 | 7403.08 | 7403.08 | 7371.17 | 7371.17 | 7378.33 | 7410.25
| 526.244 | 7321.88 | 7371.11 | 7402.99 | 7402.99 | 7371.11 | 7371.11 | 7376.91 | 7408.79
| 526.194 | 7363.13 | 7371.1 | 7402.94 | 7402.94 | 7371.1 | 7371.1 | 7375.8 | 7407.64
| 526.144 | 7530.63 | 7370.92 | 7402.8 | 7402.8 | 7370.92 | 7370.92 | 7374.69 | 7406.57
| 526.094 | 7519.38 | 7370.75 | 7402.67 | 7402.67 | 7370.75 | 7370.75 | 7373.77 | 7405.69
| 526.044 | 7411.88 | 7370.71 | 7402.66 | 7402.66 | 7370.71 | 7370.71 | 7373.12 | 7405.07
| 525.994 | 7411.88 | 7370.66 | 7402.65 | 7402.65 | 7370.66 | 7370.66 | 7372.57 | 7404.56
| 525.944 | 7377.5 | 7370.65 | 7402.62 | 7402.62 | 7370.65 | 7370.65 | 7372.16 | 7404.13
| 525.894 | 7441.88 | 7370.57 | 7402.57 | 7402.57 | 7370.57 | 7370.57 | 7371.76 | 7403.77
| 525.844 | 7438.75 | 7370.49 | 7402.53 | 7402.53 | 7370.49 | 7370.49 | 7371.43 | 7403.47
| 525.794 | 7486.88 | 7370.36 | 7402.44 | 7402.44 | 7370.36 | 7370.36 | 7371.09 | 7403.17
| 525.744 | 7283.75 | 7370.26 | 7402.31 | 7402.31 | 7370.26 | 7370.26 | 7370.83 | 7402.87
| 525.694 | 7469.38 | 7370.15 | 7402.23 | 7402.23 | 7370.15 | 7370.15 | 7370.59 | 7402.67
| 525.644 | 7361.88 | 7370.14 | 7402.18 | 7402.18 | 7370.14 | 7370.14 | 7370.48 | 7402.53
| 525.594 | 7514.38 | 7369.98 | 7402.06 | 7402.06 | 7369.98 | 7369.98 | 7370.24 | 7402.32
| 525.544 | 7443.13 | 7369.89 | 7402.01 | 7402.01 | 7369.89 | 7369.89 | 7370.09 | 7402.21
| 525.494 | 7474.38 | 7369.78 | 7401.93 | 7401.93 | 7369.78 | 7369.78 | 7369.93 | 7402.08
| 525.444 | 7396.88 | 7369.74 | 7401.93 | 7401.93 | 7369.74 | 7369.74 | 7369.86 | 7402.04
| 525.394 | 7505.63 | 7369.59 | 7401.81 | 7401.81 | 7369.59 | 7369.59 | 7369.68 | 7401.9
| 525.344 | 7472.5 | 7369.47 | 7401.73 | 7401.73 | 7369.47 | 7369.47 | 7369.54 | 7401.8
| 525.294 | 7377.5 | 7369.46 | 7401.7 | 7401.7 | 7369.46 | 7369.46 | 7369.51 | 7401.75
| 525.244 | 7471.25 | 7369.35 | 7401.63 | 7401.63 | 7369.35 | 7369.35 | 7369.39 | 7401.66
| 525.194 | 7275 | 7369.24 | 7401.48 | 7401.48 | 7369.24 | 7369.24 | 7369.27 | 7401.51
| 525.144 | 7518.75 | 7369.07 | 7401.35 | 7401.35 | 7369.07 | 7369.07 | 7369.09 | 7401.37
| 525.094 | 7398.13 | 7369.04 | 7401.35 | 7401.35 | 7369.04 | 7369.04 | 7369.05 | 7401.36
| 525.044 | 7387.5 | 7369.02 | 7401.33 | 7401.33 | 7369.02 | 7369.02 | 7369.03 | 7401.34
| 524.994 | 7521.25 | 7368.85 | 7401.2 | 7401.2 | 7368.85 | 7368.85 | 7368.85 | 7401.21
| 524.944 | 7466.25 | 7368.74 | 7401.13 | 7401.13 | 7368.74 | 7368.74 | 7368.74 | 7401.13
| 524.894 | 7545 | 7368.54 | 7400.96 | 7400.96 | 7368.54 | 7368.54 | 7368.54 | 7400.97
| 524.844 | 7440.63 | 7368.45 | 7400.92 | 7400.92 | 7368.45 | 7368.45 | 7368.46 | 7400.92
| 524.794 | 7390 | 7368.43 | 7400.91 | 7400.91 | 7368.43 | 7368.43 | 7368.43 | 7400.91
| 524.744 | 7421.25 | 7368.37 | 7400.88 | 7400.88 | 7368.37 | 7368.37 | 7368.37 | 7400.89
| 524.694 | 7455 | 7368.27 | 7400.82 | 7400.82 | 7368.27 | 7368.27 | 7368.27 | 7400.82
| 524.644 | 7370 | 7368.27 | 7400.79 | 7400.79 | 7368.27 | 7368.27 | 7368.27 | 7400.79
| 524.594 | 7451.25 | 7368.17 | 7400.73 | 7400.73 | 7368.17 | 7368.17 | 7368.18 | 7400.73
| 524.544 | 7493.75 | 7368.03 | 7400.63 | 7400.63 | 7368.03 | 7368.03 | 7368.03 | 7400.63
| 524.494 | 7448.75 | 7367.94 | 7400.57 | 7400.57 | 7367.94 | 7367.94 | 7367.94 | 7400.57
| 524.444 | 7400.63 | 7367.9 | 7400.57 | 7400.57 | 7367.9 | 7367.9 | 7367.9 | 7400.57
| 524.394 | 7463.13 | 7367.8 | 7400.5 | 7400.5 | 7367.8 | 7367.8 | 7367.8 | 7400.5
| 524.344 | 7398.75 | 7367.76 | 7400.5 | 7400.5 | 7367.76 | 7367.76 | 7367.76 | 7400.5
| 524.294 | 7545.63 | 7367.56 | 7400.34 | 7400.34 | 7367.56 | 7367.56 | 7367.56 | 7400.34
| 524.244 | 7410 | 7367.51 | 7400.33 | 7400.33 | 7367.51 | 7367.51 | 7367.51 | 7400.33
| 524.194 | 7331.88 | 7367.47 | 7400.25 | 7400.25 | 7367.47 | 7367.47 | 7367.47 | 7400.25
| 524.144 | 7451.88 | 7367.37 | 7400.19 | 7400.19 | 7367.37 | 7367.37 | 7367.37 | 7400.19
| 524.094 | 7441.88 | 7367.29 | 7400.15 | 7400.15 | 7367.29 | 7367.29 | 7367.29 | 7400.15
| 524.044 | 7371.88 | 7367.28 | 7400.12 | 7400.12 | 7367.28 | 7367.28 | 7367.28 | 7400.12
| 523.994 | 7589.38 | 7367.03 | 7399.9 | 7399.9 | 7367.03 | 7367.03 | 7367.03 | 7399.9
| 523.944 | 7572.5 | 7366.8 | 7399.71 | 7399.71 | 7366.8 | 7366.8 | 7366.8 | 7399.71
| 523.894 | 7383.13 | 7366.78 | 7399.69 | 7399.69 | 7366.78 | 7366.78 | 7366.78 | 7399.69
| 523.844 | 7493.13 | 7366.64 | 7399.59 | 7399.59 | 7366.64 | 7366.64 | 7366.64 | 7399.59
| 523.794 | 7523.13 | 7366.46 | 7399.45 | 7399.45 | 7366.46 | 7366.46 | 7366.46 | 7399.45
| 523.744 | 7468.75 | 7366.34 | 7399.37 | 7399.37 | 7366.34 | 7366.34 | 7366.34 | 7399.37
| 523.694 | 7418.75 | 7366.28 | 7399.35 | 7399.35 | 7366.28 | 7366.28 | 7366.28 | 7399.35
| 523.644 | 7417.5 | 7366.23 | 7399.33 | 7399.33 | 7366.23 | 7366.23 | 7366.23 | 7399.33
| 523.594 | 7510 | 7366.06 | 7399.2 | 7399.2 | 7366.06 | 7366.06 | 7366.06 | 7399.2
| 523.544 | 7582.5 | 7365.82 | 7399 | 7399 | 7365.82 | 7365.82 | 7365.82 | 7399
| 523.494 | 7511.25 | 7365.65 | 7398.87 | 7398.87 | 7365.65 | 7365.65 | 7365.65 | 7398.87
| 523.444 | 7480.63 | 7365.52 | 7398.78 | 7398.78 | 7365.52 | 7365.52 | 7365.52 | 7398.78
| 523.394 | 7451.88 | 7365.42 | 7398.72 | 7398.72 | 7365.42 | 7365.42 | 7365.42 | 7398.72
| 523.344 | 7633.13 | 7365.12 | 7398.46 | 7398.46 | 7365.12 | 7365.12 | 7365.12 | 7398.46
| 523.294 | 7409.38 | 7365.07 | 7398.44 | 7398.44 | 7365.07 | 7365.07 | 7365.07 | 7398.44
| 523.244 | 7565 | 7364.84 | 7398.26 | 7398.26 | 7364.84 | 7364.84 | 7364.84 | 7398.26
| 523.194 | 7386.25 | 7364.82 | 7398.24 | 7398.24 | 7364.82 | 7364.82 | 7364.82 | 7398.24
| 523.144 | 7456.88 | 7364.71 | 7398.18 | 7398.18 | 7364.71 | 7364.71 | 7364.71 | 7398.18
| 523.094 | 7474.38 | 7364.59 | 7398.09 | 7398.09 | 7364.59 | 7364.59 | 7364.59 | 7398.09
| 523.044 | 7499.38 | 7364.44 | 7397.98 | 7397.98 | 7364.44 | 7364.44 | 7364.44 | 7397.98
| 522.994 | 7526.25 | 7364.25 | 7397.84 | 7397.84 | 7364.25 | 7364.25 | 7364.25 | 7397.84
| 522.944 | 7498.75 | 7364.1 | 7397.72 | 7397.72 | 7364.1 | 7364.1 | 7364.1 | 7397.72
| 522.894 | 7385.63 | 7364.07 | 7397.71 | 7397.71 | 7364.07 | 7364.07 | 7364.07 | 7397.71
| 522.844 | 7490 | 7363.93 | 7397.61 | 7397.61 | 7363.93 | 7363.93 | 7363.93 | 7397.61
| 522.794 | 7397.5 | 7363.89 | 7397.61 | 7397.61 | 7363.89 | 7363.89 | 7363.89 | 7397.61
| 522.744 | 7393.75 | 7363.86 | 7397.6 | 7397.6 | 7363.86 | 7363.86 | 7363.86 | 7397.6
| 522.694 | 7460.63 | 7363.75 | 7397.53 | 7397.53 | 7363.75 | 7363.75 | 7363.75 | 7397.53
| 522.644 | 7475 | 7363.62 | 7397.44 | 7397.44 | 7363.62 | 7363.62 | 7363.62 | 7397.44
| 522.594 | 7420.63 | 7363.56 | 7397.42 | 7397.42 | 7363.56 | 7363.56 | 7363.56 | 7397.42
| 522.544 | 7415 | 7363.5 | 7397.4 | 7397.4 | 7363.5 | 7363.5 | 7363.5 | 7397.4
| 522.494 | 7405 | 7363.45 | 7397.39 | 7397.39 | 7363.45 | 7363.45 | 7363.45 | 7397.39
| 522.444 | 7418.13 | 7363.39 | 7397.37 | 7397.37 | 7363.39 | 7363.39 | 7363.39 | 7397.37
| 522.394 | 7466.88 | 7363.27 | 7397.29 | 7397.29 | 7363.27 | 7363.27 | 7363.27 | 7397.29
| 522.344 | 7363.75 | 7363.27 | 7397.25 | 7397.25 | 7363.27 | 7363.27 | 7363.27 | 7397.25
| 522.294 | 7558.13 | 7363.05 | 7397.07 | 7397.07 | 7363.05 | 7363.05 | 7363.05 | 7397.07
| 522.244 | 7378.13 | 7363.04 | 7397.05 | 7397.05 | 7363.04 | 7363.04 | 7363.04 | 7397.05
| 522.194 | 7605.63 | 7362.76 | 7396.81 | 7396.81 | 7362.76 | 7362.76 | 7362.76 | 7396.81
| 522.144 | 7423.75 | 7362.69 | 7396.78 | 7396.78 | 7362.69 | 7362.69 | 7362.69 | 7396.78
| 522.094 | 7515.63 | 7362.52 | 7396.65 | 7396.65 | 7362.52 | 7362.52 | 7362.52 | 7396.65
| 522.044 | 7435 | 7362.43 | 7396.61 | 7396.61 | 7362.43 | 7362.43 | 7362.43 | 7396.61
| 521.994 | 7565.63 | 7362.2 | 7396.42 | 7396.42 | 7362.2 | 7362.2 | 7362.2 | 7396.42
| 521.944 | 7284.38 | 7362.12 | 7396.29 | 7396.29 | 7362.12 | 7362.12 | 7362.12 | 7396.29
| 521.894 | 7543.75 | 7361.91 | 7396.13 | 7396.13 | 7361.91 | 7361.91 | 7361.91 | 7396.13
| 521.844 | 7438.13 | 7361.82 | 7396.08 | 7396.08 | 7361.82 | 7361.82 | 7361.82 | 7396.08
| 521.794 | 7660.63 | 7361.48 | 7395.78 | 7395.78 | 7361.48 | 7361.48 | 7361.48 | 7395.78
| 521.744 | 7545.63 | 7361.28 | 7395.62 | 7395.62 | 7361.28 | 7361.28 | 7361.28 | 7395.62
| 521.694 | 7478.13 | 7361.14 | 7395.52 | 7395.52 | 7361.14 | 7361.14 | 7361.14 | 7395.52
| 521.644 | 7504.38 | 7360.98 | 7395.4 | 7395.4 | 7360.98 | 7360.98 | 7360.98 | 7395.4
| 521.594 | 7430 | 7360.9 | 7395.36 | 7395.36 | 7360.9 | 7360.9 | 7360.9 | 7395.36
| 521.544 | 7468.13 | 7360.78 | 7395.28 | 7395.28 | 7360.78 | 7360.78 | 7360.78 | 7395.28
| 521.494 | 7370.63 | 7360.77 | 7395.25 | 7395.25 | 7360.77 | 7360.77 | 7360.77 | 7395.25
| 521.444 | 7535 | 7360.57 | 7395.1 | 7395.1 | 7360.57 | 7360.57 | 7360.57 | 7395.1
| 521.394 | 7397.5 | 7360.53 | 7395.09 | 7395.09 | 7360.53 | 7360.53 | 7360.53 | 7395.09
| 521.344 | 7395 | 7360.49 | 7395.09 | 7395.09 | 7360.49 | 7360.49 | 7360.49 | 7395.09
| 521.294 | 7283.75 | 7360.4 | 7394.97 | 7394.97 | 7360.4 | 7360.4 | 7360.4 | 7394.97
| 521.244 | 7376.88 | 7360.38 | 7394.95 | 7394.95 | 7360.38 | 7360.38 | 7360.38 | 7394.95
| 521.194 | 7305 | 7360.32 | 7394.85 | 7394.85 | 7360.32 | 7360.32 | 7360.32 | 7394.85
| 521.144 | 7451.88 | 7360.22 | 7394.79 | 7394.78 | 7360.22 | 7360.22 | 7360.22 | 7394.79
| 521.094 | 7418.13 | 7360.15 | 7394.76 | 7394.76 | 7360.15 | 7360.15 | 7360.15 | 7394.76
| 521.044 | 7534.38 | 7359.95 | 7394.6 | 7394.6 | 7359.95 | 7359.95 | 7359.95 | 7394.6
| 520.994 | 7405.63 | 7359.9 | 7394.59 | 7394.59 | 7359.9 | 7359.9 | 7359.9 | 7394.59
| 520.944 | 7312.5 | 7359.85 | 7394.5 | 7394.5 | 7359.85 | 7359.85 | 7359.85 | 7394.5
| 520.894 | 7361.88 | 7359.85 | 7394.47 | 7394.46 | 7359.85 | 7359.85 | 7359.85 | 7394.47
| 520.844 | 7396.88 | 7359.8 | 7394.47 | 7394.46 | 7359.8 | 7359.8 | 7359.8 | 7394.47
| 520.794 | 7393.13 | 7359.77 | 7394.47 | 7394.46 | 7359.77 | 7359.77 | 7359.77 | 7394.47
| 520.744 | 7458.13 | 7359.65 | 7394.4 | 7394.38 | 7359.65 | 7359.65 | 7359.65 | 7394.4
| 520.694 | 7453.13 | 7359.55 | 7394.33 | 7394.32 | 7359.55 | 7359.55 | 7359.55 | 7394.33
| 520.644 | 7463.75 | 7359.43 | 7394.26 | 7394.24 | 7359.43 | 7359.43 | 7359.43 | 7394.26
| 520.594 | 7443.75 | 7359.33 | 7394.21 | 7394.18 | 7359.33 | 7359.33 | 7359.33 | 7394.21
| 520.544 | 7420.63 | 7359.27 | 7394.18 | 7394.15 | 7359.27 | 7359.27 | 7359.27 | 7394.18
| 520.494 | 7440 | 7359.17 | 7394.14 | 7394.1 | 7359.17 | 7359.17 | 7359.17 | 7394.14
| 520.444 | 7366.88 | 7359.16 | 7394.11 | 7394.07 | 7359.16 | 7359.16 | 7359.16 | 7394.11
| 520.394 | 7415.63 | 7359.1 | 7394.09 | 7394.05 | 7359.1 | 7359.1 | 7359.1 | 7394.09
| 520.344 | 7443.75 | 7359 | 7394.05 | 7393.99 | 7359 | 7359 | 7359 | 7394.05
| 520.294 | 7461.25 | 7358.89 | 7393.98 | 7393.92 | 7358.89 | 7358.89 | 7358.89 | 7393.98
| 520.244 | 7290.63 | 7358.81 | 7393.88 | 7393.8 | 7358.81 | 7358.81 | 7358.81 | 7393.88
| 520.194 | 7313.13 | 7358.76 | 7393.8 | 7393.71 | 7358.76 | 7358.76 | 7358.76 | 7393.8
| 520.144 | 7396.88 | 7358.72 | 7393.81 | 7393.71 | 7358.72 | 7358.72 | 7358.72 | 7393.81
| 520.094 | 7269.38 | 7358.62 | 7393.69 | 7393.57 | 7358.62 | 7358.62 | 7358.62 | 7393.69
| 520.044 | 7315.63 | 7358.57 | 7393.63 | 7393.48 | 7358.57 | 7358.57 | 7358.57 | 7393.63
| 519.994 | 7407.5 | 7358.51 | 7393.64 | 7393.47 | 7358.51 | 7358.51 | 7358.51 | 7393.64
| 519.944 | 7451.25 | 7358.41 | 7393.61 | 7393.4 | 7358.41 | 7358.41 | 7358.41 | 7393.61
| 519.894 | 7434.38 | 7358.32 | 7393.59 | 7393.35 | 7358.32 | 7358.32 | 7358.32 | 7393.59
| 519.844 | 7338.75 | 7358.3 | 7393.57 | 7393.29 | 7358.3 | 7358.3 | 7358.3 | 7393.57
| 519.794 | 7418.13 | 7358.23 | 7393.59 | 7393.27 | 7358.23 | 7358.23 | 7358.23 | 7393.59
| 519.744 | 7440 | 7358.14 | 7393.59 | 7393.21 | 7358.14 | 7358.14 | 7358.14 | 7393.59
| 519.694 | 7348.13 | 7358.13 | 7393.61 | 7393.16 | 7358.13 | 7358.13 | 7358.13 | 7393.61
| 519.644 | 7283.75 | 7358.04 | 7393.55 | 7393.04 | 7358.04 | 7358.04 | 7358.04 | 7393.55
| 519.594 | 7275 | 7357.95 | 7393.51 | 7392.91 | 7357.95 | 7357.95 | 7357.95 | 7393.51
| 519.544 | 7343.75 | 7357.93 | 7393.54 | 7392.85 | 7357.93 | 7357.93 | 7357.93 | 7393.54
| 519.494 | 7359.38 | 7357.93 | 7393.61 | 7392.82 | 7357.93 | 7357.93 | 7357.93 | 7393.61
| 519.444 | 7282.5 | 7357.84 | 7393.61 | 7392.69 | 7357.84 | 7357.84 | 7357.84 | 7393.61
| 519.394 | 7397.5 | 7357.8 | 7393.75 | 7392.69 | 7357.8 | 7357.8 | 7357.8 | 7393.75
| 519.344 | 7381.88 | 7357.77 | 7393.9 | 7392.67 | 7357.77 | 7357.77 | 7357.77 | 7393.9
| 519.294 | 7306.88 | 7357.71 | 7393.98 | 7392.58 | 7357.71 | 7357.71 | 7357.71 | 7393.98
| 519.244 | 7388.13 | 7357.68 | 7394.18 | 7392.57 | 7357.68 | 7357.68 | 7357.68 | 7394.18
| 519.194 | 7375 | 7357.66 | 7394.4 | 7392.55 | 7357.66 | 7357.66 | 7357.66 | 7394.4
| 519.144 | 7315.63 | 7357.61 | 7394.57 | 7392.47 | 7357.61 | 7357.61 | 7357.61 | 7394.57
| 519.094 | 7281.88 | 7357.53 | 7394.74 | 7392.34 | 7357.53 | 7357.53 | 7357.53 | 7394.74
| 519.044 | 7257.5 | 7357.41 | 7394.92 | 7392.19 | 7357.41 | 7357.41 | 7357.41 | 7394.92
| 518.994 | 7328.13 | 7357.38 | 7395.23 | 7392.12 | 7357.38 | 7357.38 | 7357.38 | 7395.23
| 518.944 | 7363.13 | 7357.37 | 7395.62 | 7392.09 | 7357.37 | 7357.37 | 7357.37 | 7395.62
| 518.894 | 7350 | 7357.36 | 7396.05 | 7392.04 | 7357.36 | 7357.36 | 7357.36 | 7396.05
| 518.844 | 7356.25 | 7357.36 | 7396.54 | 7392 | 7357.36 | 7357.36 | 7357.36 | 7396.54
| 518.794 | 7462.5 | 7357.24 | 7397.04 | 7391.92 | 7357.24 | 7357.24 | 7357.24 | 7397.04
| 518.744 | 7456.25 | 7357.13 | 7397.62 | 7391.85 | 7357.13 | 7357.13 | 7357.13 | 7397.62
| 518.694 | 7304.38 | 7357.07 | 7398.25 | 7391.75 | 7357.07 | 7357.07 | 7357.07 | 7398.25
| 518.644 | 7335.63 | 7357.05 | 7399 | 7391.69 | 7357.05 | 7357.05 | 7357.05 | 7399
| 518.594 | 7445 | 7356.95 | 7399.84 | 7391.63 | 7356.95 | 7356.95 | 7356.95 | 7399.84
| 518.544 | 7417.5 | 7356.88 | 7400.8 | 7391.6 | 7356.88 | 7356.88 | 7356.88 | 7400.8
| 518.494 | 7393.13 | 7356.84 | 7401.89 | 7391.6 | 7356.84 | 7356.84 | 7356.84 | 7401.89
| 518.444 | 7305 | 7356.78 | 7402.99 | 7391.5 | 7356.78 | 7356.78 | 7356.78 | 7402.99
| 518.394 | 7364.38 | 7356.77 | 7404.26 | 7391.47 | 7356.77 | 7356.77 | 7356.77 | 7404.26
| 518.344 | 7441.88 | 7356.67 | 7405.66 | 7391.42 | 7356.67 | 7356.67 | 7356.67 | 7405.66
| 518.294 | 7384.38 | 7356.64 | 7407.24 | 7391.41 | 7356.64 | 7356.64 | 7356.64 | 7407.24
| 518.244 | 7375 | 7356.62 | 7408.96 | 7391.39 | 7356.62 | 7356.62 | 7356.62 | 7408.96
| 518.194 | 7401.25 | 7356.57 | 7410.83 | 7391.38 | 7356.57 | 7356.57 | 7356.57 | 7410.83
| 518.144 | 7459.38 | 7356.45 | 7412.8 | 7391.3 | 7356.45 | 7356.45 | 7356.45 | 7412.8
| 518.094 | 7527.5 | 7356.26 | 7414.85 | 7391.15 | 7356.26 | 7356.26 | 7356.26 | 7414.85
| 518.044 | 7348.75 | 7356.25 | 7417.19 | 7391.1 | 7356.25 | 7356.25 | 7356.25 | 7417.19
| 517.994 | 7376.88 | 7356.23 | 7419.79 | 7391.09 | 7356.23 | 7356.23 | 7356.23 | 7419.79
| 517.944 | 7461.25 | 7356.11 | 7422.52 | 7391.01 | 7356.11 | 7356.11 | 7356.11 | 7422.52
| 517.894 | 7386.25 | 7356.08 | 7425.52 | 7391 | 7356.08 | 7356.08 | 7356.08 | 7425.52
| 517.844 | 7415.63 | 7356.01 | 7428.72 | 7390.98 | 7356.01 | 7356.01 | 7356.01 | 7428.72
| 517.794 | 7310 | 7355.96 | 7432.07 | 7390.89 | 7355.96 | 7355.96 | 7355.96 | 7432.07
| 517.744 | 7357.5 | 7355.95 | 7435.7 | 7390.85 | 7355.95 | 7355.95 | 7355.95 | 7435.7
| 517.694 | 7451.25 | 7355.85 | 7439.53 | 7390.78 | 7355.85 | 7355.85 | 7355.85 | 7439.54
| 517.644 | 7500 | 7355.68 | 7443.59 | 7390.66 | 7355.68 | 7355.68 | 7355.68 | 7443.6
| 517.594 | 7404.38 | 7355.63 | 7447.98 | 7390.65 | 7355.63 | 7355.63 | 7355.63 | 7447.99
| 517.544 | 7450 | 7355.52 | 7452.57 | 7390.59 | 7355.52 | 7355.52 | 7355.52 | 7452.58
| 517.494 | 7546.25 | 7355.3 | 7457.27 | 7390.42 | 7355.3 | 7355.3 | 7355.3 | 7457.29
| 517.444 | 7477.5 | 7355.16 | 7462.3 | 7390.33 | 7355.16 | 7355.16 | 7355.16 | 7462.32
| 517.394 | 7391.25 | 7355.12 | 7467.64 | 7390.33 | 7355.12 | 7355.12 | 7355.12 | 7467.67
| 517.344 | 7451.25 | 7355.01 | 7473.16 | 7390.27 | 7355.01 | 7355.01 | 7355.01 | 7473.21
| 517.294 | 7569.38 | 7354.77 | 7478.79 | 7390.09 | 7354.77 | 7354.77 | 7354.77 | 7478.84
| 517.244 | 7498.13 | 7354.61 | 7484.69 | 7389.98 | 7354.61 | 7354.61 | 7354.61 | 7484.76
| 517.194 | 7536.25 | 7354.4 | 7490.73 | 7389.84 | 7354.4 | 7354.4 | 7354.4 | 7490.82
| 517.144 | 7515 | 7354.22 | 7496.96 | 7389.72 | 7354.22 | 7354.22 | 7354.22 | 7497.07
| 517.094 | 7444.38 | 7354.12 | 7503.41 | 7389.69 | 7354.12 | 7354.12 | 7354.12 | 7503.56
| 517.044 | 7561.88 | 7353.88 | 7509.86 | 7389.54 | 7353.88 | 7353.88 | 7353.88 | 7510.05
| 516.994 | 7419.38 | 7353.81 | 7516.57 | 7389.55 | 7353.81 | 7353.81 | 7353.81 | 7516.81
| 516.944 | 7640.63 | 7353.48 | 7523.1 | 7389.33 | 7353.48 | 7353.48 | 7353.48 | 7523.4
| 516.894 | 7546.88 | 7353.26 | 7529.76 | 7389.23 | 7353.26 | 7353.26 | 7353.26 | 7530.13
| 516.844 | 7501.25 | 7353.09 | 7536.45 | 7389.2 | 7353.09 | 7353.09 | 7353.09 | 7536.92
| 516.794 | 7470 | 7352.96 | 7543.14 | 7389.22 | 7352.96 | 7352.96 | 7352.96 | 7543.72
| 516.744 | 7595.63 | 7352.69 | 7549.61 | 7389.13 | 7352.69 | 7352.69 | 7352.69 | 7550.33
| 516.694 | 7355 | 7352.68 | 7556.15 | 7389.27 | 7352.68 | 7352.68 | 7352.68 | 7557.04
| 516.644 | 7604.38 | 7352.4 | 7562.27 | 7389.23 | 7352.4 | 7352.4 | 7352.4 | 7563.37
| 516.594 | 7514.38 | 7352.21 | 7568.27 | 7389.34 | 7352.21 | 7352.21 | 7352.21 | 7569.62
| 516.544 | 7469.38 | 7352.08 | 7574.05 | 7389.56 | 7352.08 | 7352.08 | 7352.08 | 7575.71
| 516.494 | 7666.88 | 7351.72 | 7579.3 | 7389.61 | 7351.72 | 7351.72 | 7351.72 | 7581.33
| 516.444 | 7596.25 | 7351.45 | 7584.28 | 7389.81 | 7351.45 | 7351.45 | 7351.45 | 7586.75
| 516.394 | 7606.25 | 7351.16 | 7588.86 | 7390.09 | 7351.16 | 7351.16 | 7351.16 | 7591.85
| 516.344 | 7655.63 | 7350.81 | 7592.94 | 7390.41 | 7350.81 | 7350.81 | 7350.81 | 7596.55
| 516.294 | 7536.25 | 7350.6 | 7596.59 | 7390.98 | 7350.6 | 7350.6 | 7350.6 | 7600.94
| 516.244 | 7680.63 | 7350.23 | 7599.57 | 7391.51 | 7350.23 | 7350.23 | 7350.23 | 7604.78
| 516.194 | 7558.13 | 7349.99 | 7602.15 | 7392.33 | 7349.99 | 7349.99 | 7349.99 | 7608.37
| 516.144 | 7641.25 | 7349.66 | 7604.07 | 7393.24 | 7349.66 | 7349.66 | 7349.66 | 7611.49
| 516.094 | 7586.88 | 7349.39 | 7605.47 | 7394.4 | 7349.39 | 7349.39 | 7349.39 | 7614.27
| 516.044 | 7551.25 | 7349.16 | 7606.31 | 7395.8 | 7349.16 | 7349.16 | 7349.16 | 7616.71
| 515.994 | 7687.5 | 7348.78 | 7606.35 | 7397.3 | 7348.78 | 7348.78 | 7348.78 | 7618.58
| 515.944 | 7698.75 | 7348.38 | 7605.68 | 7399.09 | 7348.38 | 7348.38 | 7348.38 | 7620.04
| 515.894 | 7621.25 | 7348.07 | 7604.49 | 7401.25 | 7348.07 | 7348.07 | 7348.07 | 7621.28
| 515.844 | 7668.75 | 7347.71 | 7602.64 | 7403.69 | 7347.71 | 7347.71 | 7347.71 | 7622.19
| 515.794 | 7518.75 | 7347.51 | 7600.38 | 7406.66 | 7347.51 | 7347.51 | 7347.51 | 7623.06
| 515.744 | 7712.5 | 7347.1 | 7597.34 | 7409.84 | 7347.1 | 7347.1 | 7347.1 | 7623.57
| 515.694 | 7661.88 | 7346.74 | 7593.81 | 7413.5 | 7346.74 | 7346.74 | 7346.74 | 7624.01
| 515.644 | 7624.38 | 7346.43 | 7589.73 | 7417.65 | 7346.43 | 7346.43 | 7346.43 | 7624.35
| 515.594 | 7477.5 | 7346.28 | 7585.31 | 7422.47 | 7346.28 | 7346.28 | 7346.28 | 7624.85
| 515.544 | 7796.25 | 7345.77 | 7580.1 | 7427.48 | 7345.77 | 7345.77 | 7345.77 | 7625.11
| 515.494 | 7640.63 | 7345.43 | 7574.66 | 7433.19 | 7345.43 | 7345.43 | 7345.43 | 7625.67
| 515.444 | 7560.63 | 7345.19 | 7568.95 | 7439.52 | 7345.19 | 7345.19 | 7345.19 | 7626.5
| 515.394 | 7584.38 | 7344.92 | 7562.9 | 7446.42 | 7344.92 | 7344.92 | 7344.92 | 7627.58
| 515.344 | 7657.5 | 7344.56 | 7556.49 | 7453.84 | 7344.56 | 7344.56 | 7344.56 | 7628.89
| 515.294 | 7649.38 | 7344.21 | 7549.82 | 7461.8 | 7344.21 | 7344.21 | 7344.21 | 7630.48
| 515.244 | 7627.5 | 7343.89 | 7543 | 7470.31 | 7343.89 | 7343.89 | 7343.89 | 7632.44
| 515.194 | 7593.13 | 7343.61 | 7536.08 | 7479.39 | 7343.61 | 7343.61 | 7343.61 | 7634.85
| 515.144 | 7758.75 | 7343.14 | 7528.89 | 7488.77 | 7343.14 | 7343.14 | 7343.14 | 7637.47
| 515.094 | 7714.38 | 7342.72 | 7521.7 | 7498.59 | 7342.72 | 7342.72 | 7342.72 | 7640.46
| 515.044 | 7675.63 | 7342.34 | 7514.53 | 7508.76 | 7342.34 | 7342.34 | 7342.34 | 7643.8
| 514.994 | 7695 | 7341.94 | 7507.36 | 7519.16 | 7341.94 | 7341.94 | 7341.94 | 7647.38
| 514.944 | 7665 | 7341.57 | 7500.29 | 7529.72 | 7341.57 | 7341.57 | 7341.57 | 7651.19
| 514.894 | 7681.25 | 7341.19 | 7493.29 | 7540.26 | 7341.19 | 7341.19 | 7341.19 | 7655.07
| 514.844 | 7655 | 7340.83 | 7486.45 | 7550.7 | 7340.83 | 7340.83 | 7340.83 | 7658.98
| 514.794 | 7608.13 | 7340.53 | 7479.79 | 7560.89 | 7340.53 | 7340.53 | 7340.53 | 7662.77
| 514.744 | 7642.5 | 7340.18 | 7473.26 | 7570.59 | 7340.18 | 7340.18 | 7340.18 | 7666.24
| 514.694 | 7760 | 7339.71 | 7466.77 | 7579.59 | 7339.71 | 7339.71 | 7339.71 | 7669.18
| 514.644 | 7688.13 | 7339.31 | 7460.58 | 7587.94 | 7339.31 | 7339.31 | 7339.31 | 7671.68
| 514.594 | 7670 | 7338.94 | 7454.64 | 7595.31 | 7338.94 | 7338.94 | 7338.94 | 7673.45
| 514.544 | 7546.88 | 7338.7 | 7449.07 | 7601.77 | 7338.7 | 7338.7 | 7338.7 | 7674.52
| 514.494 | 7707.5 | 7338.28 | 7443.54 | 7606.9 | 7338.28 | 7338.28 | 7338.28 | 7674.49
| 514.444 | 7686.88 | 7337.89 | 7438.26 | 7610.81 | 7337.89 | 7337.89 | 7337.89 | 7673.48
| 514.394 | 7712.5 | 7337.46 | 7433.2 | 7613.17 | 7337.46 | 7337.46 | 7337.46 | 7671.15
| 514.344 | 7678.75 | 7337.07 | 7428.4 | 7614.14 | 7337.07 | 7337.07 | 7337.07 | 7667.67
| 514.294 | 7678.13 | 7336.69 | 7423.87 | 7613.71 | 7336.69 | 7336.69 | 7336.69 | 7663.05
| 514.244 | 7681.88 | 7336.3 | 7419.6 | 7611.85 | 7336.3 | 7336.3 | 7336.3 | 7657.26
| 514.194 | 7573.13 | 7336.03 | 7415.67 | 7608.52 | 7336.03 | 7336.03 | 7336.03 | 7650.22
| 514.144 | 7690.63 | 7335.62 | 7411.84 | 7603.73 | 7335.62 | 7335.62 | 7335.62 | 7641.95
| 514.094 | 7660.63 | 7335.26 | 7408.25 | 7597.74 | 7335.26 | 7335.26 | 7335.26 | 7632.7
| 514.044 | 7667.5 | 7334.88 | 7404.87 | 7590.61 | 7334.88 | 7334.88 | 7334.88 | 7622.53
| 513.994 | 7613.13 | 7334.56 | 7401.76 | 7582.38 | 7334.56 | 7334.56 | 7334.56 | 7611.45
| 513.944 | 7676.25 | 7334.17 | 7398.81 | 7573.24 | 7334.17 | 7334.17 | 7334.17 | 7599.7
| 513.894 | 7536.25 | 7333.95 | 7396.21 | 7563.54 | 7333.95 | 7333.95 | 7333.95 | 7587.58
| 513.844 | 7646.88 | 7333.59 | 7393.66 | 7553.15 | 7333.59 | 7333.59 | 7333.59 | 7574.96
| 513.794 | 7535 | 7333.36 | 7391.41 | 7542.44 | 7333.36 | 7333.36 | 7333.36 | 7562.17
| 513.744 | 7565.63 | 7333.1 | 7389.28 | 7531.44 | 7333.1 | 7333.1 | 7333.1 | 7549.26
| 513.694 | 7517.5 | 7332.89 | 7387.36 | 7520.39 | 7332.89 | 7332.89 | 7332.89 | 7536.46
| 513.644 | 7529.38 | 7332.67 | 7385.57 | 7509.35 | 7332.67 | 7332.67 | 7332.67 | 7523.8
| 513.594 | 7506.25 | 7332.47 | 7383.96 | 7498.48 | 7332.47 | 7332.47 | 7332.47 | 7511.48
| 513.544 | 7455.63 | 7332.33 | 7382.54 | 7487.92 | 7332.33 | 7332.33 | 7332.33 | 7499.59
| 513.494 | 7490 | 7332.15 | 7381.19 | 7477.65 | 7332.15 | 7332.15 | 7332.15 | 7488.11
| 513.444 | 7390 | 7332.08 | 7380.06 | 7467.9 | 7332.08 | 7332.08 | 7332.08 | 7477.25
| 513.394 | 7633.75 | 7331.74 | 7378.76 | 7458.39 | 7331.74 | 7331.74 | 7331.74 | 7466.73
| 513.344 | 7498.13 | 7331.55 | 7377.7 | 7449.53 | 7331.55 | 7331.55 | 7331.55 | 7456.96
| 513.294 | 7491.25 | 7331.37 | 7376.75 | 7441.21 | 7331.37 | 7331.37 | 7331.37 | 7447.81
| 513.244 | 7520 | 7331.16 | 7375.84 | 7433.42 | 7331.16 | 7331.16 | 7331.16 | 7439.3
| 513.194 | 7366.25 | 7331.12 | 7375.18 | 7426.41 | 7331.12 | 7331.12 | 7331.12 | 7431.62
| 513.144 | 7381.88 | 7331.06 | 7374.57 | 7419.94 | 7331.06 | 7331.06 | 7331.06 | 7424.55
| 513.094 | 7520 | 7330.85 | 7373.86 | 7413.85 | 7330.85 | 7330.85 | 7330.85 | 7417.92
| 513.044 | 7480 | 7330.68 | 7373.26 | 7408.35 | 7330.68 | 7330.68 | 7330.68 | 7411.95
| 512.994 | 7485 | 7330.5 | 7372.7 | 7403.4 | 7330.5 | 7330.5 | 7330.5 | 7406.56
| 512.944 | 7475.63 | 7330.34 | 7372.2 | 7398.93 | 7330.34 | 7330.34 | 7330.34 | 7401.71
| 512.894 | 7497.5 | 7330.15 | 7371.72 | 7394.87 | 7330.15 | 7330.15 | 7330.15 | 7397.31
| 512.844 | 7396.25 | 7330.07 | 7371.38 | 7391.37 | 7330.07 | 7330.07 | 7330.07 | 7393.52
| 512.794 | 7362.5 | 7330.03 | 7371.11 | 7388.31 | 7330.03 | 7330.03 | 7330.03 | 7390.19
| 512.744 | 7368.13 | 7329.99 | 7370.87 | 7385.6 | 7329.99 | 7329.99 | 7329.99 | 7387.24
| 512.694 | 7387.5 | 7329.93 | 7370.64 | 7383.19 | 7329.93 | 7329.93 | 7329.93 | 7384.62
| 512.644 | 7420 | 7329.82 | 7370.4 | 7381.07 | 7329.82 | 7329.82 | 7329.82 | 7382.31
| 512.594 | 7411.88 | 7329.73 | 7370.19 | 7379.22 | 7329.73 | 7329.73 | 7329.73 | 7380.3
| 512.544 | 7393.13 | 7329.66 | 7370.02 | 7377.63 | 7329.66 | 7329.66 | 7329.66 | 7378.57
| 512.494 | 7538.13 | 7329.42 | 7369.7 | 7376.09 | 7329.42 | 7329.42 | 7329.42 | 7376.9
| 512.444 | 7443.13 | 7329.29 | 7369.51 | 7374.85 | 7329.29 | 7329.29 | 7329.29 | 7375.56
| 512.394 | 7391.25 | 7329.22 | 7369.39 | 7373.84 | 7329.22 | 7329.22 | 7329.22 | 7374.45
| 512.344 | 7381.88 | 7329.16 | 7369.29 | 7372.98 | 7329.16 | 7329.16 | 7329.16 | 7373.51
| 512.294 | 7570.63 | 7328.89 | 7368.99 | 7372.04 | 7328.89 | 7328.89 | 7328.89 | 7372.49
| 512.244 | 7368.75 | 7328.84 | 7368.93 | 7371.43 | 7328.84 | 7328.84 | 7328.84 | 7371.82
| 512.194 | 7402.5 | 7328.76 | 7368.83 | 7370.89 | 7328.76 | 7328.76 | 7328.76 | 7371.22
| 512.144 | 7435 | 7328.64 | 7368.71 | 7370.39 | 7328.64 | 7328.64 | 7328.64 | 7370.68
| 512.094 | 7495 | 7328.45 | 7368.53 | 7369.89 | 7328.45 | 7328.45 | 7328.45 | 7370.13
| 512.044 | 7291.25 | 7328.41 | 7368.41 | 7369.51 | 7328.41 | 7328.41 | 7328.41 | 7369.72
| 511.994 | 7441.88 | 7328.28 | 7368.29 | 7369.18 | 7328.28 | 7328.28 | 7328.28 | 7369.36
| 511.944 | 7418.13 | 7328.18 | 7368.21 | 7368.92 | 7328.18 | 7328.18 | 7328.18 | 7369.07
| 511.894 | 7473.75 | 7328.01 | 7368.07 | 7368.64 | 7328.01 | 7328.01 | 7328.01 | 7368.76
| 511.844 | 7256.88 | 7327.93 | 7367.93 | 7368.38 | 7327.93 | 7327.93 | 7327.93 | 7368.49
| 511.794 | 7433.13 | 7327.81 | 7367.84 | 7368.19 | 7327.81 | 7327.81 | 7327.81 | 7368.29
| 511.744 | 7313.75 | 7327.8 | 7367.76 | 7368.04 | 7327.8 | 7327.8 | 7327.8 | 7368.12
| 511.694 | 7360 | 7327.76 | 7367.74 | 7367.96 | 7327.76 | 7327.76 | 7327.76 | 7368.02
| 511.644 | 7296.25 | 7327.72 | 7367.65 | 7367.82 | 7327.72 | 7327.72 | 7327.72 | 7367.88
| 511.594 | 7379.38 | 7327.67 | 7367.63 | 7367.76 | 7327.67 | 7327.67 | 7327.67 | 7367.81
| 511.544 | 7317.5 | 7327.65 | 7367.56 | 7367.67 | 7327.65 | 7327.65 | 7327.65 | 7367.7
| 511.494 | 7328.75 | 7327.65 | 7367.51 | 7367.59 | 7327.65 | 7327.65 | 7327.65 | 7367.62
| 511.444 | 7341.25 | 7327.64 | 7367.48 | 7367.54 | 7327.64 | 7327.64 | 7327.64 | 7367.57
| 511.394 | 7348.13 | 7327.61 | 7367.45 | 7367.5 | 7327.61 | 7327.61 | 7327.61 | 7367.52
| 511.344 | 7380 | 7327.55 | 7367.44 | 7367.47 | 7327.55 | 7327.55 | 7327.55 | 7367.49
| 511.294 | 7378.75 | 7327.5 | 7367.42 | 7367.44 | 7327.5 | 7327.5 | 7327.5 | 7367.46
| 511.244 | 7461.25 | 7327.34 | 7367.31 | 7367.33 | 7327.34 | 7327.34 | 7327.34 | 7367.34
| 511.194 | 7361.88 | 7327.31 | 7367.3 | 7367.32 | 7327.31 | 7327.31 | 7327.31 | 7367.33
| 511.144 | 7278.75 | 7327.25 | 7278.76 | 7278.77 | 7327.25 | 7327.25 | 7327.25 | 7278.78
| 511.094 | 7373.75 | 7327.2 | 7373.76 | 7373.76 | 7327.2 | 7327.2 | 7327.2 | 7373.77
| 511.044 | 7470 | 7327.04 | 7470.01 | 7470.01 | 7327.04 | 7327.04 | 7327.04 | 7470.02
| 510.994 | 7498.75 | 7326.84 | 7498.76 | 7498.76 | 7326.84 | 7326.84 | 7326.84 | 7498.76
| 510.944 | 7302.5 | 7326.81 | 7302.5 | 7302.51 | 7326.81 | 7326.81 | 7326.81 | 7302.51
| 510.894 | 7485 | 7326.63 | 7485 | 7485 | 7326.63 | 7326.63 | 7326.63 | 7485.01
| 510.844 | 7386.25 | 7326.57 | 7386.25 | 7386.25 | 7326.57 | 7326.57 | 7326.57 | 7386.26
| 510.794 | 7363.13 | 7326.52 | 7363.13 | 7363.13 | 7326.52 | 7326.52 | 7326.52 | 7363.13
| 510.744 | 7268.13 | 7326.46 | 7268.13 | 7268.13 | 7326.46 | 7326.46 | 7326.46 | 7268.13
| 510.694 | 7348.13 | 7348.13 | 7348.13 | 7348.13 | 7348.13 | 7348.13 | 7348.13 | 7348.13
| 510.644 | 7366.25 | 7366.25 | 7366.25 | 7366.25 | 7366.25 | 7366.25 | 7366.25 | 7366.25
| 510.594 | 7444.38 | 7444.38 | 7444.38 | 7444.38 | 7444.38 | 7444.38 | 7444.38 | 7444.38
| 510.544 | 7466.25 | 7466.25 | 7466.25 | 7466.25 | 7466.25 | 7466.25 | 7466.25 | 7466.25

## Sr 3d - Bare SVO
Sr 3d | XPS data - Bare SVO sample
| Raw data |  | Fit | [5 empty] | Components
[10 empty] | Position [eV] | FWHM [eV] | Doublet Separation [eV]
| Binding Energy [eV] | Data [CPS] | Shirley Background | Sr 3d5/2 (SVO) | Sr 3d3/2 (SVO) | Sr 3d5/2 (Surface) | Sr 3d3/2 (Surface) | Envelope | Sr 3d5/2 (SVO) | 132.04 | 0.8 | 1.8
| 153.516 | 2811.25 | 2811.25 | 2811.25 | 2811.25 | 2811.25 | 2811.25 | 2811.25 | Sr 3d3/2 (SVO) | 133.84 | 0.8
| 153.466 | 2840 | 2840 | 2840 | 2840 | 2840 | 2840 | 2840 | Sr 3d5/2 (Surface) | 133.35 | 1.81 | 1.77
| 153.416 | 2735 | 2735 | 2735 | 2735 | 2735 | 2735 | 2735 | Sr 3d3/2 (Surface) | 135.12 | 1.81
| 153.366 | 2848.13 | 2848.13 | 2848.13 | 2848.13 | 2848.13 | 2848.13 | 2848.13
| 153.316 | 2875 | 2875 | 2875 | 2875 | 2875 | 2875 | 2875
| 153.266 | 2831.25 | 2831.25 | 2831.25 | 2831.25 | 2831.25 | 2831.25 | 2831.25
| 153.216 | 2758.75 | 2758.75 | 2758.75 | 2758.75 | 2758.75 | 2758.75 | 2758.75
| 153.166 | 2846.25 | 2846.25 | 2846.25 | 2846.25 | 2846.25 | 2846.25 | 2846.25
| 153.116 | 2874.38 | 2874.38 | 2874.38 | 2874.38 | 2874.38 | 2874.38 | 2874.38
| 153.066 | 2790 | 2790 | 2790 | 2790 | 2790 | 2790 | 2790
| 153.016 | 2813.13 | 2813.13 | 2813.13 | 2813.13 | 2813.13 | 2813.13 | 2813.13
| 152.966 | 2815 | 2815 | 2815 | 2815 | 2815 | 2815 | 2815
| 152.916 | 2750.63 | 2750.63 | 2750.63 | 2750.63 | 2750.63 | 2750.63 | 2750.63
| 152.866 | 2725.63 | 2725.63 | 2725.63 | 2725.63 | 2725.63 | 2725.63 | 2725.63
| 152.816 | 2733.75 | 2733.75 | 2733.75 | 2733.75 | 2733.75 | 2733.75 | 2733.75
| 152.766 | 2726.25 | 2726.25 | 2726.25 | 2726.25 | 2726.25 | 2726.25 | 2726.25
| 152.716 | 2716.25 | 2716.25 | 2716.25 | 2716.25 | 2716.25 | 2716.25 | 2716.25
| 152.666 | 2720 | 2720 | 2720 | 2720 | 2720 | 2720 | 2720
| 152.616 | 2715.63 | 2715.63 | 2715.63 | 2715.63 | 2715.63 | 2715.63 | 2715.63
| 152.566 | 2782.5 | 2782.5 | 2782.5 | 2782.5 | 2782.5 | 2782.5 | 2782.5
| 152.516 | 2668.13 | 2668.13 | 2668.13 | 2668.13 | 2668.13 | 2668.13 | 2668.13
| 152.466 | 2683.75 | 2683.75 | 2683.75 | 2683.75 | 2683.75 | 2683.75 | 2683.75
| 152.416 | 2758.75 | 2758.75 | 2758.75 | 2758.75 | 2758.75 | 2758.75 | 2758.75
| 152.366 | 2698.13 | 2698.13 | 2698.13 | 2698.13 | 2698.13 | 2698.13 | 2698.13
| 152.316 | 2663.13 | 2663.13 | 2663.13 | 2663.13 | 2663.13 | 2663.13 | 2663.13
| 152.266 | 2687.5 | 2687.5 | 2687.5 | 2687.5 | 2687.5 | 2687.5 | 2687.5
| 152.216 | 2690.63 | 2690.63 | 2690.63 | 2690.63 | 2690.63 | 2690.63 | 2690.63
| 152.166 | 2627.5 | 2627.5 | 2627.5 | 2627.5 | 2627.5 | 2627.5 | 2627.5
| 152.116 | 2622.5 | 2622.5 | 2622.5 | 2622.5 | 2622.5 | 2622.5 | 2622.5
| 152.066 | 2667.5 | 2667.5 | 2667.5 | 2667.5 | 2667.5 | 2667.5 | 2667.5
| 152.016 | 2615.63 | 2615.63 | 2615.63 | 2615.63 | 2615.63 | 2615.63 | 2615.63
| 151.966 | 2586.25 | 2586.25 | 2586.25 | 2586.25 | 2586.25 | 2586.25 | 2586.25
| 151.916 | 2633.75 | 2633.75 | 2633.75 | 2633.75 | 2633.75 | 2633.75 | 2633.75
| 151.866 | 2592.5 | 2592.5 | 2592.5 | 2592.5 | 2592.5 | 2592.5 | 2592.5
| 151.816 | 2621.25 | 2621.25 | 2621.25 | 2621.25 | 2621.25 | 2621.25 | 2621.25
| 151.766 | 2629.38 | 2629.38 | 2629.38 | 2629.38 | 2629.38 | 2629.38 | 2629.38
| 151.716 | 2596.88 | 2596.88 | 2596.88 | 2596.88 | 2596.88 | 2596.88 | 2596.88
| 151.666 | 2606.25 | 2606.25 | 2606.25 | 2606.25 | 2606.25 | 2606.25 | 2606.25
| 151.616 | 2648.13 | 2648.13 | 2648.13 | 2648.13 | 2648.13 | 2648.13 | 2648.13
| 151.566 | 2621.88 | 2621.88 | 2621.88 | 2621.88 | 2621.88 | 2621.88 | 2621.88
| 151.516 | 2622.5 | 2622.5 | 2622.5 | 2622.5 | 2622.5 | 2622.5 | 2622.5
| 151.466 | 2676.88 | 2676.88 | 2676.88 | 2676.88 | 2676.88 | 2676.88 | 2676.88
| 151.416 | 2550 | 2550 | 2550 | 2550 | 2550 | 2550 | 2550
| 151.366 | 2660.63 | 2660.63 | 2660.63 | 2660.63 | 2660.63 | 2660.63 | 2660.63
| 151.316 | 2603.13 | 2603.13 | 2603.13 | 2603.13 | 2603.13 | 2603.13 | 2603.13
| 151.266 | 2600.63 | 2600.63 | 2600.63 | 2600.63 | 2600.63 | 2600.63 | 2600.63
| 151.216 | 2587.5 | 2587.5 | 2587.5 | 2587.5 | 2587.5 | 2587.5 | 2587.5
| 151.166 | 2543.75 | 2543.75 | 2543.75 | 2543.75 | 2543.75 | 2543.75 | 2543.75
| 151.116 | 2530 | 2530 | 2530 | 2530 | 2530 | 2530 | 2530
| 151.066 | 2526.25 | 2526.25 | 2526.25 | 2526.25 | 2526.25 | 2526.25 | 2526.25
| 151.016 | 2659.38 | 2659.38 | 2659.38 | 2659.38 | 2659.38 | 2659.38 | 2659.38
| 150.966 | 2516.88 | 2516.88 | 2516.88 | 2516.88 | 2516.88 | 2516.88 | 2516.88
| 150.916 | 2561.25 | 2561.25 | 2561.25 | 2561.25 | 2561.25 | 2561.25 | 2561.25
| 150.866 | 2590 | 2590 | 2590 | 2590 | 2590 | 2590 | 2590
| 150.816 | 2629.38 | 2629.38 | 2629.38 | 2629.38 | 2629.38 | 2629.38 | 2629.38
| 150.766 | 2550.63 | 2550.63 | 2550.63 | 2550.63 | 2550.63 | 2550.63 | 2550.63
| 150.716 | 2561.25 | 2561.25 | 2561.25 | 2561.25 | 2561.25 | 2561.25 | 2561.25
| 150.666 | 2525 | 2525 | 2525 | 2525 | 2525 | 2525 | 2525
| 150.616 | 2593.13 | 2593.13 | 2593.13 | 2593.13 | 2593.13 | 2593.13 | 2593.13
| 150.566 | 2584.38 | 2584.38 | 2584.38 | 2584.38 | 2584.38 | 2584.38 | 2584.38
| 150.516 | 2521.88 | 2521.88 | 2521.88 | 2521.88 | 2521.88 | 2521.88 | 2521.88
| 150.466 | 2531.88 | 2531.88 | 2531.88 | 2531.88 | 2531.88 | 2531.88 | 2531.88
| 150.416 | 2566.88 | 2566.88 | 2566.88 | 2566.88 | 2566.88 | 2566.88 | 2566.88
| 150.366 | 2536.88 | 2536.88 | 2536.88 | 2536.88 | 2536.88 | 2536.88 | 2536.88
| 150.316 | 2523.75 | 2523.75 | 2523.75 | 2523.75 | 2523.75 | 2523.75 | 2523.75
| 150.266 | 2526.88 | 2526.88 | 2526.88 | 2526.88 | 2526.88 | 2526.88 | 2526.88
| 150.216 | 2483.75 | 2483.75 | 2483.75 | 2483.75 | 2483.75 | 2483.75 | 2483.75
| 150.166 | 2592.5 | 2592.5 | 2592.5 | 2592.5 | 2592.5 | 2592.5 | 2592.5
| 150.116 | 2516.88 | 2516.88 | 2516.88 | 2516.88 | 2516.88 | 2516.88 | 2516.88
| 150.066 | 2578.75 | 2578.75 | 2578.75 | 2578.75 | 2578.75 | 2578.75 | 2578.75
| 150.016 | 2576.25 | 2576.25 | 2576.25 | 2576.25 | 2576.25 | 2576.25 | 2576.25
| 149.966 | 2548.75 | 2548.75 | 2548.75 | 2548.75 | 2548.75 | 2548.75 | 2548.75
| 149.916 | 2579.38 | 2579.38 | 2579.38 | 2579.38 | 2579.38 | 2579.38 | 2579.38
| 149.866 | 2540.63 | 2540.63 | 2540.63 | 2540.63 | 2540.63 | 2540.63 | 2540.63
| 149.816 | 2533.13 | 2533.13 | 2533.13 | 2533.13 | 2533.13 | 2533.13 | 2533.13
| 149.766 | 2598.75 | 2598.75 | 2598.75 | 2598.75 | 2598.75 | 2598.75 | 2598.75
| 149.716 | 2603.75 | 2603.75 | 2603.75 | 2603.75 | 2603.75 | 2603.75 | 2603.75
| 149.666 | 2484.38 | 2484.38 | 2484.38 | 2484.38 | 2484.38 | 2484.38 | 2484.38
| 149.616 | 2525 | 2525 | 2525 | 2525 | 2525 | 2525 | 2525
| 149.566 | 2545 | 2545 | 2545 | 2545 | 2545 | 2545 | 2545
| 149.516 | 2643.75 | 2643.75 | 2643.75 | 2643.75 | 2643.75 | 2643.75 | 2643.75
| 149.466 | 2523.13 | 2523.13 | 2523.13 | 2523.13 | 2523.13 | 2523.13 | 2523.13
| 149.416 | 2523.75 | 2523.75 | 2523.75 | 2523.75 | 2523.75 | 2523.75 | 2523.75
| 149.366 | 2556.25 | 2556.25 | 2556.25 | 2556.25 | 2556.25 | 2556.25 | 2556.25
| 149.316 | 2590 | 2590 | 2590 | 2590 | 2590 | 2590 | 2590
| 149.266 | 2548.75 | 2548.75 | 2548.75 | 2548.75 | 2548.75 | 2548.75 | 2548.75
| 149.216 | 2548.75 | 2548.75 | 2548.75 | 2548.75 | 2548.75 | 2548.75 | 2548.75
| 149.166 | 2576.25 | 2576.25 | 2576.25 | 2576.25 | 2576.25 | 2576.25 | 2576.25
| 149.116 | 2564.38 | 2564.38 | 2564.38 | 2564.38 | 2564.38 | 2564.38 | 2564.38
| 149.066 | 2500 | 2500 | 2500 | 2500 | 2500 | 2500 | 2500
| 149.016 | 2562.5 | 2562.5 | 2562.5 | 2562.5 | 2562.5 | 2562.5 | 2562.5
| 148.966 | 2489.38 | 2489.38 | 2489.38 | 2489.38 | 2489.38 | 2489.38 | 2489.38
| 148.916 | 2554.38 | 2554.38 | 2554.38 | 2554.38 | 2554.38 | 2554.38 | 2554.38
| 148.866 | 2503.75 | 2503.75 | 2503.75 | 2503.75 | 2503.75 | 2503.75 | 2503.75
| 148.816 | 2522.5 | 2522.5 | 2522.5 | 2522.5 | 2522.5 | 2522.5 | 2522.5
| 148.766 | 2501.25 | 2501.25 | 2501.25 | 2501.25 | 2501.25 | 2501.25 | 2501.25
| 148.716 | 2505 | 2505 | 2505 | 2505 | 2505 | 2505 | 2505
| 148.666 | 2492.5 | 2492.5 | 2492.5 | 2492.5 | 2492.5 | 2492.5 | 2492.5
| 148.616 | 2600.63 | 2600.63 | 2600.63 | 2600.63 | 2600.63 | 2600.63 | 2600.63
| 148.566 | 2560.63 | 2560.63 | 2560.63 | 2560.63 | 2560.63 | 2560.63 | 2560.63
| 148.516 | 2500.63 | 2500.63 | 2500.63 | 2500.63 | 2500.63 | 2500.63 | 2500.63
| 148.466 | 2503.13 | 2503.13 | 2503.13 | 2503.13 | 2503.13 | 2503.13 | 2503.13
| 148.416 | 2513.13 | 2513.13 | 2513.13 | 2513.13 | 2513.13 | 2513.13 | 2513.13
| 148.366 | 2463.75 | 2463.75 | 2463.75 | 2463.75 | 2463.75 | 2463.75 | 2463.75
| 148.316 | 2513.75 | 2513.75 | 2513.75 | 2513.75 | 2513.75 | 2513.75 | 2513.75
| 148.266 | 2591.88 | 2591.88 | 2591.88 | 2591.88 | 2591.88 | 2591.88 | 2591.88
| 148.216 | 2532.5 | 2532.5 | 2532.5 | 2532.5 | 2532.5 | 2532.5 | 2532.5
| 148.166 | 2482.5 | 2482.5 | 2482.5 | 2482.5 | 2482.5 | 2482.5 | 2482.5
| 148.116 | 2490.63 | 2490.63 | 2490.63 | 2490.63 | 2490.63 | 2490.63 | 2490.63
| 148.066 | 2548.13 | 2548.13 | 2548.13 | 2548.13 | 2548.13 | 2548.13 | 2548.13
| 148.016 | 2503.13 | 2503.13 | 2503.13 | 2503.13 | 2503.13 | 2503.13 | 2503.13
| 147.966 | 2471.88 | 2471.88 | 2471.88 | 2471.88 | 2471.88 | 2471.88 | 2471.88
| 147.916 | 2496.88 | 2496.88 | 2496.88 | 2496.88 | 2496.88 | 2496.88 | 2496.88
| 147.866 | 2455 | 2455 | 2455 | 2455 | 2455 | 2455 | 2455
| 147.816 | 2520 | 2520 | 2520 | 2520 | 2520 | 2520 | 2520
| 147.766 | 2520 | 2520 | 2520 | 2520 | 2520 | 2520 | 2520
| 147.716 | 2546.88 | 2546.88 | 2546.88 | 2546.88 | 2546.88 | 2546.88 | 2546.88
| 147.666 | 2515 | 2515 | 2515 | 2515 | 2515 | 2515 | 2515
| 147.616 | 2504.38 | 2504.38 | 2504.38 | 2504.38 | 2504.38 | 2504.38 | 2504.38
| 147.566 | 2555.63 | 2555.63 | 2555.63 | 2555.63 | 2555.63 | 2555.63 | 2555.63
| 147.516 | 2483.75 | 2483.75 | 2483.75 | 2483.75 | 2483.75 | 2483.75 | 2483.75
| 147.466 | 2468.13 | 2468.13 | 2468.13 | 2468.13 | 2468.13 | 2468.13 | 2468.13
| 147.416 | 2486.88 | 2486.88 | 2486.88 | 2486.88 | 2486.88 | 2486.88 | 2486.88
| 147.366 | 2498.13 | 2498.13 | 2498.13 | 2498.13 | 2498.13 | 2498.13 | 2498.13
| 147.316 | 2446.25 | 2446.25 | 2446.25 | 2446.25 | 2446.25 | 2446.25 | 2446.25
| 147.266 | 2518.13 | 2518.13 | 2518.13 | 2518.13 | 2518.13 | 2518.13 | 2518.13
| 147.216 | 2450.63 | 2450.63 | 2450.63 | 2450.63 | 2450.63 | 2450.63 | 2450.63
| 147.166 | 2507.5 | 2507.5 | 2507.5 | 2507.5 | 2507.5 | 2507.5 | 2507.5
| 147.116 | 2554.38 | 2554.38 | 2554.38 | 2554.38 | 2554.38 | 2554.38 | 2554.38
| 147.066 | 2548.13 | 2548.13 | 2548.13 | 2548.13 | 2548.13 | 2548.13 | 2548.13
| 147.016 | 2487.5 | 2487.5 | 2487.5 | 2487.5 | 2487.5 | 2487.5 | 2487.5
| 146.966 | 2525.63 | 2525.63 | 2525.63 | 2525.63 | 2525.63 | 2525.63 | 2525.63
| 146.916 | 2490 | 2490 | 2490 | 2490 | 2490 | 2490 | 2490
| 146.866 | 2531.25 | 2531.25 | 2531.25 | 2531.25 | 2531.25 | 2531.25 | 2531.25
| 146.816 | 2529.38 | 2529.38 | 2529.38 | 2529.38 | 2529.38 | 2529.38 | 2529.38
| 146.766 | 2498.75 | 2498.75 | 2498.75 | 2498.75 | 2498.75 | 2498.75 | 2498.75
| 146.716 | 2465 | 2465 | 2465 | 2465 | 2465 | 2465 | 2465
| 146.666 | 2517.5 | 2517.5 | 2517.5 | 2517.5 | 2517.5 | 2517.5 | 2517.5
| 146.616 | 2526.25 | 2526.25 | 2526.25 | 2526.25 | 2526.25 | 2526.25 | 2526.25
| 146.566 | 2510 | 2510 | 2510 | 2510 | 2510 | 2510 | 2510
| 146.516 | 2531.25 | 2531.25 | 2531.25 | 2531.25 | 2531.25 | 2531.25 | 2531.25
| 146.466 | 2537.5 | 2537.5 | 2537.5 | 2537.5 | 2537.5 | 2537.5 | 2537.5
| 146.416 | 2516.25 | 2516.25 | 2516.25 | 2516.25 | 2516.25 | 2516.25 | 2516.25
| 146.366 | 2478.75 | 2478.75 | 2478.75 | 2478.75 | 2478.75 | 2478.75 | 2478.75
| 146.316 | 2479.38 | 2479.38 | 2479.38 | 2479.38 | 2479.38 | 2479.38 | 2479.38
| 146.266 | 2521.25 | 2521.25 | 2521.25 | 2521.25 | 2521.25 | 2521.25 | 2521.25
| 146.216 | 2471.25 | 2471.25 | 2471.25 | 2471.25 | 2471.25 | 2471.25 | 2471.25
| 146.166 | 2493.13 | 2493.13 | 2493.13 | 2493.13 | 2493.13 | 2493.13 | 2493.13
| 146.116 | 2471.88 | 2471.88 | 2471.88 | 2471.88 | 2471.88 | 2471.88 | 2471.88
| 146.066 | 2515.63 | 2515.63 | 2515.63 | 2515.63 | 2515.63 | 2515.63 | 2515.63
| 146.016 | 2462.5 | 2462.5 | 2462.5 | 2462.5 | 2462.5 | 2462.5 | 2462.5
| 145.966 | 2486.25 | 2486.25 | 2486.25 | 2486.25 | 2486.25 | 2486.25 | 2486.25
| 145.916 | 2408.13 | 2408.13 | 2408.13 | 2408.13 | 2408.13 | 2408.13 | 2408.13
| 145.866 | 2510 | 2510 | 2510 | 2510 | 2510 | 2510 | 2510
| 145.816 | 2563.75 | 2563.75 | 2563.75 | 2563.75 | 2563.75 | 2563.75 | 2563.75
| 145.766 | 2504.38 | 2504.38 | 2504.38 | 2504.38 | 2504.38 | 2504.38 | 2504.38
| 145.716 | 2464.38 | 2464.38 | 2464.38 | 2464.38 | 2464.38 | 2464.38 | 2464.38
| 145.666 | 2446.88 | 2446.88 | 2446.88 | 2446.88 | 2446.88 | 2446.88 | 2446.88
| 145.616 | 2471.25 | 2471.25 | 2471.25 | 2471.25 | 2471.25 | 2471.25 | 2471.25
| 145.566 | 2457.5 | 2457.5 | 2457.5 | 2457.5 | 2457.5 | 2457.5 | 2457.5
| 145.516 | 2446.25 | 2446.25 | 2446.25 | 2446.25 | 2446.25 | 2446.25 | 2446.25
| 145.466 | 2413.75 | 2413.75 | 2413.75 | 2413.75 | 2413.75 | 2413.75 | 2413.75
| 145.416 | 2463.75 | 2463.75 | 2463.75 | 2463.75 | 2463.75 | 2463.75 | 2463.75
| 145.366 | 2480 | 2480 | 2480 | 2480 | 2480 | 2480 | 2480
| 145.316 | 2444.38 | 2444.38 | 2444.38 | 2444.38 | 2444.38 | 2444.38 | 2444.38
| 145.266 | 2439.38 | 2439.38 | 2439.38 | 2439.38 | 2439.38 | 2439.38 | 2439.38
| 145.216 | 2407.5 | 2407.5 | 2407.5 | 2407.5 | 2407.5 | 2407.5 | 2407.5
| 145.166 | 2438.75 | 2438.75 | 2438.75 | 2438.75 | 2438.75 | 2438.75 | 2438.75
| 145.116 | 2417.5 | 2417.5 | 2417.5 | 2417.5 | 2417.5 | 2417.5 | 2417.5
| 145.066 | 2418.75 | 2418.75 | 2418.75 | 2418.75 | 2418.75 | 2418.75 | 2418.75
| 145.016 | 2438.75 | 2438.75 | 2438.75 | 2438.75 | 2438.75 | 2438.75 | 2438.75
| 144.966 | 2433.13 | 2433.13 | 2433.13 | 2433.13 | 2433.13 | 2433.13 | 2433.13
| 144.916 | 2356.88 | 2356.88 | 2356.88 | 2356.88 | 2356.88 | 2356.88 | 2356.88
| 144.866 | 2446.88 | 2446.88 | 2446.88 | 2446.88 | 2446.88 | 2446.88 | 2446.88
| 144.816 | 2374.38 | 2374.38 | 2374.38 | 2374.38 | 2374.38 | 2374.38 | 2374.38
| 144.766 | 2419.38 | 2419.38 | 2419.38 | 2419.38 | 2419.38 | 2419.38 | 2419.38
| 144.716 | 2441.88 | 2441.88 | 2441.88 | 2441.88 | 2441.88 | 2441.88 | 2441.88
| 144.666 | 2416.88 | 2416.88 | 2416.88 | 2416.88 | 2416.88 | 2416.88 | 2416.88
| 144.616 | 2386.25 | 2386.25 | 2386.25 | 2386.25 | 2386.25 | 2386.25 | 2386.25
| 144.566 | 2474.38 | 2474.38 | 2474.38 | 2474.38 | 2474.38 | 2474.38 | 2474.38
| 144.516 | 2372.5 | 2372.5 | 2372.5 | 2372.5 | 2372.5 | 2372.5 | 2372.5
| 144.466 | 2401.88 | 2401.88 | 2401.88 | 2401.88 | 2401.88 | 2401.88 | 2401.88
| 144.416 | 2313.75 | 2313.75 | 2313.75 | 2313.75 | 2313.75 | 2313.75 | 2313.75
| 144.366 | 2360 | 2360 | 2360 | 2360 | 2360 | 2360 | 2360
| 144.316 | 2390 | 2390 | 2390 | 2390 | 2390 | 2390 | 2390
| 144.266 | 2381.88 | 2381.88 | 2381.88 | 2381.88 | 2381.88 | 2381.88 | 2381.88
| 144.216 | 2389.38 | 2389.38 | 2389.38 | 2389.38 | 2389.38 | 2389.38 | 2389.38
| 144.166 | 2388.75 | 2388.75 | 2388.75 | 2388.75 | 2388.75 | 2388.75 | 2388.75
| 144.116 | 2315.63 | 2315.63 | 2315.63 | 2315.63 | 2315.63 | 2315.63 | 2315.63
| 144.066 | 2324.38 | 2324.38 | 2324.38 | 2324.38 | 2324.38 | 2324.38 | 2324.38
| 144.016 | 2320 | 2320 | 2320 | 2320 | 2320 | 2320 | 2320
| 143.966 | 2276.25 | 2276.25 | 2276.25 | 2276.25 | 2276.25 | 2276.25 | 2276.25
| 143.916 | 2337.5 | 2337.5 | 2337.5 | 2337.5 | 2337.5 | 2337.5 | 2337.5
| 143.866 | 2213.75 | 2213.75 | 2213.75 | 2213.75 | 2213.75 | 2213.75 | 2213.75
| 143.816 | 2201.25 | 2201.25 | 2201.25 | 2201.25 | 2201.25 | 2201.25 | 2201.25
| 143.766 | 2266.88 | 2266.88 | 2266.88 | 2266.88 | 2266.88 | 2266.88 | 2266.88
| 143.716 | 2278.13 | 2278.13 | 2278.13 | 2278.13 | 2278.13 | 2278.13 | 2278.13
| 143.666 | 2256.25 | 2256.25 | 2256.25 | 2256.25 | 2256.25 | 2256.25 | 2256.25
| 143.616 | 2248.75 | 2248.75 | 2248.75 | 2248.75 | 2248.75 | 2248.75 | 2248.75
| 143.566 | 2272.5 | 2272.5 | 2272.5 | 2272.5 | 2272.5 | 2272.5 | 2272.5
| 143.516 | 2295.63 | 2295.63 | 2295.63 | 2295.63 | 2295.63 | 2295.63 | 2295.63
| 143.466 | 2282.5 | 2282.5 | 2282.5 | 2282.5 | 2282.5 | 2282.5 | 2282.5
| 143.416 | 2236.88 | 2236.88 | 2236.88 | 2236.88 | 2236.88 | 2236.88 | 2236.88
| 143.366 | 2203.75 | 2203.75 | 2203.75 | 2203.75 | 2203.75 | 2203.75 | 2203.75
| 143.316 | 2232.5 | 2232.5 | 2232.5 | 2232.5 | 2232.5 | 2232.5 | 2232.5
| 143.266 | 2228.75 | 2228.75 | 2228.75 | 2228.75 | 2228.75 | 2228.75 | 2228.75
| 143.216 | 2211.88 | 2211.88 | 2211.88 | 2211.88 | 2211.88 | 2211.88 | 2211.88
| 143.166 | 2171.88 | 2171.88 | 2171.88 | 2171.88 | 2171.88 | 2171.88 | 2171.88
| 143.116 | 2178.13 | 2178.13 | 2178.13 | 2178.13 | 2178.13 | 2178.13 | 2178.13
| 143.066 | 2124.38 | 2124.38 | 2124.38 | 2124.38 | 2124.38 | 2124.38 | 2124.38
| 143.016 | 2176.88 | 2176.88 | 2176.88 | 2176.88 | 2176.88 | 2176.88 | 2176.88
| 142.966 | 2121.88 | 2121.88 | 2121.88 | 2121.88 | 2121.88 | 2121.88 | 2121.88
| 142.916 | 2159.38 | 2159.38 | 2159.38 | 2159.38 | 2159.38 | 2159.38 | 2159.38
| 142.866 | 2065 | 2065 | 2065 | 2065 | 2065 | 2065 | 2065
| 142.816 | 2082.5 | 2082.5 | 2082.5 | 2082.5 | 2082.5 | 2082.5 | 2082.5
| 142.766 | 2173.13 | 2173.13 | 2173.13 | 2173.13 | 2173.13 | 2173.13 | 2173.13
| 142.716 | 2090.63 | 2090.63 | 2090.63 | 2090.63 | 2090.63 | 2090.63 | 2090.63
| 142.666 | 2023.13 | 2023.13 | 2023.13 | 2023.13 | 2023.13 | 2023.13 | 2023.13
| 142.616 | 2071.25 | 2071.25 | 2071.25 | 2071.25 | 2071.25 | 2071.25 | 2071.25
| 142.566 | 2066.25 | 2066.25 | 2066.25 | 2066.25 | 2066.25 | 2066.25 | 2066.25
| 142.516 | 2106.88 | 2106.88 | 2106.88 | 2106.88 | 2106.88 | 2106.88 | 2106.88
| 142.466 | 2023.13 | 2023.13 | 2023.13 | 2023.13 | 2023.13 | 2023.13 | 2023.13
| 142.416 | 2056.88 | 2056.88 | 2056.88 | 2056.88 | 2056.88 | 2056.88 | 2056.88
| 142.366 | 1978.75 | 1978.75 | 1978.75 | 1978.75 | 1978.75 | 1978.75 | 1978.75
| 142.316 | 2022.5 | 2022.5 | 2022.5 | 2022.5 | 2022.5 | 2022.5 | 2022.5
| 142.266 | 1986.88 | 1986.88 | 1986.88 | 1986.88 | 1986.88 | 1986.88 | 1986.88
| 142.216 | 2000.63 | 2000.63 | 2000.63 | 2000.63 | 2000.63 | 2000.63 | 2000.63
| 142.166 | 1983.13 | 1983.13 | 1983.13 | 1983.13 | 1983.13 | 1983.13 | 1983.13
| 142.116 | 1983.75 | 1983.75 | 1983.75 | 1983.75 | 1983.75 | 1983.75 | 1983.75
| 142.066 | 1947.5 | 1947.5 | 1947.5 | 1947.5 | 1947.5 | 1947.5 | 1947.5
| 142.016 | 1948.75 | 1948.75 | 1948.75 | 1948.75 | 1948.75 | 1948.75 | 1948.75
| 141.966 | 1946.25 | 1946.25 | 1946.25 | 1946.25 | 1946.25 | 1946.25 | 1946.25
| 141.916 | 1952.5 | 1952.5 | 1952.5 | 1952.5 | 1952.5 | 1952.5 | 1952.5
| 141.866 | 1923.13 | 1923.13 | 1923.13 | 1923.13 | 1923.13 | 1923.13 | 1923.13
| 141.816 | 1877.5 | 1877.5 | 1877.5 | 1877.5 | 1877.5 | 1877.5 | 1877.5
| 141.766 | 1921.88 | 1921.88 | 1921.88 | 1921.88 | 1921.88 | 1921.88 | 1921.88
| 141.716 | 1911.88 | 1911.88 | 1911.88 | 1911.88 | 1911.88 | 1911.88 | 1911.88
| 141.666 | 1865.63 | 1865.63 | 1865.63 | 1865.63 | 1865.63 | 1865.63 | 1865.63
| 141.616 | 1903.13 | 1903.13 | 1903.13 | 1903.13 | 1903.13 | 1903.13 | 1903.13
| 141.566 | 1888.75 | 1888.75 | 1888.75 | 1888.75 | 1888.75 | 1888.75 | 1888.75
| 141.516 | 1882.5 | 1882.5 | 1882.5 | 1882.5 | 1882.5 | 1882.5 | 1882.5
| 141.466 | 1773.13 | 1773.13 | 1773.13 | 1773.13 | 1773.13 | 1773.13 | 1773.13
| 141.416 | 1865 | 1865 | 1865 | 1865 | 1865 | 1865 | 1865
| 141.366 | 1816.88 | 1816.88 | 1816.88 | 1816.88 | 1816.88 | 1816.88 | 1816.88
| 141.316 | 1830 | 1830 | 1830 | 1830 | 1830 | 1830 | 1830
| 141.266 | 1785 | 1785 | 1785 | 1785 | 1785 | 1785 | 1785
| 141.216 | 1792.5 | 1792.5 | 1792.5 | 1792.5 | 1792.5 | 1792.5 | 1792.5
| 141.166 | 1774.38 | 1774.38 | 1774.38 | 1774.38 | 1774.38 | 1774.38 | 1774.38
| 141.116 | 1770 | 1770 | 1770 | 1770 | 1770 | 1770 | 1770
| 141.066 | 1729.38 | 1729.38 | 1729.38 | 1729.38 | 1729.38 | 1729.38 | 1729.38
| 141.016 | 1724.38 | 1724.38 | 1724.38 | 1724.38 | 1724.38 | 1724.38 | 1724.38
| 140.966 | 1781.25 | 1781.25 | 1781.25 | 1781.25 | 1781.25 | 1781.25 | 1781.25
| 140.916 | 1747.5 | 1747.5 | 1747.5 | 1747.5 | 1747.5 | 1747.5 | 1747.5
| 140.866 | 1715 | 1715 | 1715 | 1715 | 1715 | 1715 | 1715
| 140.816 | 1715.63 | 1715.63 | 1715.63 | 1715.63 | 1715.63 | 1715.63 | 1715.63
| 140.766 | 1776.25 | 1776.25 | 1776.25 | 1776.25 | 1776.25 | 1776.25 | 1776.25
| 140.716 | 1722.5 | 1722.5 | 1722.5 | 1722.5 | 1722.5 | 1722.5 | 1722.5
| 140.666 | 1694.38 | 1694.38 | 1694.38 | 1694.38 | 1694.38 | 1694.38 | 1694.38
| 140.616 | 1741.25 | 1741.25 | 1741.25 | 1741.25 | 1741.25 | 1741.25 | 1741.25
| 140.566 | 1671.25 | 1671.25 | 1671.25 | 1671.25 | 1671.25 | 1671.25 | 1671.25
| 140.516 | 1676.25 | 1676.25 | 1676.25 | 1676.25 | 1676.25 | 1676.25 | 1676.25
| 140.466 | 1636.25 | 1636.25 | 1636.25 | 1636.25 | 1636.25 | 1636.25 | 1636.25
| 140.416 | 1708.13 | 1708.13 | 1708.13 | 1708.13 | 1708.13 | 1708.13 | 1708.13
| 140.366 | 1649.38 | 1649.38 | 1649.38 | 1649.38 | 1649.38 | 1649.38 | 1649.38
| 140.316 | 1692.5 | 1692.5 | 1692.5 | 1692.5 | 1692.5 | 1692.5 | 1692.5
| 140.266 | 1656.88 | 1656.88 | 1656.88 | 1656.88 | 1656.88 | 1656.88 | 1656.88
| 140.216 | 1621.25 | 1621.25 | 1621.25 | 1621.25 | 1621.25 | 1621.25 | 1621.25
| 140.166 | 1673.13 | 1673.13 | 1673.13 | 1673.13 | 1673.13 | 1673.13 | 1673.13
| 140.116 | 1675 | 1675 | 1675 | 1675 | 1675 | 1675 | 1675
| 140.066 | 1649.38 | 1649.38 | 1649.38 | 1649.38 | 1649.38 | 1649.38 | 1649.38
| 140.016 | 1623.13 | 1623.13 | 1623.13 | 1623.13 | 1623.13 | 1623.13 | 1623.13
| 139.966 | 1654.38 | 1654.38 | 1654.38 | 1654.38 | 1654.38 | 1654.38 | 1654.38
| 139.916 | 1681.88 | 1681.88 | 1681.88 | 1681.88 | 1681.88 | 1681.88 | 1681.88
| 139.866 | 1624.38 | 1624.38 | 1624.38 | 1624.38 | 1624.38 | 1624.38 | 1624.38
| 139.816 | 1600.63 | 1600.63 | 1600.63 | 1600.63 | 1600.63 | 1600.63 | 1600.63
| 139.766 | 1616.25 | 1616.25 | 1616.25 | 1616.25 | 1616.25 | 1616.26 | 1616.26
| 139.716 | 1593.75 | 1593.75 | 1593.75 | 1593.75 | 1593.75 | 1593.76 | 1593.76
| 139.666 | 1707.5 | 1707.5 | 1707.5 | 1707.5 | 1707.5 | 1707.51 | 1707.51
| 139.616 | 1612.5 | 1612.5 | 1612.5 | 1612.5 | 1612.5 | 1612.51 | 1612.51
| 139.566 | 1592.5 | 1592.5 | 1592.5 | 1592.5 | 1592.5 | 1592.52 | 1592.52
| 139.516 | 1587.5 | 1587.5 | 1587.5 | 1587.5 | 1587.5 | 1587.52 | 1587.52
| 139.466 | 1584.38 | 1584.38 | 1584.38 | 1584.38 | 1584.38 | 1584.4 | 1584.4
| 139.416 | 1599.38 | 1599.38 | 1599.38 | 1599.38 | 1599.38 | 1599.41 | 1599.41
| 139.366 | 1533.13 | 1570 | 1570 | 1570 | 1570 | 1570.05 | 1570.05
| 139.316 | 1577.5 | 1566.65 | 1566.65 | 1566.65 | 1566.65 | 1566.71 | 1566.71
| 139.266 | 1585.63 | 1563.28 | 1563.28 | 1563.28 | 1563.28 | 1563.35 | 1563.35
| 139.216 | 1593.13 | 1559.89 | 1559.89 | 1559.89 | 1559.89 | 1559.98 | 1559.98
| 139.166 | 1540.63 | 1556.47 | 1556.47 | 1556.47 | 1556.47 | 1556.6 | 1556.6
| 139.116 | 1597.5 | 1553.04 | 1553.04 | 1553.04 | 1553.04 | 1553.2 | 1553.2
| 139.066 | 1531.25 | 1549.58 | 1549.58 | 1549.58 | 1549.58 | 1549.78 | 1549.78
| 139.016 | 1555.63 | 1546.11 | 1546.11 | 1546.11 | 1546.11 | 1546.36 | 1546.36
| 138.966 | 1556.25 | 1542.61 | 1542.61 | 1542.61 | 1542.61 | 1542.93 | 1542.93
| 138.916 | 1533.13 | 1539.09 | 1539.09 | 1539.09 | 1539.09 | 1539.5 | 1539.5
| 138.866 | 1550 | 1535.55 | 1535.55 | 1535.55 | 1535.55 | 1536.07 | 1536.07
| 138.816 | 1542.5 | 1532 | 1532 | 1532 | 1532 | 1532.64 | 1532.64
| 138.766 | 1496.25 | 1528.42 | 1528.42 | 1528.42 | 1528.42 | 1529.22 | 1529.22
| 138.716 | 1551.25 | 1524.82 | 1524.82 | 1524.82 | 1524.82 | 1525.82 | 1525.82
| 138.666 | 1562.5 | 1521.2 | 1521.2 | 1521.2 | 1521.2 | 1522.45 | 1522.45
| 138.616 | 1551.25 | 1517.56 | 1517.56 | 1517.56 | 1517.56 | 1519.11 | 1519.11
| 138.566 | 1513.75 | 1513.9 | 1513.9 | 1513.9 | 1513.91 | 1515.82 | 1515.82
| 138.516 | 1516.25 | 1510.23 | 1510.23 | 1510.23 | 1510.23 | 1512.6 | 1512.6
| 138.466 | 1500.63 | 1506.53 | 1506.53 | 1506.53 | 1506.53 | 1509.45 | 1509.45
| 138.416 | 1552.5 | 1502.81 | 1502.81 | 1502.81 | 1502.81 | 1506.39 | 1506.4
| 138.366 | 1513.13 | 1499.08 | 1499.08 | 1499.08 | 1499.08 | 1503.46 | 1503.47
| 138.316 | 1521.25 | 1495.32 | 1495.32 | 1495.32 | 1495.32 | 1500.68 | 1500.68
| 138.266 | 1486.88 | 1491.55 | 1491.55 | 1491.55 | 1491.55 | 1498.09 | 1498.09
| 138.216 | 1460 | 1487.76 | 1487.76 | 1487.76 | 1487.76 | 1495.72 | 1495.72
| 138.166 | 1485.63 | 1483.94 | 1483.94 | 1483.94 | 1483.95 | 1493.61 | 1493.62
| 138.116 | 1518.13 | 1480.11 | 1480.11 | 1480.11 | 1480.12 | 1491.82 | 1491.83
| 138.066 | 1481.88 | 1476.26 | 1476.26 | 1476.26 | 1476.27 | 1490.41 | 1490.42
| 138.016 | 1507.5 | 1472.4 | 1472.4 | 1472.4 | 1472.4 | 1489.44 | 1489.45
| 137.966 | 1498.13 | 1468.51 | 1468.51 | 1468.51 | 1468.52 | 1488.99 | 1489
| 137.916 | 1533.75 | 1464.61 | 1464.61 | 1464.61 | 1464.62 | 1489.14 | 1489.16
| 137.866 | 1473.75 | 1460.69 | 1460.69 | 1460.69 | 1460.7 | 1490.01 | 1490.03
| 137.816 | 1531.88 | 1456.75 | 1456.75 | 1456.75 | 1456.77 | 1491.7 | 1491.72
| 137.766 | 1488.75 | 1452.79 | 1452.79 | 1452.79 | 1452.82 | 1494.34 | 1494.37
| 137.716 | 1566.25 | 1448.82 | 1448.82 | 1448.82 | 1448.86 | 1498.09 | 1498.13
| 137.666 | 1446.88 | 1444.83 | 1444.83 | 1444.83 | 1444.88 | 1503.1 | 1503.15
| 137.616 | 1475.63 | 1440.82 | 1440.82 | 1440.82 | 1440.89 | 1509.55 | 1509.62
| 137.566 | 1477.5 | 1436.8 | 1436.8 | 1436.8 | 1436.88 | 1517.66 | 1517.74
| 137.516 | 1563.13 | 1432.76 | 1432.76 | 1432.76 | 1432.87 | 1527.64 | 1527.75
| 137.466 | 1507.5 | 1428.7 | 1428.7 | 1428.7 | 1428.84 | 1539.89 | 1540.03
| 137.416 | 1546.88 | 1424.63 | 1424.63 | 1424.63 | 1424.8 | 1554.58 | 1554.75
| 137.366 | 1524.38 | 1420.54 | 1420.54 | 1420.54 | 1420.77 | 1572.01 | 1572.23
| 137.316 | 1650.63 | 1416.44 | 1416.44 | 1416.44 | 1416.72 | 1592.51 | 1592.79
| 137.266 | 1632.5 | 1412.32 | 1412.32 | 1412.32 | 1412.68 | 1616.44 | 1616.8
| 137.216 | 1682.5 | 1408.19 | 1408.19 | 1408.19 | 1408.64 | 1644.19 | 1644.64
| 137.166 | 1656.25 | 1404.05 | 1404.05 | 1404.05 | 1404.62 | 1676.18 | 1676.75
| 137.116 | 1671.25 | 1399.89 | 1399.89 | 1399.89 | 1400.6 | 1712.84 | 1713.56
| 137.066 | 1761.88 | 1395.72 | 1395.72 | 1395.72 | 1396.61 | 1754.64 | 1755.54
| 137.016 | 1836.25 | 1391.53 | 1391.53 | 1391.53 | 1392.65 | 1802.07 | 1803.2
| 136.966 | 1855 | 1387.34 | 1387.34 | 1387.34 | 1388.74 | 1855.65 | 1857.05
| 136.916 | 1883.75 | 1383.13 | 1383.13 | 1383.13 | 1384.88 | 1915.88 | 1917.63
| 136.866 | 1907.5 | 1378.91 | 1378.91 | 1378.91 | 1381.08 | 1983.31 | 1985.49
| 136.816 | 2085 | 1374.68 | 1374.68 | 1374.68 | 1377.38 | 2058.49 | 2061.19
| 136.766 | 2058.75 | 1370.44 | 1370.44 | 1370.44 | 1373.78 | 2141.95 | 2145.28
| 136.716 | 2131.88 | 1366.2 | 1366.2 | 1366.2 | 1370.31 | 2234.46 | 2238.57
| 136.666 | 2318.13 | 1361.94 | 1361.94 | 1361.94 | 1366.99 | 2336.63 | 2341.68
| 136.616 | 2466.25 | 1357.68 | 1357.68 | 1357.68 | 1363.88 | 2448.65 | 2454.85
| 136.566 | 2532.5 | 1353.41 | 1353.41 | 1353.41 | 1361 | 2570.95 | 2578.53
| 136.516 | 2670 | 1349.14 | 1349.14 | 1349.14 | 1358.39 | 2703.9 | 2713.16
| 136.466 | 2811.25 | 1344.86 | 1344.86 | 1344.86 | 1356.12 | 2847.8 | 2859.06
| 136.416 | 2898.75 | 1340.59 | 1340.59 | 1340.59 | 1354.25 | 3002.85 | 3016.52
| 136.366 | 3251.25 | 1336.31 | 1336.31 | 1336.31 | 1352.85 | 3169.14 | 3185.69
| 136.316 | 3274.38 | 1332.03 | 1332.03 | 1332.03 | 1352 | 3346.66 | 3366.63
| 136.266 | 3580 | 1327.75 | 1327.75 | 1327.75 | 1351.83 | 3535.22 | 3559.3
| 136.216 | 3634.38 | 1323.48 | 1323.48 | 1323.48 | 1352.45 | 3734.5 | 3763.47
| 136.166 | 3853.75 | 1319.21 | 1319.21 | 1319.21 | 1353.98 | 3943.98 | 3978.75
| 136.116 | 4145 | 1314.95 | 1314.95 | 1314.95 | 1356.56 | 4162.98 | 4204.59
| 136.066 | 4416.88 | 1310.7 | 1310.7 | 1310.7 | 1360.36 | 4390.58 | 4440.24
| 136.016 | 4608.75 | 1306.45 | 1306.45 | 1306.46 | 1365.57 | 4625.67 | 4684.79
| 135.966 | 4881.88 | 1302.23 | 1302.23 | 1302.23 | 1372.41 | 4866.9 | 4937.09
| 135.916 | 5224.38 | 1298.01 | 1298.01 | 1298.01 | 1381.11 | 5112.86 | 5195.96
| 135.866 | 5400.63 | 1293.81 | 1293.81 | 1293.82 | 1391.95 | 5361.43 | 5459.57
| 135.816 | 5651.88 | 1289.64 | 1289.64 | 1289.64 | 1405.23 | 5610.56 | 5726.16
| 135.766 | 5967.5 | 1285.48 | 1285.48 | 1285.48 | 1421.28 | 5858.04 | 5993.84
| 135.716 | 6250.63 | 1281.35 | 1281.35 | 1281.35 | 1440.46 | 6101.48 | 6260.59
| 135.666 | 6701.88 | 1277.24 | 1277.24 | 1277.25 | 1463.18 | 6338.37 | 6524.32
| 135.616 | 6879.38 | 1273.16 | 1273.16 | 1273.18 | 1489.88 | 6566.12 | 6782.86
| 135.566 | 7118.75 | 1269.11 | 1269.11 | 1269.14 | 1521.06 | 6782.06 | 7034.03
| 135.516 | 7431.88 | 1265.09 | 1265.09 | 1265.15 | 1557.22 | 6983.53 | 7275.72
| 135.466 | 7566.88 | 1261.11 | 1261.11 | 1261.2 | 1599.25 | 7167.96 | 7506.19
| 135.416 | 7813.75 | 1257.17 | 1257.17 | 1257.32 | 1647.54 | 7332.87 | 7723.4
| 135.366 | 8028.75 | 1253.26 | 1253.26 | 1253.5 | 1702.72 | 7475.95 | 7925.65
| 135.316 | 8175 | 1249.39 | 1249.39 | 1249.78 | 1765.47 | 7595.14 | 8111.61
| 135.266 | 8166.25 | 1245.56 | 1245.56 | 1246.18 | 1836.52 | 7688.67 | 8280.25
| 135.216 | 8555.63 | 1241.78 | 1241.78 | 1242.74 | 1916.62 | 7755.11 | 8430.92
| 135.166 | 8731.25 | 1238.04 | 1238.04 | 1239.52 | 2006.57 | 7792.85 | 8562.87
| 135.116 | 8807.5 | 1234.34 | 1234.34 | 1236.59 | 2107.15 | 7800.67 | 8675.73
| 135.066 | 8961.88 | 1230.69 | 1230.69 | 1234.07 | 2219.19 | 7779.49 | 8771.37
| 135.016 | 8863.13 | 1227.09 | 1227.09 | 1232.09 | 2343.49 | 7729.6 | 8851.01
| 134.966 | 8838.13 | 1223.54 | 1223.54 | 1230.84 | 2480.86 | 7651.7 | 8916.33
| 134.916 | 9154.38 | 1220.03 | 1220.03 | 1230.6 | 2632.06 | 7546.91 | 8969.51
| 134.866 | 9186.25 | 1216.57 | 1216.57 | 1231.61 | 2797.83 | 7416.71 | 9013.01
| 134.816 | 9175.63 | 1213.17 | 1213.17 | 1234.34 | 2978.85 | 7262.91 | 9049.77
| 134.766 | 9027.5 | 1209.81 | 1209.81 | 1239.22 | 3175.7 | 7087.62 | 9082.92
| 134.716 | 9168.13 | 1206.5 | 1206.5 | 1246.74 | 3389.2 | 6893.16 | 9116.11
| 134.666 | 9136.25 | 1203.24 | 1203.24 | 1257.73 | 3620.04 | 6682.04 | 9153.31
| 134.616 | 9165 | 1200.04 | 1200.04 | 1272.65 | 3867.79 | 6456.85 | 9197.21
| 134.566 | 9491.25 | 1196.88 | 1196.88 | 1292.43 | 4132.45 | 6220.26 | 9251.37
| 134.516 | 9443.13 | 1193.78 | 1193.78 | 1317.73 | 4413.84 | 5974.92 | 9318.92
| 134.466 | 9346.88 | 1190.74 | 1190.74 | 1349.06 | 4711.52 | 5723.42 | 9402.53
| 134.416 | 9431.25 | 1187.74 | 1187.74 | 1387.3 | 5024.79 | 5468.28 | 9504.9
| 134.366 | 9693.13 | 1184.8 | 1184.8 | 1432.24 | 5352.69 | 5211.89 | 9627.23
| 134.316 | 9686.88 | 1181.91 | 1181.91 | 1483.95 | 5693.94 | 4956.61 | 9770.67
| 134.266 | 9905.63 | 1179.09 | 1179.09 | 1541.72 | 6046.93 | 4704.43 | 9934.91
| 134.216 | 9974.38 | 1176.31 | 1176.31 | 1604.11 | 6409.75 | 4457.1 | 10118.3
| 134.166 | 10159.4 | 1173.6 | 1173.6 | 1669.35 | 6780.14 | 4216.15 | 10318.4
| 134.116 | 10620 | 1170.95 | 1170.95 | 1734.64 | 7155.49 | 3982.91 | 10531.2
| 134.066 | 10736.3 | 1168.36 | 1168.36 | 1796.82 | 7532.91 | 3758.46 | 10751.5
| 134.016 | 10835 | 1165.83 | 1165.83 | 1852.18 | 7909.19 | 3543.69 | 10973.4
| 133.966 | 11175 | 1163.37 | 1163.37 | 1897.54 | 8280.85 | 3339.27 | 11190.9
| 133.916 | 11377.5 | 1160.98 | 1160.98 | 1928.92 | 8643.64 | 3145.69 | 11396.3
| 133.866 | 11564.4 | 1158.65 | 1158.67 | 1944.57 | 8993.71 | 2963.26 | 11584.3
| 133.816 | 11760 | 1156.4 | 1156.42 | 1942.98 | 9327.2 | 2792.13 | 11749.5
| 133.766 | 11817.5 | 1154.21 | 1154.26 | 1923.67 | 9640.12 | 2632.32 | 11887.7
| 133.716 | 11935 | 1152.11 | 1152.19 | 1888.69 | 9928.53 | 2483.71 | 11996.8
| 133.666 | 12050.6 | 1150.07 | 1150.2 | 1839.64 | 10188.7 | 2346.09 | 12074.4
| 133.616 | 12069.4 | 1148.11 | 1148.33 | 1780.23 | 10417 | 2219.28 | 12120.5
| 133.566 | 12025.6 | 1146.22 | 1146.58 | 1713.96 | 10610.4 | 2103.21 | 12135.4
| 133.516 | 12155.6 | 1144.41 | 1144.98 | 1644.27 | 10765.9 | 1996.95 | 12118.9
| 133.466 | 12182.5 | 1142.68 | 1143.58 | 1574.52 | 10881.4 | 1900.03 | 12071.5
| 133.416 | 11957.5 | 1141.02 | 1142.42 | 1507.43 | 10955.1 | 1811.94 | 11993.9
| 133.366 | 11825 | 1139.43 | 1141.6 | 1444.97 | 10985.9 | 1732.13 | 11886.3
| 133.316 | 11795 | 1137.92 | 1141.22 | 1388.39 | 10973.2 | 1660.07 | 11749.1
| 133.266 | 11622.5 | 1136.48 | 1141.44 | 1338.73 | 10917.2 | 1595.22 | 11583.1
| 133.216 | 11328.1 | 1135.11 | 1142.47 | 1295.78 | 10818.7 | 1537.05 | 11388.7
| 133.166 | 11091.9 | 1133.82 | 1144.56 | 1259.63 | 10678.6 | 1485.02 | 11166.4
| 133.116 | 10730.6 | 1132.59 | 1148.15 | 1229.7 | 10497.9 | 1438.63 | 10916.6
| 133.066 | 10749.4 | 1131.43 | 1153.61 | 1205.23 | 10281 | 1397.39 | 10642.9
| 133.016 | 10198.1 | 1130.34 | 1161.54 | 1185.79 | 10030.9 | 1360.85 | 10348.1
| 132.966 | 9936.88 | 1129.31 | 1172.7 | 1170.33 | 9751.07 | 1328.55 | 10034.7
| 132.916 | 9560 | 1128.34 | 1187.75 | 1158.3 | 9445.14 | 1300.09 | 9706.27
| 132.866 | 9390 | 1127.43 | 1207.89 | 1149.04 | 9117.02 | 1275.08 | 9366.75
| 132.816 | 8856.25 | 1126.58 | 1233.96 | 1141.92 | 8770.67 | 1253.27 | 9020.09
| 132.766 | 8583.13 | 1125.78 | 1267.05 | 1136.57 | 8410.09 | 1234.24 | 8670.63
| 132.716 | 8428.13 | 1125.03 | 1308.53 | 1132.51 | 8039.18 | 1217.65 | 8322.79
| 132.666 | 7996.25 | 1124.33 | 1358.95 | 1129.45 | 7661.74 | 1203.22 | 7980.37
| 132.616 | 7566.25 | 1123.68 | 1419.53 | 1127.14 | 7281.38 | 1190.69 | 7647.7
| 132.566 | 7342.5 | 1123.08 | 1490.31 | 1125.38 | 6901.44 | 1179.85 | 7327.75
| 132.516 | 7038.13 | 1122.52 | 1571 | 1124.04 | 6525 | 1170.5 | 7022.99
| 132.466 | 6761.88 | 1122 | 1661.03 | 1122.98 | 6154.82 | 1162.43 | 6735.29
| 132.416 | 6578.13 | 1121.51 | 1758.04 | 1122.15 | 5793.35 | 1155.51 | 6464.5
| 132.366 | 6346.25 | 1121.07 | 1859.36 | 1121.47 | 5443.16 | 1149.57 | 6210.35
| 132.316 | 5980 | 1120.67 | 1960.96 | 1120.92 | 5105.93 | 1144.5 | 5970.3
| 132.266 | 5718.13 | 1120.29 | 2058.22 | 1120.45 | 4782.82 | 1140.17 | 5740.78
| 132.216 | 5525.63 | 1119.95 | 2145.29 | 1120.05 | 4474.95 | 1136.48 | 5516.91
| 132.166 | 5467.5 | 1119.64 | 2217.48 | 1119.7 | 4183.09 | 1133.35 | 5294.69
| 132.116 | 5025 | 1119.36 | 2269.31 | 1119.4 | 3907.79 | 1130.7 | 5069.11
| 132.066 | 4863.13 | 1119.11 | 2297.13 | 1119.13 | 3649.32 | 1128.47 | 4836.71
| 132.016 | 4556.25 | 1118.89 | 2299.62 | 1118.9 | 3407.75 | 1126.6 | 4596.21
| 131.966 | 4326.88 | 1118.68 | 2274.84 | 1118.69 | 3182.96 | 1125.03 | 4345.46
| 131.916 | 4085 | 1118.51 | 2226.34 | 1118.51 | 2974.67 | 1123.71 | 4087.71
| 131.866 | 3793.13 | 1118.35 | 2156.88 | 1118.35 | 2782.44 | 1122.6 | 3825.23
| 131.816 | 3608.13 | 1118.21 | 2071.15 | 1118.21 | 2605.74 | 1121.68 | 3562.15
| 131.766 | 3360.63 | 1118.08 | 1974.9 | 1118.09 | 2443.93 | 1120.91 | 3303.57
| 131.716 | 3174.38 | 1117.98 | 1873.1 | 1117.98 | 2296.3 | 1120.27 | 3053.72
| 131.666 | 2766.25 | 1117.89 | 1770.91 | 1117.89 | 2162.11 | 1119.74 | 2817
| 131.616 | 2674.38 | 1117.8 | 1672.34 | 1117.8 | 2040.65 | 1119.3 | 2596.68
| 131.566 | 2414.38 | 1117.73 | 1580.61 | 1117.73 | 1931.56 | 1118.94 | 2395.64
| 131.516 | 2285.63 | 1117.67 | 1497.44 | 1117.67 | 1833.41 | 1118.64 | 2214.14
| 131.466 | 2026.88 | 1117.62 | 1424.48 | 1117.62 | 1745.38 | 1118.39 | 2053.01
| 131.416 | 1900 | 1117.57 | 1361.62 | 1117.57 | 1666.68 | 1118.19 | 1911.35
| 131.366 | 1772.5 | 1117.53 | 1308.67 | 1117.53 | 1596.56 | 1118.03 | 1788.19
| 131.316 | 1662.5 | 1117.5 | 1265.2 | 1117.5 | 1534.26 | 1117.89 | 1682.36
| 131.266 | 1583.75 | 1117.46 | 1229.84 | 1117.46 | 1479.09 | 1117.77 | 1591.77
| 131.216 | 1480.63 | 1117.43 | 1201.87 | 1117.43 | 1430.38 | 1117.68 | 1515.06
| 131.166 | 1463.75 | 1117.41 | 1179.96 | 1117.41 | 1387.5 | 1117.6 | 1450.25
| 131.116 | 1436.25 | 1117.38 | 1163.05 | 1117.38 | 1349.87 | 1117.54 | 1395.7
| 131.066 | 1383.13 | 1117.36 | 1150.35 | 1117.36 | 1316.95 | 1117.48 | 1350.06
| 131.016 | 1380.63 | 1117.34 | 1140.8 | 1117.34 | 1288.22 | 1117.43 | 1311.78
| 130.966 | 1350.63 | 1117.32 | 1133.82 | 1117.32 | 1263.24 | 1117.4 | 1279.81
| 130.916 | 1313.13 | 1117.31 | 1128.75 | 1117.31 | 1241.57 | 1117.36 | 1253.07
| 130.866 | 1323.75 | 1117.29 | 1125.11 | 1117.29 | 1222.83 | 1117.33 | 1230.69
| 130.816 | 1240 | 1117.28 | 1122.58 | 1117.28 | 1206.74 | 1117.31 | 1212.08
| 130.766 | 1212.5 | 1117.26 | 1120.8 | 1117.26 | 1192.95 | 1117.29 | 1196.51
| 130.716 | 1283.13 | 1117.25 | 1119.58 | 1117.25 | 1181.12 | 1117.27 | 1183.47
| 130.666 | 1243.75 | 1117.24 | 1118.76 | 1117.24 | 1170.99 | 1117.25 | 1172.53
| 130.616 | 1197.5 | 1117.23 | 1118.2 | 1117.23 | 1162.35 | 1117.24 | 1163.34
| 130.566 | 1213.75 | 1117.22 | 1117.84 | 1117.22 | 1155 | 1117.23 | 1155.63
| 130.516 | 1219.38 | 1117.21 | 1117.6 | 1117.21 | 1148.76 | 1117.22 | 1149.15
| 130.466 | 1222.5 | 1117.2 | 1117.44 | 1117.2 | 1143.48 | 1117.21 | 1143.72
| 130.416 | 1195 | 1117.19 | 1117.34 | 1117.19 | 1139.02 | 1117.2 | 1139.17
| 130.366 | 1180.63 | 1117.19 | 1117.27 | 1117.19 | 1135.27 | 1117.19 | 1135.36
| 130.316 | 1153.13 | 1117.18 | 1117.23 | 1117.18 | 1132.12 | 1117.18 | 1132.17
| 130.266 | 1171.25 | 1117.17 | 1117.2 | 1117.17 | 1129.48 | 1117.17 | 1129.52
| 130.216 | 1126.88 | 1117.17 | 1117.18 | 1117.17 | 1127.28 | 1117.17 | 1127.3
| 130.166 | 1142.5 | 1117.16 | 1117.17 | 1117.16 | 1125.45 | 1117.16 | 1125.46
| 130.116 | 1189.38 | 1117.15 | 1117.16 | 1117.15 | 1123.93 | 1117.15 | 1123.94
| 130.066 | 1219.38 | 1117.15 | 1117.15 | 1117.15 | 1122.67 | 1117.15 | 1122.68
| 130.016 | 1149.38 | 1117.14 | 1117.14 | 1117.14 | 1121.64 | 1117.14 | 1121.65
| 129.966 | 1143.75 | 1117.14 | 1117.14 | 1117.14 | 1120.8 | 1117.14 | 1120.8
| 129.916 | 1183.13 | 1117.13 | 1117.13 | 1117.13 | 1120.1 | 1117.13 | 1120.1
| 129.866 | 1148.13 | 1117.13 | 1117.13 | 1117.13 | 1119.53 | 1117.13 | 1119.53
| 129.816 | 1170 | 1117.13 | 1117.13 | 1117.13 | 1119.06 | 1117.13 | 1119.06
| 129.766 | 1152.5 | 1117.12 | 1117.12 | 1117.12 | 1118.68 | 1117.12 | 1118.68
| 129.716 | 1100 | 1117.12 | 1117.12 | 1117.12 | 1118.36 | 1117.12 | 1118.36
| 129.666 | 1118.13 | 1117.12 | 1117.12 | 1117.12 | 1118.11 | 1117.12 | 1118.11
| 129.616 | 1177.5 | 1117.11 | 1117.11 | 1117.11 | 1117.91 | 1117.11 | 1117.91
| 129.566 | 1104.38 | 1117.11 | 1117.11 | 1117.11 | 1117.74 | 1117.11 | 1117.74
| 129.516 | 1143.75 | 1117.11 | 1117.11 | 1117.11 | 1117.61 | 1117.11 | 1117.61
| 129.466 | 1129.38 | 1117.11 | 1117.11 | 1117.11 | 1117.5 | 1117.11 | 1117.5
| 129.416 | 1165.63 | 1117.1 | 1117.1 | 1117.1 | 1117.42 | 1117.1 | 1117.42
| 129.366 | 1073.75 | 1117.1 | 1117.1 | 1117.1 | 1117.35 | 1117.1 | 1117.35
| 129.316 | 1143.75 | 1117.1 | 1117.1 | 1117.1 | 1117.29 | 1117.1 | 1117.29
| 129.266 | 1120 | 1117.1 | 1117.1 | 1117.1 | 1117.25 | 1117.1 | 1117.25
| 129.216 | 1145 | 1117.09 | 1117.09 | 1117.09 | 1117.21 | 1117.09 | 1117.21
| 129.166 | 1107.5 | 1117.09 | 1117.09 | 1117.09 | 1117.19 | 1117.09 | 1117.19
| 129.116 | 1188.13 | 1117.09 | 1117.09 | 1117.09 | 1117.16 | 1117.09 | 1117.16
| 129.066 | 1130 | 1117.09 | 1117.09 | 1117.09 | 1117.15 | 1117.09 | 1117.15
| 129.016 | 1154.38 | 1117.09 | 1117.09 | 1117.09 | 1117.13 | 1117.09 | 1117.13
| 128.966 | 1141.88 | 1117.09 | 1117.09 | 1117.09 | 1117.12 | 1117.09 | 1117.12
| 128.916 | 1125.63 | 1117.09 | 1117.09 | 1117.09 | 1117.11 | 1117.09 | 1117.11
| 128.866 | 1123.13 | 1117.09 | 1117.09 | 1117.09 | 1117.11 | 1117.09 | 1117.11
| 128.816 | 1124.38 | 1117.09 | 1117.09 | 1117.09 | 1117.1 | 1117.09 | 1117.1
| 128.766 | 1086.25 | 1117.09 | 1117.09 | 1117.09 | 1117.1 | 1117.09 | 1117.1
| 128.716 | 1111.25 | 1117.08 | 1117.08 | 1117.08 | 1117.09 | 1117.08 | 1117.09
| 128.666 | 1095 | 1117.08 | 1117.08 | 1117.08 | 1117.09 | 1117.08 | 1117.09
| 128.616 | 1161.25 | 1117.08 | 1117.08 | 1117.08 | 1117.09 | 1117.08 | 1117.09
| 128.566 | 1078.75 | 1117.08 | 1117.08 | 1117.08 | 1117.09 | 1117.08 | 1117.09
| 128.516 | 1126.88 | 1117.08 | 1117.08 | 1117.08 | 1117.09 | 1117.08 | 1117.09
| 128.466 | 1138.75 | 1117.08 | 1117.08 | 1117.08 | 1117.09 | 1117.08 | 1117.09
| 128.416 | 1085.63 | 1085.63 | 1085.63 | 1085.63 | 1085.63 | 1085.63 | 1085.63
| 128.366 | 1116.88 | 1116.88 | 1116.88 | 1116.88 | 1116.88 | 1116.88 | 1116.88
| 128.316 | 1090.63 | 1090.63 | 1090.63 | 1090.63 | 1090.63 | 1090.63 | 1090.63
| 128.266 | 1115 | 1115 | 1115 | 1115 | 1115 | 1115 | 1115
| 128.216 | 1115 | 1115 | 1115 | 1115 | 1115 | 1115 | 1115
| 128.166 | 1176.88 | 1176.88 | 1176.88 | 1176.88 | 1176.88 | 1176.88 | 1176.88
| 128.116 | 1131.88 | 1131.88 | 1131.88 | 1131.88 | 1131.88 | 1131.88 | 1131.88
| 128.066 | 1076.25 | 1076.25 | 1076.25 | 1076.25 | 1076.25 | 1076.25 | 1076.25
| 128.016 | 1128.13 | 1128.13 | 1128.13 | 1128.13 | 1128.13 | 1128.13 | 1128.13
| 127.966 | 1127.5 | 1127.5 | 1127.5 | 1127.5 | 1127.5 | 1127.5 | 1127.5
| 127.916 | 1126.25 | 1126.25 | 1126.25 | 1126.25 | 1126.25 | 1126.25 | 1126.25
| 127.866 | 1096.25 | 1096.25 | 1096.25 | 1096.25 | 1096.25 | 1096.25 | 1096.25
| 127.816 | 1121.88 | 1121.88 | 1121.88 | 1121.88 | 1121.88 | 1121.88 | 1121.88
| 127.766 | 1156.25 | 1156.25 | 1156.25 | 1156.25 | 1156.25 | 1156.25 | 1156.25
| 127.716 | 1070 | 1070 | 1070 | 1070 | 1070 | 1070 | 1070
| 127.666 | 1120.63 | 1120.63 | 1120.63 | 1120.63 | 1120.63 | 1120.63 | 1120.63
| 127.616 | 1104.38 | 1104.38 | 1104.38 | 1104.38 | 1104.38 | 1104.38 | 1104.38
| 127.566 | 1132.5 | 1132.5 | 1132.5 | 1132.5 | 1132.5 | 1132.5 | 1132.5
| 127.516 | 1103.75 | 1103.75 | 1103.75 | 1103.75 | 1103.75 | 1103.75 | 1103.75

## Sr 3d - Capped SVO
Sr 3d | XPS data - TiOx-Capped SVO sample
| Raw data |  | Fit | [5 empty] | Components
[10 empty] | Position [eV] | FWHM [eV] | Doublet Separation [eV]
| Binding Energy [eV] | Data [CPS] | Shirley Background | Sr 3d5/2 (SVO) | Sr 3d3/2 (SVO) | Sr 3d5/2 (Surface) | Sr 3d3/2 (Surface) | Envelope | Sr 3d5/2 (SVO) | 132 | 1.02 | 1.78
| 153.544 | 1738.75 | 1738.75 | 1738.75 | 1738.75 | 1738.75 | 1738.75 | 1738.75 | Sr 3d3/2 (SVO) | 133.78 | 1.02
| 153.494 | 1793.75 | 1793.75 | 1793.75 | 1793.75 | 1793.75 | 1793.75 | 1793.75 | Sr 3d5/2 (Surface) | 133.3 | 1.73 | 1.75
| 153.444 | 1705.63 | 1705.63 | 1705.63 | 1705.63 | 1705.63 | 1705.63 | 1705.63 | Sr 3d3/2 (Surface) | 135.05 | 1.73
| 153.394 | 1736.25 | 1736.25 | 1736.25 | 1736.25 | 1736.25 | 1736.25 | 1736.25
| 153.344 | 1748.13 | 1748.13 | 1748.13 | 1748.13 | 1748.13 | 1748.13 | 1748.13
| 153.294 | 1698.13 | 1698.13 | 1698.13 | 1698.13 | 1698.13 | 1698.13 | 1698.13
| 153.244 | 1719.38 | 1719.38 | 1719.38 | 1719.38 | 1719.38 | 1719.38 | 1719.38
| 153.194 | 1716.25 | 1716.25 | 1716.25 | 1716.25 | 1716.25 | 1716.25 | 1716.25
| 153.144 | 1681.88 | 1681.88 | 1681.88 | 1681.88 | 1681.88 | 1681.88 | 1681.88
| 153.094 | 1677.5 | 1677.5 | 1677.5 | 1677.5 | 1677.5 | 1677.5 | 1677.5
| 153.044 | 1705.63 | 1705.63 | 1705.63 | 1705.63 | 1705.63 | 1705.63 | 1705.63
| 152.994 | 1708.75 | 1708.75 | 1708.75 | 1708.75 | 1708.75 | 1708.75 | 1708.75
| 152.944 | 1622.5 | 1622.5 | 1622.5 | 1622.5 | 1622.5 | 1622.5 | 1622.5
| 152.894 | 1677.5 | 1677.5 | 1677.5 | 1677.5 | 1677.5 | 1677.5 | 1677.5
| 152.844 | 1700.63 | 1700.63 | 1700.63 | 1700.63 | 1700.63 | 1700.63 | 1700.63
| 152.794 | 1650.63 | 1650.63 | 1650.63 | 1650.63 | 1650.63 | 1650.63 | 1650.63
| 152.744 | 1664.38 | 1664.38 | 1664.38 | 1664.38 | 1664.38 | 1664.38 | 1664.38
| 152.694 | 1669.38 | 1669.38 | 1669.38 | 1669.38 | 1669.38 | 1669.38 | 1669.38
| 152.644 | 1600 | 1600 | 1600 | 1600 | 1600 | 1600 | 1600
| 152.594 | 1618.75 | 1618.75 | 1618.75 | 1618.75 | 1618.75 | 1618.75 | 1618.75
| 152.544 | 1613.13 | 1613.13 | 1613.13 | 1613.13 | 1613.13 | 1613.13 | 1613.13
| 152.494 | 1641.88 | 1641.88 | 1641.88 | 1641.88 | 1641.88 | 1641.88 | 1641.88
| 152.444 | 1608.75 | 1608.75 | 1608.75 | 1608.75 | 1608.75 | 1608.75 | 1608.75
| 152.394 | 1600 | 1600 | 1600 | 1600 | 1600 | 1600 | 1600
| 152.344 | 1593.13 | 1593.13 | 1593.13 | 1593.13 | 1593.13 | 1593.13 | 1593.13
| 152.294 | 1576.25 | 1576.25 | 1576.25 | 1576.25 | 1576.25 | 1576.25 | 1576.25
| 152.244 | 1660 | 1660 | 1660 | 1660 | 1660 | 1660 | 1660
| 152.194 | 1561.88 | 1561.88 | 1561.88 | 1561.88 | 1561.88 | 1561.88 | 1561.88
| 152.144 | 1584.38 | 1584.38 | 1584.38 | 1584.38 | 1584.38 | 1584.38 | 1584.38
| 152.094 | 1500.63 | 1500.63 | 1500.63 | 1500.63 | 1500.63 | 1500.63 | 1500.63
| 152.044 | 1517.5 | 1517.5 | 1517.5 | 1517.5 | 1517.5 | 1517.5 | 1517.5
| 151.994 | 1562.5 | 1562.5 | 1562.5 | 1562.5 | 1562.5 | 1562.5 | 1562.5
| 151.944 | 1522.5 | 1522.5 | 1522.5 | 1522.5 | 1522.5 | 1522.5 | 1522.5
| 151.894 | 1469.38 | 1469.38 | 1469.38 | 1469.38 | 1469.38 | 1469.38 | 1469.38
| 151.844 | 1555 | 1555 | 1555 | 1555 | 1555 | 1555 | 1555
| 151.794 | 1478.13 | 1478.13 | 1478.13 | 1478.13 | 1478.13 | 1478.13 | 1478.13
| 151.744 | 1507.5 | 1507.5 | 1507.5 | 1507.5 | 1507.5 | 1507.5 | 1507.5
| 151.694 | 1483.75 | 1483.75 | 1483.75 | 1483.75 | 1483.75 | 1483.75 | 1483.75
| 151.644 | 1555.63 | 1555.63 | 1555.63 | 1555.63 | 1555.63 | 1555.63 | 1555.63
| 151.594 | 1449.38 | 1449.38 | 1449.38 | 1449.38 | 1449.38 | 1449.38 | 1449.38
| 151.544 | 1536.88 | 1536.88 | 1536.88 | 1536.88 | 1536.88 | 1536.88 | 1536.88
| 151.494 | 1475.63 | 1475.63 | 1475.63 | 1475.63 | 1475.63 | 1475.63 | 1475.63
| 151.444 | 1516.88 | 1516.88 | 1516.88 | 1516.88 | 1516.88 | 1516.88 | 1516.88
| 151.394 | 1453.13 | 1453.13 | 1453.13 | 1453.13 | 1453.13 | 1453.13 | 1453.13
| 151.344 | 1473.75 | 1473.75 | 1473.75 | 1473.75 | 1473.75 | 1473.75 | 1473.75
| 151.294 | 1477.5 | 1477.5 | 1477.5 | 1477.5 | 1477.5 | 1477.5 | 1477.5
| 151.244 | 1480.63 | 1480.63 | 1480.63 | 1480.63 | 1480.63 | 1480.63 | 1480.63
| 151.194 | 1513.13 | 1513.13 | 1513.13 | 1513.13 | 1513.13 | 1513.13 | 1513.13
| 151.144 | 1529.38 | 1529.38 | 1529.38 | 1529.38 | 1529.38 | 1529.38 | 1529.38
| 151.094 | 1472.5 | 1472.5 | 1472.5 | 1472.5 | 1472.5 | 1472.5 | 1472.5
| 151.044 | 1439.38 | 1439.38 | 1439.38 | 1439.38 | 1439.38 | 1439.38 | 1439.38
| 150.994 | 1462.5 | 1462.5 | 1462.5 | 1462.5 | 1462.5 | 1462.5 | 1462.5
| 150.944 | 1484.38 | 1484.38 | 1484.38 | 1484.38 | 1484.38 | 1484.38 | 1484.38
| 150.894 | 1495 | 1495 | 1495 | 1495 | 1495 | 1495 | 1495
| 150.844 | 1454.38 | 1454.38 | 1454.38 | 1454.38 | 1454.38 | 1454.38 | 1454.38
| 150.794 | 1457.5 | 1457.5 | 1457.5 | 1457.5 | 1457.5 | 1457.5 | 1457.5
| 150.744 | 1419.38 | 1419.38 | 1419.38 | 1419.38 | 1419.38 | 1419.38 | 1419.38
| 150.694 | 1465.63 | 1465.63 | 1465.63 | 1465.63 | 1465.63 | 1465.63 | 1465.63
| 150.644 | 1425.63 | 1425.63 | 1425.63 | 1425.63 | 1425.63 | 1425.63 | 1425.63
| 150.594 | 1455 | 1455 | 1455 | 1455 | 1455 | 1455 | 1455
| 150.544 | 1469.38 | 1469.38 | 1469.38 | 1469.38 | 1469.38 | 1469.38 | 1469.38
| 150.494 | 1482.5 | 1482.5 | 1482.5 | 1482.5 | 1482.5 | 1482.5 | 1482.5
| 150.444 | 1472.5 | 1472.5 | 1472.5 | 1472.5 | 1472.5 | 1472.5 | 1472.5
| 150.394 | 1452.5 | 1452.5 | 1452.5 | 1452.5 | 1452.5 | 1452.5 | 1452.5
| 150.344 | 1443.13 | 1443.13 | 1443.13 | 1443.13 | 1443.13 | 1443.13 | 1443.13
| 150.294 | 1433.13 | 1433.13 | 1433.13 | 1433.13 | 1433.13 | 1433.13 | 1433.13
| 150.244 | 1438.13 | 1438.13 | 1438.13 | 1438.13 | 1438.13 | 1438.13 | 1438.13
| 150.194 | 1448.13 | 1448.13 | 1448.13 | 1448.13 | 1448.13 | 1448.13 | 1448.13
| 150.144 | 1463.13 | 1463.13 | 1463.13 | 1463.13 | 1463.13 | 1463.13 | 1463.13
| 150.094 | 1459.38 | 1459.38 | 1459.38 | 1459.38 | 1459.38 | 1459.38 | 1459.38
| 150.044 | 1441.88 | 1441.88 | 1441.88 | 1441.88 | 1441.88 | 1441.88 | 1441.88
| 149.994 | 1417.5 | 1417.5 | 1417.5 | 1417.5 | 1417.5 | 1417.5 | 1417.5
| 149.944 | 1431.88 | 1431.88 | 1431.88 | 1431.88 | 1431.88 | 1431.88 | 1431.88
| 149.894 | 1426.25 | 1426.25 | 1426.25 | 1426.25 | 1426.25 | 1426.25 | 1426.25
| 149.844 | 1411.88 | 1411.88 | 1411.88 | 1411.88 | 1411.88 | 1411.88 | 1411.88
| 149.794 | 1413.75 | 1413.75 | 1413.75 | 1413.75 | 1413.75 | 1413.75 | 1413.75
| 149.744 | 1475 | 1475 | 1475 | 1475 | 1475 | 1475 | 1475
| 149.694 | 1415 | 1415 | 1415 | 1415 | 1415 | 1415 | 1415
| 149.644 | 1459.38 | 1459.38 | 1459.38 | 1459.38 | 1459.38 | 1459.38 | 1459.38
| 149.594 | 1466.25 | 1466.25 | 1466.25 | 1466.25 | 1466.25 | 1466.25 | 1466.25
| 149.544 | 1445.63 | 1445.63 | 1445.63 | 1445.63 | 1445.63 | 1445.63 | 1445.63
| 149.494 | 1395.63 | 1395.63 | 1395.63 | 1395.63 | 1395.63 | 1395.63 | 1395.63
| 149.444 | 1475.63 | 1475.63 | 1475.63 | 1475.63 | 1475.63 | 1475.63 | 1475.63
| 149.394 | 1425.63 | 1425.63 | 1425.63 | 1425.63 | 1425.63 | 1425.63 | 1425.63
| 149.344 | 1463.13 | 1463.13 | 1463.13 | 1463.13 | 1463.13 | 1463.13 | 1463.13
| 149.294 | 1478.13 | 1478.13 | 1478.13 | 1478.13 | 1478.13 | 1478.13 | 1478.13
| 149.244 | 1529.38 | 1529.38 | 1529.38 | 1529.38 | 1529.38 | 1529.38 | 1529.38
| 149.194 | 1450 | 1450 | 1450 | 1450 | 1450 | 1450 | 1450
| 149.144 | 1485 | 1485 | 1485 | 1485 | 1485 | 1485 | 1485
| 149.094 | 1492.5 | 1492.5 | 1492.5 | 1492.5 | 1492.5 | 1492.5 | 1492.5
| 149.044 | 1475.63 | 1475.63 | 1475.63 | 1475.63 | 1475.63 | 1475.63 | 1475.63
| 148.994 | 1409.38 | 1409.38 | 1409.38 | 1409.38 | 1409.38 | 1409.38 | 1409.38
| 148.944 | 1446.88 | 1446.88 | 1446.88 | 1446.88 | 1446.88 | 1446.88 | 1446.88
| 148.894 | 1457.5 | 1457.5 | 1457.5 | 1457.5 | 1457.5 | 1457.5 | 1457.5
| 148.844 | 1443.75 | 1443.75 | 1443.75 | 1443.75 | 1443.75 | 1443.75 | 1443.75
| 148.794 | 1450.63 | 1450.63 | 1450.63 | 1450.63 | 1450.63 | 1450.63 | 1450.63
| 148.744 | 1398.13 | 1398.13 | 1398.13 | 1398.13 | 1398.13 | 1398.13 | 1398.13
| 148.694 | 1404.38 | 1404.38 | 1404.38 | 1404.38 | 1404.38 | 1404.38 | 1404.38
| 148.644 | 1431.88 | 1431.88 | 1431.88 | 1431.88 | 1431.88 | 1431.88 | 1431.88
| 148.594 | 1431.25 | 1431.25 | 1431.25 | 1431.25 | 1431.25 | 1431.25 | 1431.25
| 148.544 | 1448.13 | 1448.13 | 1448.13 | 1448.13 | 1448.13 | 1448.13 | 1448.13
| 148.494 | 1431.88 | 1431.88 | 1431.88 | 1431.88 | 1431.88 | 1431.88 | 1431.88
| 148.444 | 1392.5 | 1392.5 | 1392.5 | 1392.5 | 1392.5 | 1392.5 | 1392.5
| 148.394 | 1415 | 1415 | 1415 | 1415 | 1415 | 1415 | 1415
| 148.344 | 1388.75 | 1388.75 | 1388.75 | 1388.75 | 1388.75 | 1388.75 | 1388.75
| 148.294 | 1429.38 | 1429.38 | 1429.38 | 1429.38 | 1429.38 | 1429.38 | 1429.38
| 148.244 | 1405.63 | 1405.63 | 1405.63 | 1405.63 | 1405.63 | 1405.63 | 1405.63
| 148.194 | 1442.5 | 1442.5 | 1442.5 | 1442.5 | 1442.5 | 1442.5 | 1442.5
| 148.144 | 1479.38 | 1479.38 | 1479.38 | 1479.38 | 1479.38 | 1479.38 | 1479.38
| 148.094 | 1458.13 | 1458.13 | 1458.13 | 1458.13 | 1458.13 | 1458.13 | 1458.13
| 148.044 | 1413.75 | 1413.75 | 1413.75 | 1413.75 | 1413.75 | 1413.75 | 1413.75
| 147.994 | 1421.25 | 1421.25 | 1421.25 | 1421.25 | 1421.25 | 1421.25 | 1421.25
| 147.944 | 1410.63 | 1410.63 | 1410.63 | 1410.63 | 1410.63 | 1410.63 | 1410.63
| 147.894 | 1527.5 | 1527.5 | 1527.5 | 1527.5 | 1527.5 | 1527.5 | 1527.5
| 147.844 | 1443.13 | 1443.13 | 1443.13 | 1443.13 | 1443.13 | 1443.13 | 1443.13
| 147.794 | 1421.25 | 1421.25 | 1421.25 | 1421.25 | 1421.25 | 1421.25 | 1421.25
| 147.744 | 1412.5 | 1412.5 | 1412.5 | 1412.5 | 1412.5 | 1412.5 | 1412.5
| 147.694 | 1466.88 | 1466.88 | 1466.88 | 1466.88 | 1466.88 | 1466.88 | 1466.88
| 147.644 | 1435 | 1435 | 1435 | 1435 | 1435 | 1435 | 1435
| 147.594 | 1458.13 | 1458.13 | 1458.13 | 1458.13 | 1458.13 | 1458.13 | 1458.13
| 147.544 | 1418.13 | 1418.13 | 1418.13 | 1418.13 | 1418.13 | 1418.13 | 1418.13
| 147.494 | 1394.38 | 1394.38 | 1394.38 | 1394.38 | 1394.38 | 1394.38 | 1394.38
| 147.444 | 1466.88 | 1466.88 | 1466.88 | 1466.88 | 1466.88 | 1466.88 | 1466.88
| 147.394 | 1437.5 | 1437.5 | 1437.5 | 1437.5 | 1437.5 | 1437.5 | 1437.5
| 147.344 | 1490.63 | 1490.63 | 1490.63 | 1490.63 | 1490.63 | 1490.63 | 1490.63
| 147.294 | 1433.13 | 1433.13 | 1433.13 | 1433.13 | 1433.13 | 1433.13 | 1433.13
| 147.244 | 1456.88 | 1456.88 | 1456.88 | 1456.88 | 1456.88 | 1456.88 | 1456.88
| 147.194 | 1480.63 | 1480.63 | 1480.63 | 1480.63 | 1480.63 | 1480.63 | 1480.63
| 147.144 | 1447.5 | 1447.5 | 1447.5 | 1447.5 | 1447.5 | 1447.5 | 1447.5
| 147.094 | 1448.75 | 1448.75 | 1448.75 | 1448.75 | 1448.75 | 1448.75 | 1448.75
| 147.044 | 1451.88 | 1451.88 | 1451.88 | 1451.88 | 1451.88 | 1451.88 | 1451.88
| 146.994 | 1397.5 | 1397.5 | 1397.5 | 1397.5 | 1397.5 | 1397.5 | 1397.5
| 146.944 | 1505.63 | 1505.63 | 1505.63 | 1505.63 | 1505.63 | 1505.63 | 1505.63
| 146.894 | 1446.25 | 1446.25 | 1446.25 | 1446.25 | 1446.25 | 1446.25 | 1446.25
| 146.844 | 1420.63 | 1420.63 | 1420.63 | 1420.63 | 1420.63 | 1420.63 | 1420.63
| 146.794 | 1448.13 | 1448.13 | 1448.13 | 1448.13 | 1448.13 | 1448.13 | 1448.13
| 146.744 | 1463.75 | 1463.75 | 1463.75 | 1463.75 | 1463.75 | 1463.75 | 1463.75
| 146.694 | 1437.5 | 1437.5 | 1437.5 | 1437.5 | 1437.5 | 1437.5 | 1437.5
| 146.644 | 1476.88 | 1476.88 | 1476.88 | 1476.88 | 1476.88 | 1476.88 | 1476.88
| 146.594 | 1438.75 | 1438.75 | 1438.75 | 1438.75 | 1438.75 | 1438.75 | 1438.75
| 146.544 | 1435 | 1435 | 1435 | 1435 | 1435 | 1435 | 1435
| 146.494 | 1468.13 | 1468.13 | 1468.13 | 1468.13 | 1468.13 | 1468.13 | 1468.13
| 146.444 | 1464.38 | 1464.38 | 1464.38 | 1464.38 | 1464.38 | 1464.38 | 1464.38
| 146.394 | 1458.13 | 1458.13 | 1458.13 | 1458.13 | 1458.13 | 1458.13 | 1458.13
| 146.344 | 1500 | 1500 | 1500 | 1500 | 1500 | 1500 | 1500
| 146.294 | 1462.5 | 1462.5 | 1462.5 | 1462.5 | 1462.5 | 1462.5 | 1462.5
| 146.244 | 1490.63 | 1490.63 | 1490.63 | 1490.63 | 1490.63 | 1490.63 | 1490.63
| 146.194 | 1491.88 | 1491.88 | 1491.88 | 1491.88 | 1491.88 | 1491.88 | 1491.88
| 146.144 | 1431.25 | 1431.25 | 1431.25 | 1431.25 | 1431.25 | 1431.25 | 1431.25
| 146.094 | 1430.63 | 1430.63 | 1430.63 | 1430.63 | 1430.63 | 1430.63 | 1430.63
| 146.044 | 1505.63 | 1505.63 | 1505.63 | 1505.63 | 1505.63 | 1505.63 | 1505.63
| 145.994 | 1451.25 | 1451.25 | 1451.25 | 1451.25 | 1451.25 | 1451.25 | 1451.25
| 145.944 | 1403.75 | 1403.75 | 1403.75 | 1403.75 | 1403.75 | 1403.75 | 1403.75
| 145.894 | 1432.5 | 1432.5 | 1432.5 | 1432.5 | 1432.5 | 1432.5 | 1432.5
| 145.844 | 1446.25 | 1446.25 | 1446.25 | 1446.25 | 1446.25 | 1446.25 | 1446.25
| 145.794 | 1478.13 | 1478.13 | 1478.13 | 1478.13 | 1478.13 | 1478.13 | 1478.13
| 145.744 | 1409.38 | 1409.38 | 1409.38 | 1409.38 | 1409.38 | 1409.38 | 1409.38
| 145.694 | 1462.5 | 1462.5 | 1462.5 | 1462.5 | 1462.5 | 1462.5 | 1462.5
| 145.644 | 1470.63 | 1470.63 | 1470.63 | 1470.63 | 1470.63 | 1470.63 | 1470.63
| 145.594 | 1460 | 1460 | 1460 | 1460 | 1460 | 1460 | 1460
| 145.544 | 1449.38 | 1449.38 | 1449.38 | 1449.38 | 1449.38 | 1449.38 | 1449.38
| 145.494 | 1461.88 | 1461.88 | 1461.88 | 1461.88 | 1461.88 | 1461.88 | 1461.88
| 145.444 | 1483.13 | 1483.13 | 1483.13 | 1483.13 | 1483.13 | 1483.13 | 1483.13
| 145.394 | 1468.13 | 1468.13 | 1468.13 | 1468.13 | 1468.13 | 1468.13 | 1468.13
| 145.344 | 1408.75 | 1408.75 | 1408.75 | 1408.75 | 1408.75 | 1408.75 | 1408.75
| 145.294 | 1496.88 | 1496.88 | 1496.88 | 1496.88 | 1496.88 | 1496.88 | 1496.88
| 145.244 | 1488.13 | 1488.13 | 1488.13 | 1488.13 | 1488.13 | 1488.13 | 1488.13
| 145.194 | 1468.75 | 1468.75 | 1468.75 | 1468.75 | 1468.75 | 1468.75 | 1468.75
| 145.144 | 1462.5 | 1462.5 | 1462.5 | 1462.5 | 1462.5 | 1462.5 | 1462.5
| 145.094 | 1490 | 1490 | 1490 | 1490 | 1490 | 1490 | 1490
| 145.044 | 1450.63 | 1450.63 | 1450.63 | 1450.63 | 1450.63 | 1450.63 | 1450.63
| 144.994 | 1417.5 | 1417.5 | 1417.5 | 1417.5 | 1417.5 | 1417.5 | 1417.5
| 144.944 | 1460 | 1460 | 1460 | 1460 | 1460 | 1460 | 1460
| 144.894 | 1416.25 | 1416.25 | 1416.25 | 1416.25 | 1416.25 | 1416.25 | 1416.25
| 144.844 | 1410 | 1410 | 1410 | 1410 | 1410 | 1410 | 1410
| 144.794 | 1443.75 | 1443.75 | 1443.75 | 1443.75 | 1443.75 | 1443.75 | 1443.75
| 144.744 | 1428.75 | 1428.75 | 1428.75 | 1428.75 | 1428.75 | 1428.75 | 1428.75
| 144.694 | 1435 | 1435 | 1435 | 1435 | 1435 | 1435 | 1435
| 144.644 | 1436.88 | 1436.88 | 1436.88 | 1436.88 | 1436.88 | 1436.88 | 1436.88
| 144.594 | 1426.25 | 1426.25 | 1426.25 | 1426.25 | 1426.25 | 1426.25 | 1426.25
| 144.544 | 1420 | 1420 | 1420 | 1420 | 1420 | 1420 | 1420
| 144.494 | 1459.38 | 1459.38 | 1459.38 | 1459.38 | 1459.38 | 1459.38 | 1459.38
| 144.444 | 1460.63 | 1460.63 | 1460.63 | 1460.63 | 1460.63 | 1460.63 | 1460.63
| 144.394 | 1420 | 1420 | 1420 | 1420 | 1420 | 1420 | 1420
| 144.344 | 1445.63 | 1445.63 | 1445.63 | 1445.63 | 1445.63 | 1445.63 | 1445.63
| 144.294 | 1393.13 | 1393.13 | 1393.13 | 1393.13 | 1393.13 | 1393.13 | 1393.13
| 144.244 | 1415.63 | 1415.63 | 1415.63 | 1415.63 | 1415.63 | 1415.63 | 1415.63
| 144.194 | 1463.13 | 1463.13 | 1463.13 | 1463.13 | 1463.13 | 1463.13 | 1463.13
| 144.144 | 1401.25 | 1401.25 | 1401.25 | 1401.25 | 1401.25 | 1401.25 | 1401.25
| 144.094 | 1388.13 | 1388.13 | 1388.13 | 1388.13 | 1388.13 | 1388.13 | 1388.13
| 144.044 | 1489.38 | 1489.38 | 1489.38 | 1489.38 | 1489.38 | 1489.38 | 1489.38
| 143.994 | 1430 | 1430 | 1430 | 1430 | 1430 | 1430 | 1430
| 143.944 | 1418.75 | 1418.75 | 1418.75 | 1418.75 | 1418.75 | 1418.75 | 1418.75
| 143.894 | 1443.75 | 1443.75 | 1443.75 | 1443.75 | 1443.75 | 1443.75 | 1443.75
| 143.844 | 1400 | 1400 | 1400 | 1400 | 1400 | 1400 | 1400
| 143.794 | 1426.25 | 1426.25 | 1426.25 | 1426.25 | 1426.25 | 1426.25 | 1426.25
| 143.744 | 1375.63 | 1375.63 | 1375.63 | 1375.63 | 1375.63 | 1375.63 | 1375.63
| 143.694 | 1445 | 1445 | 1445 | 1445 | 1445 | 1445 | 1445
| 143.644 | 1391.88 | 1391.88 | 1391.88 | 1391.88 | 1391.88 | 1391.88 | 1391.88
| 143.594 | 1402.5 | 1402.5 | 1402.5 | 1402.5 | 1402.5 | 1402.5 | 1402.5
| 143.544 | 1383.13 | 1383.13 | 1383.13 | 1383.13 | 1383.13 | 1383.13 | 1383.13
| 143.494 | 1352.5 | 1352.5 | 1352.5 | 1352.5 | 1352.5 | 1352.5 | 1352.5
| 143.444 | 1373.13 | 1373.13 | 1373.13 | 1373.13 | 1373.13 | 1373.13 | 1373.13
| 143.394 | 1393.13 | 1393.13 | 1393.13 | 1393.13 | 1393.13 | 1393.13 | 1393.13
| 143.344 | 1370.63 | 1370.63 | 1370.63 | 1370.63 | 1370.63 | 1370.63 | 1370.63
| 143.294 | 1412.5 | 1412.5 | 1412.5 | 1412.5 | 1412.5 | 1412.5 | 1412.5
| 143.244 | 1340.63 | 1340.63 | 1340.63 | 1340.63 | 1340.63 | 1340.63 | 1340.63
| 143.194 | 1361.25 | 1361.25 | 1361.25 | 1361.25 | 1361.25 | 1361.25 | 1361.25
| 143.144 | 1330.63 | 1330.63 | 1330.63 | 1330.63 | 1330.63 | 1330.63 | 1330.63
| 143.094 | 1417.5 | 1417.5 | 1417.5 | 1417.5 | 1417.5 | 1417.5 | 1417.5
| 143.044 | 1328.13 | 1328.13 | 1328.13 | 1328.13 | 1328.13 | 1328.13 | 1328.13
| 142.994 | 1363.13 | 1363.13 | 1363.13 | 1363.13 | 1363.13 | 1363.13 | 1363.13
| 142.944 | 1350.63 | 1350.63 | 1350.63 | 1350.63 | 1350.63 | 1350.63 | 1350.63
| 142.894 | 1378.75 | 1378.75 | 1378.75 | 1378.75 | 1378.75 | 1378.75 | 1378.75
| 142.844 | 1391.25 | 1391.25 | 1391.25 | 1391.25 | 1391.25 | 1391.25 | 1391.25
| 142.794 | 1362.5 | 1362.5 | 1362.5 | 1362.5 | 1362.5 | 1362.5 | 1362.5
| 142.744 | 1375 | 1375 | 1375 | 1375 | 1375 | 1375 | 1375
| 142.694 | 1343.13 | 1343.13 | 1343.13 | 1343.13 | 1343.13 | 1343.13 | 1343.13
| 142.644 | 1415 | 1415 | 1415 | 1415 | 1415 | 1415 | 1415
| 142.594 | 1345 | 1345 | 1345 | 1345 | 1345 | 1345 | 1345
| 142.544 | 1411.25 | 1411.25 | 1411.25 | 1411.25 | 1411.25 | 1411.25 | 1411.25
| 142.494 | 1346.25 | 1346.25 | 1346.25 | 1346.25 | 1346.25 | 1346.25 | 1346.25
| 142.444 | 1347.5 | 1347.5 | 1347.5 | 1347.5 | 1347.5 | 1347.5 | 1347.5
| 142.394 | 1330 | 1330 | 1330 | 1330 | 1330 | 1330 | 1330
| 142.344 | 1376.25 | 1376.25 | 1376.25 | 1376.25 | 1376.25 | 1376.25 | 1376.25
| 142.294 | 1377.5 | 1377.5 | 1377.5 | 1377.5 | 1377.5 | 1377.5 | 1377.5
| 142.244 | 1350.63 | 1350.63 | 1350.63 | 1350.63 | 1350.63 | 1350.63 | 1350.63
| 142.194 | 1350.63 | 1350.63 | 1350.63 | 1350.63 | 1350.63 | 1350.63 | 1350.63
| 142.144 | 1338.75 | 1338.75 | 1338.75 | 1338.75 | 1338.75 | 1338.75 | 1338.75
| 142.094 | 1340.63 | 1340.63 | 1340.63 | 1340.63 | 1340.63 | 1340.63 | 1340.63
| 142.044 | 1316.88 | 1316.88 | 1316.88 | 1316.88 | 1316.88 | 1316.88 | 1316.88
| 141.994 | 1351.25 | 1351.25 | 1351.25 | 1351.25 | 1351.25 | 1351.25 | 1351.25
| 141.944 | 1326.88 | 1326.88 | 1326.88 | 1326.88 | 1326.88 | 1326.88 | 1326.88
| 141.894 | 1286.88 | 1286.88 | 1286.88 | 1286.88 | 1286.88 | 1286.88 | 1286.88
| 141.844 | 1293.13 | 1293.13 | 1293.13 | 1293.13 | 1293.13 | 1293.13 | 1293.13
| 141.794 | 1273.75 | 1273.75 | 1273.75 | 1273.75 | 1273.75 | 1273.75 | 1273.75
| 141.744 | 1319.38 | 1319.38 | 1319.38 | 1319.38 | 1319.38 | 1319.38 | 1319.38
| 141.694 | 1393.13 | 1393.13 | 1393.13 | 1393.13 | 1393.13 | 1393.13 | 1393.13
| 141.644 | 1331.88 | 1331.88 | 1331.88 | 1331.88 | 1331.88 | 1331.88 | 1331.88
| 141.594 | 1309.38 | 1309.38 | 1309.38 | 1309.38 | 1309.38 | 1309.38 | 1309.38
| 141.544 | 1325.63 | 1325.63 | 1325.63 | 1325.63 | 1325.63 | 1325.63 | 1325.63
| 141.494 | 1364.38 | 1364.38 | 1364.38 | 1364.38 | 1364.38 | 1364.38 | 1364.38
| 141.444 | 1319.38 | 1319.38 | 1319.38 | 1319.38 | 1319.38 | 1319.38 | 1319.38
| 141.394 | 1375.63 | 1375.63 | 1375.63 | 1375.63 | 1375.63 | 1375.63 | 1375.63
| 141.344 | 1365 | 1365 | 1365 | 1365 | 1365 | 1365 | 1365
| 141.294 | 1323.75 | 1323.75 | 1323.75 | 1323.75 | 1323.75 | 1323.75 | 1323.75
| 141.244 | 1322.5 | 1322.5 | 1322.5 | 1322.5 | 1322.5 | 1322.5 | 1322.5
| 141.194 | 1345 | 1345 | 1345 | 1345 | 1345 | 1345 | 1345
| 141.144 | 1306.25 | 1306.25 | 1306.25 | 1306.25 | 1306.25 | 1306.25 | 1306.25
| 141.094 | 1318.13 | 1318.13 | 1318.13 | 1318.13 | 1318.13 | 1318.13 | 1318.13
| 141.044 | 1269.38 | 1269.38 | 1269.38 | 1269.38 | 1269.38 | 1269.38 | 1269.38
| 140.994 | 1385 | 1385 | 1385 | 1385 | 1385 | 1385 | 1385
| 140.944 | 1243.13 | 1243.13 | 1243.13 | 1243.13 | 1243.13 | 1243.13 | 1243.13
| 140.894 | 1300 | 1300 | 1300 | 1300 | 1300 | 1300 | 1300
| 140.844 | 1299.38 | 1299.38 | 1299.38 | 1299.38 | 1299.38 | 1299.38 | 1299.38
| 140.794 | 1353.13 | 1353.13 | 1353.13 | 1353.13 | 1353.13 | 1353.13 | 1353.13
| 140.744 | 1282.5 | 1282.5 | 1282.5 | 1282.5 | 1282.5 | 1282.5 | 1282.5
| 140.694 | 1306.88 | 1306.88 | 1306.88 | 1306.88 | 1306.88 | 1306.88 | 1306.88
| 140.644 | 1359.38 | 1359.38 | 1359.38 | 1359.38 | 1359.38 | 1359.38 | 1359.38
| 140.594 | 1310 | 1310 | 1310 | 1310 | 1310 | 1310 | 1310
| 140.544 | 1306.25 | 1306.25 | 1306.25 | 1306.25 | 1306.25 | 1306.25 | 1306.25
| 140.494 | 1275.63 | 1275.63 | 1275.63 | 1275.63 | 1275.63 | 1275.63 | 1275.63
| 140.444 | 1306.88 | 1306.88 | 1306.88 | 1306.88 | 1306.88 | 1306.88 | 1306.88
| 140.394 | 1275.63 | 1275.63 | 1275.63 | 1275.63 | 1275.63 | 1275.63 | 1275.63
| 140.344 | 1243.13 | 1243.13 | 1243.13 | 1243.13 | 1243.13 | 1243.13 | 1243.13
| 140.294 | 1293.75 | 1293.75 | 1293.75 | 1293.75 | 1293.75 | 1293.75 | 1293.75
| 140.244 | 1322.5 | 1322.5 | 1322.5 | 1322.5 | 1322.5 | 1322.5 | 1322.5
| 140.194 | 1233.75 | 1233.75 | 1233.75 | 1233.75 | 1233.75 | 1233.75 | 1233.75
| 140.144 | 1302.5 | 1302.5 | 1302.5 | 1302.5 | 1302.5 | 1302.5 | 1302.5
| 140.094 | 1270 | 1270 | 1270 | 1270 | 1270 | 1270 | 1270
| 140.044 | 1252.5 | 1251.25 | 1251.25 | 1251.25 | 1251.25 | 1251.25 | 1251.25
| 139.994 | 1231.25 | 1251.23 | 1251.23 | 1251.23 | 1251.23 | 1251.23 | 1251.23
| 139.944 | 1313.13 | 1251.17 | 1251.17 | 1251.17 | 1251.17 | 1251.17 | 1251.17
| 139.894 | 1295.63 | 1251.13 | 1251.13 | 1251.13 | 1251.13 | 1251.13 | 1251.13
| 139.844 | 1337.5 | 1251.04 | 1251.04 | 1251.04 | 1251.04 | 1251.04 | 1251.04
| 139.794 | 1298.13 | 1250.99 | 1250.99 | 1250.99 | 1250.99 | 1251 | 1251
| 139.744 | 1296.25 | 1250.95 | 1250.95 | 1250.95 | 1250.95 | 1250.95 | 1250.95
| 139.694 | 1251.88 | 1250.95 | 1250.95 | 1250.95 | 1250.95 | 1250.95 | 1250.95
| 139.644 | 1260 | 1250.94 | 1250.94 | 1250.94 | 1250.94 | 1250.94 | 1250.94
| 139.594 | 1331.25 | 1250.86 | 1250.86 | 1250.86 | 1250.86 | 1250.86 | 1250.86
| 139.544 | 1236.25 | 1250.85 | 1250.85 | 1250.85 | 1250.85 | 1250.85 | 1250.85
| 139.494 | 1278.75 | 1250.82 | 1250.82 | 1250.82 | 1250.82 | 1250.82 | 1250.82
| 139.444 | 1301.88 | 1250.77 | 1250.77 | 1250.77 | 1250.77 | 1250.77 | 1250.77
| 139.394 | 1320 | 1250.7 | 1250.7 | 1250.7 | 1250.7 | 1250.7 | 1250.7
| 139.344 | 1251.88 | 1250.7 | 1250.7 | 1250.7 | 1250.7 | 1250.7 | 1250.7
| 139.294 | 1280 | 1250.67 | 1250.67 | 1250.67 | 1250.67 | 1250.68 | 1250.68
| 139.244 | 1296.88 | 1250.63 | 1250.63 | 1250.63 | 1250.63 | 1250.63 | 1250.63
| 139.194 | 1310 | 1250.57 | 1250.57 | 1250.57 | 1250.57 | 1250.57 | 1250.57
| 139.144 | 1280.63 | 1250.54 | 1250.54 | 1250.54 | 1250.54 | 1250.54 | 1250.54
| 139.094 | 1275 | 1250.52 | 1250.52 | 1250.52 | 1250.52 | 1250.52 | 1250.52
| 139.044 | 1247.5 | 1250.51 | 1250.51 | 1250.51 | 1250.51 | 1250.52 | 1250.52
| 138.994 | 1276.25 | 1250.49 | 1250.49 | 1250.49 | 1250.49 | 1250.5 | 1250.5
| 138.944 | 1229.38 | 1250.47 | 1250.47 | 1250.47 | 1250.47 | 1250.48 | 1250.48
| 138.894 | 1265.63 | 1250.45 | 1250.45 | 1250.45 | 1250.45 | 1250.47 | 1250.47
| 138.844 | 1288.13 | 1250.42 | 1250.42 | 1250.42 | 1250.42 | 1250.43 | 1250.43
| 138.794 | 1272.5 | 1250.4 | 1250.4 | 1250.4 | 1250.4 | 1250.41 | 1250.41
| 138.744 | 1274.38 | 1250.37 | 1250.37 | 1250.37 | 1250.37 | 1250.4 | 1250.4
| 138.694 | 1294.38 | 1250.33 | 1250.33 | 1250.33 | 1250.33 | 1250.36 | 1250.36
| 138.644 | 1305.63 | 1250.28 | 1250.28 | 1250.28 | 1250.28 | 1250.31 | 1250.31
| 138.594 | 1245 | 1250.27 | 1250.27 | 1250.27 | 1250.27 | 1250.32 | 1250.32
| 138.544 | 1294.38 | 1250.23 | 1250.23 | 1250.23 | 1250.23 | 1250.29 | 1250.29
| 138.494 | 1243.75 | 1250.22 | 1250.22 | 1250.22 | 1250.22 | 1250.3 | 1250.3
| 138.444 | 1223.13 | 1250.19 | 1250.19 | 1250.19 | 1250.19 | 1250.29 | 1250.29
| 138.394 | 1268.75 | 1250.18 | 1250.18 | 1250.18 | 1250.18 | 1250.3 | 1250.3
| 138.344 | 1288.13 | 1250.14 | 1250.14 | 1250.14 | 1250.14 | 1250.29 | 1250.29
| 138.294 | 1235 | 1250.12 | 1250.12 | 1250.12 | 1250.12 | 1250.32 | 1250.32
| 138.244 | 1281.88 | 1250.09 | 1250.09 | 1250.09 | 1250.09 | 1250.33 | 1250.33
| 138.194 | 1283.13 | 1250.06 | 1250.06 | 1250.06 | 1250.06 | 1250.36 | 1250.36
| 138.144 | 1259.38 | 1250.05 | 1250.05 | 1250.05 | 1250.05 | 1250.42 | 1250.42
| 138.094 | 1248.75 | 1250.05 | 1250.05 | 1250.05 | 1250.05 | 1250.5 | 1250.5
| 138.044 | 1260 | 1250.04 | 1250.04 | 1250.04 | 1250.04 | 1250.6 | 1250.6
| 137.994 | 1199.38 | 1249.99 | 1249.99 | 1249.99 | 1249.99 | 1250.68 | 1250.68
| 137.944 | 1232.5 | 1249.97 | 1249.97 | 1249.97 | 1249.97 | 1250.81 | 1250.81
| 137.894 | 1262.5 | 1249.96 | 1249.96 | 1249.96 | 1249.96 | 1250.98 | 1250.98
| 137.844 | 1270 | 1249.94 | 1249.94 | 1249.94 | 1249.94 | 1251.19 | 1251.19
| 137.794 | 1216.88 | 1249.91 | 1249.91 | 1249.91 | 1249.91 | 1251.42 | 1251.42
| 137.744 | 1229.38 | 1249.89 | 1249.89 | 1249.89 | 1249.89 | 1251.71 | 1251.71
| 137.694 | 1273.13 | 1249.87 | 1249.87 | 1249.87 | 1249.87 | 1252.07 | 1252.07
| 137.644 | 1298.13 | 1249.82 | 1249.82 | 1249.82 | 1249.82 | 1252.47 | 1252.47
| 137.594 | 1272.5 | 1249.8 | 1249.8 | 1249.8 | 1249.8 | 1252.98 | 1252.98
| 137.544 | 1276.25 | 1249.77 | 1249.77 | 1249.77 | 1249.77 | 1253.58 | 1253.58
| 137.494 | 1295 | 1249.73 | 1249.73 | 1249.73 | 1249.73 | 1254.27 | 1254.28
| 137.444 | 1231.88 | 1249.71 | 1249.71 | 1249.71 | 1249.71 | 1255.12 | 1255.12
| 137.394 | 1289.38 | 1249.67 | 1249.67 | 1249.67 | 1249.68 | 1256.09 | 1256.09
| 137.344 | 1260.63 | 1249.66 | 1249.66 | 1249.66 | 1249.67 | 1257.25 | 1257.26
| 137.294 | 1239.38 | 1249.65 | 1249.65 | 1249.65 | 1249.66 | 1258.6 | 1258.61
| 137.244 | 1260.63 | 1249.64 | 1249.64 | 1249.64 | 1249.65 | 1260.18 | 1260.19
| 137.194 | 1276.25 | 1249.61 | 1249.61 | 1249.61 | 1249.63 | 1261.99 | 1262
| 137.144 | 1260.63 | 1249.6 | 1249.6 | 1249.6 | 1249.62 | 1264.09 | 1264.11
| 137.094 | 1278.13 | 1249.58 | 1249.58 | 1249.58 | 1249.6 | 1266.48 | 1266.5
| 137.044 | 1251.25 | 1249.57 | 1249.57 | 1249.57 | 1249.6 | 1269.24 | 1269.27
| 136.994 | 1279.38 | 1249.55 | 1249.55 | 1249.55 | 1249.58 | 1272.36 | 1272.4
| 136.944 | 1326.25 | 1249.47 | 1249.47 | 1249.47 | 1249.52 | 1275.85 | 1275.9
| 136.894 | 1260.63 | 1249.46 | 1249.46 | 1249.46 | 1249.52 | 1279.88 | 1279.94
| 136.844 | 1256.88 | 1249.45 | 1249.45 | 1249.45 | 1249.53 | 1284.42 | 1284.49
| 136.794 | 1299.38 | 1249.4 | 1249.4 | 1249.4 | 1249.5 | 1289.53 | 1289.62
| 136.744 | 1331.88 | 1249.32 | 1249.32 | 1249.32 | 1249.44 | 1295.22 | 1295.34
| 136.694 | 1286.25 | 1249.29 | 1249.29 | 1249.29 | 1249.43 | 1301.63 | 1301.78
| 136.644 | 1288.75 | 1249.25 | 1249.25 | 1249.25 | 1249.43 | 1308.74 | 1308.93
| 136.594 | 1329.38 | 1249.17 | 1249.17 | 1249.17 | 1249.4 | 1316.58 | 1316.81
| 136.544 | 1278.75 | 1249.14 | 1249.14 | 1249.14 | 1249.43 | 1325.28 | 1325.57
| 136.494 | 1318.75 | 1249.07 | 1249.07 | 1249.07 | 1249.43 | 1334.8 | 1335.16
| 136.444 | 1354.38 | 1248.97 | 1248.97 | 1248.97 | 1249.42 | 1345.17 | 1345.62
| 136.394 | 1369.38 | 1248.85 | 1248.85 | 1248.85 | 1249.4 | 1356.5 | 1357.05
| 136.344 | 1328.75 | 1248.77 | 1248.77 | 1248.78 | 1249.46 | 1368.89 | 1369.57
| 136.294 | 1403.75 | 1248.62 | 1248.62 | 1248.62 | 1249.46 | 1382.19 | 1383.04
| 136.244 | 1398.13 | 1248.48 | 1248.48 | 1248.48 | 1249.51 | 1396.5 | 1397.54
| 136.194 | 1406.88 | 1248.32 | 1248.32 | 1248.33 | 1249.58 | 1411.8 | 1413.07
| 136.144 | 1433.13 | 1248.14 | 1248.14 | 1248.15 | 1249.68 | 1428.05 | 1429.6
| 136.094 | 1431.88 | 1247.96 | 1247.96 | 1247.97 | 1249.83 | 1445.25 | 1447.14
| 136.044 | 1470.63 | 1247.74 | 1247.74 | 1247.76 | 1250.01 | 1463.32 | 1465.61
| 135.994 | 1507.5 | 1247.49 | 1247.49 | 1247.52 | 1250.23 | 1482.2 | 1484.96
| 135.944 | 1500.63 | 1247.24 | 1247.24 | 1247.28 | 1250.55 | 1501.86 | 1505.21
| 135.894 | 1526.25 | 1246.97 | 1246.97 | 1247.03 | 1250.96 | 1522.16 | 1526.21
| 135.844 | 1542.5 | 1246.68 | 1246.68 | 1246.77 | 1251.47 | 1542.95 | 1547.83
| 135.794 | 1592.5 | 1246.34 | 1246.34 | 1246.48 | 1252.07 | 1564.03 | 1569.89
| 135.744 | 1596.88 | 1246 | 1246 | 1246.2 | 1252.84 | 1585.29 | 1592.32
| 135.694 | 1625.63 | 1245.63 | 1245.63 | 1245.91 | 1253.76 | 1606.49 | 1614.91
| 135.644 | 1604.38 | 1245.28 | 1245.28 | 1245.69 | 1254.93 | 1627.5 | 1637.55
| 135.594 | 1630 | 1244.9 | 1244.9 | 1245.49 | 1256.31 | 1648.03 | 1660.02
| 135.544 | 1680 | 1244.48 | 1244.48 | 1245.31 | 1257.93 | 1667.83 | 1682.11
| 135.494 | 1727.5 | 1244.01 | 1244.01 | 1245.17 | 1259.85 | 1686.57 | 1703.58
| 135.444 | 1709.38 | 1243.55 | 1243.55 | 1245.18 | 1262.16 | 1704.1 | 1724.34
| 135.394 | 1741.25 | 1243.07 | 1243.07 | 1245.32 | 1264.84 | 1720.15 | 1744.19
| 135.344 | 1735.63 | 1242.59 | 1242.59 | 1245.69 | 1268 | 1734.53 | 1763.04
| 135.294 | 1735.63 | 1242.1 | 1242.1 | 1246.33 | 1271.67 | 1747 | 1780.79
| 135.244 | 1825.63 | 1241.53 | 1241.53 | 1247.24 | 1275.83 | 1757.3 | 1797.3
| 135.194 | 1883.75 | 1240.91 | 1240.91 | 1248.57 | 1280.56 | 1765.28 | 1812.6
| 135.144 | 1827.5 | 1240.33 | 1240.33 | 1250.55 | 1286.05 | 1770.93 | 1826.86
| 135.094 | 1871.25 | 1239.72 | 1239.72 | 1253.21 | 1292.27 | 1774.03 | 1840.09
| 135.044 | 1867.5 | 1239.1 | 1239.1 | 1256.79 | 1299.41 | 1774.34 | 1852.34
| 134.994 | 1908.75 | 1238.45 | 1238.45 | 1261.44 | 1307.43 | 1772.04 | 1864.01
| 134.944 | 1850 | 1237.85 | 1237.85 | 1267.48 | 1316.51 | 1767.25 | 1875.53
| 134.894 | 1880 | 1237.22 | 1237.22 | 1275.09 | 1326.63 | 1759.95 | 1887.21
| 134.844 | 1883.75 | 1236.59 | 1236.59 | 1284.58 | 1337.88 | 1750.27 | 1899.54
| 134.794 | 1916.25 | 1235.93 | 1235.93 | 1296.27 | 1350.33 | 1738.33 | 1913.07
| 134.744 | 1963.75 | 1235.22 | 1235.22 | 1310.51 | 1364.01 | 1724.28 | 1928.36
| 134.694 | 1893.13 | 1234.58 | 1234.58 | 1327.68 | 1379.1 | 1708.44 | 1946.08
| 134.644 | 1951.25 | 1233.88 | 1233.88 | 1348 | 1395.6 | 1690.87 | 1966.71
| 134.594 | 1982.5 | 1233.14 | 1233.15 | 1371.75 | 1413.59 | 1671.78 | 1990.84
| 134.544 | 2015.63 | 1232.38 | 1232.38 | 1399.19 | 1433.03 | 1651.54 | 2019
| 134.494 | 2095 | 1231.54 | 1231.54 | 1430.4 | 1453.89 | 1630.34 | 2051.55
| 134.444 | 2083.75 | 1230.7 | 1230.71 | 1465.5 | 1476.26 | 1608.5 | 2088.85
| 134.394 | 2148.75 | 1229.81 | 1229.82 | 1504.34 | 1500.03 | 1586.19 | 2130.95
| 134.344 | 2105.63 | 1228.95 | 1228.96 | 1546.77 | 1525.26 | 1563.74 | 2177.88
| 134.294 | 2250 | 1227.95 | 1227.97 | 1591.98 | 1551.71 | 1541.16 | 2228.96
| 134.244 | 2285.63 | 1226.92 | 1226.95 | 1639.31 | 1579.38 | 1518.75 | 2283.63
| 134.194 | 2353.75 | 1225.82 | 1225.87 | 1687.73 | 1608.18 | 1496.67 | 2340.99
| 134.144 | 2361.88 | 1224.71 | 1224.78 | 1736.07 | 1637.94 | 1475.16 | 2399.82
| 134.094 | 2491.88 | 1223.47 | 1223.58 | 1782.8 | 1668.32 | 1454.18 | 2458.46
| 134.044 | 2495.63 | 1222.23 | 1222.39 | 1826.48 | 1699.21 | 1433.96 | 2515.35
| 133.994 | 2557.5 | 1220.92 | 1221.16 | 1865.43 | 1730.3 | 1414.54 | 2568.65
| 133.944 | 2616.25 | 1219.56 | 1219.9 | 1897.87 | 1761.31 | 1395.97 | 2616.36
| 133.894 | 2597.5 | 1218.22 | 1218.7 | 1922.51 | 1791.99 | 1378.37 | 2656.93
| 133.844 | 2760.63 | 1216.71 | 1217.41 | 1938.09 | 1821.83 | 1361.6 | 2688.81
| 133.794 | 2723.75 | 1215.24 | 1216.24 | 1944.04 | 1850.68 | 1345.86 | 2711.12
| 133.744 | 2743.75 | 1213.74 | 1215.16 | 1939.95 | 1877.97 | 1331.17 | 2723.02
| 133.694 | 2727.5 | 1212.26 | 1214.25 | 1925.98 | 1903.45 | 1317.5 | 2724.38
| 133.644 | 2671.88 | 1210.84 | 1213.61 | 1902.74 | 1926.79 | 1304.83 | 2715.46
| 133.594 | 2734.38 | 1209.35 | 1213.17 | 1871.09 | 1947.55 | 1293.03 | 2696.8
| 133.544 | 2710.63 | 1207.88 | 1213.11 | 1832.32 | 1965.48 | 1282.15 | 2669.42
| 133.494 | 2658.13 | 1206.47 | 1213.58 | 1788.03 | 1980.33 | 1272.16 | 2634.7
| 133.444 | 2575.63 | 1205.13 | 1214.73 | 1739.99 | 1991.86 | 1263.05 | 2594.26
| 133.394 | 2498.13 | 1203.87 | 1216.72 | 1689.8 | 1999.88 | 1254.78 | 2549.59
| 133.344 | 2535 | 1202.56 | 1219.63 | 1638.85 | 2004.06 | 1247.17 | 2502.02
| 133.294 | 2510 | 1201.29 | 1223.76 | 1588.51 | 2004.12 | 1240.29 | 2452.82
| 133.244 | 2365 | 1200.15 | 1229.49 | 1540.02 | 2000.47 | 1234.16 | 2403.68
| 133.194 | 2350.63 | 1199.03 | 1237.02 | 1494.12 | 1993 | 1228.59 | 2355.64
| 133.144 | 2288.13 | 1197.96 | 1246.75 | 1451.51 | 1981.88 | 1223.58 | 2309.83
| 133.094 | 2203.13 | 1196.98 | 1259.2 | 1412.74 | 1967.28 | 1219.11 | 2267.39
| 133.044 | 2167.5 | 1196.03 | 1274.73 | 1377.86 | 1949.37 | 1215.09 | 2228.96
| 132.994 | 2208.13 | 1195.04 | 1293.72 | 1346.82 | 1928.34 | 1211.41 | 2195.16
| 132.944 | 2142.5 | 1194.12 | 1316.78 | 1319.64 | 1904.59 | 1208.12 | 2166.78
| 132.894 | 2075 | 1193.26 | 1344.38 | 1296.12 | 1878.36 | 1205.21 | 2144.31
| 132.844 | 2181.25 | 1192.29 | 1376.84 | 1275.83 | 1849.85 | 1202.48 | 2128.13
| 132.794 | 2153.75 | 1191.35 | 1414.68 | 1258.6 | 1819.67 | 1200.01 | 2118.9
| 132.744 | 2130 | 1190.44 | 1458.2 | 1244.1 | 1788.2 | 1197.77 | 2116.95
| 132.694 | 2155.63 | 1189.49 | 1507.62 | 1231.99 | 1755.74 | 1195.69 | 2122.56
| 132.644 | 2160 | 1188.55 | 1562.92 | 1221.93 | 1722.67 | 1193.76 | 2135.66
| 132.594 | 2203.75 | 1187.55 | 1623.68 | 1213.57 | 1689.27 | 1191.93 | 2155.8
| 132.544 | 2160.63 | 1186.6 | 1689.4 | 1206.7 | 1655.95 | 1190.27 | 2182.51
| 132.494 | 2223.13 | 1185.59 | 1759.04 | 1200.99 | 1622.88 | 1188.65 | 2214.8
| 132.444 | 2284.38 | 1184.52 | 1831.35 | 1196.22 | 1590.37 | 1187.06 | 2251.45
| 132.394 | 2366.25 | 1183.36 | 1904.69 | 1192.18 | 1558.61 | 1185.48 | 2290.88
| 132.344 | 2285 | 1182.29 | 1977.26 | 1188.88 | 1527.94 | 1184.04 | 2331.26
| 132.294 | 2336.88 | 1181.16 | 2046.69 | 1186.05 | 1498.37 | 1182.61 | 2370.24
| 132.244 | 2423.75 | 1179.94 | 2110.32 | 1183.55 | 1469.99 | 1181.14 | 2405.16
| 132.194 | 2430 | 1178.72 | 2165.89 | 1181.36 | 1442.98 | 1179.7 | 2433.76
| 132.144 | 2413.13 | 1177.52 | 2211.14 | 1179.43 | 1417.42 | 1178.32 | 2453.76
| 132.094 | 2402.5 | 1176.32 | 2244.09 | 1177.69 | 1393.35 | 1176.98 | 2463.14
| 132.044 | 2420 | 1175.1 | 2263.18 | 1176.08 | 1370.75 | 1175.64 | 2460.34
| 131.994 | 2450.63 | 1173.86 | 2267.47 | 1174.55 | 1349.74 | 1174.29 | 2444.48
| 131.944 | 2378.13 | 1172.68 | 2256.79 | 1173.17 | 1330.29 | 1173.03 | 2415.23
| 131.894 | 2415.63 | 1171.47 | 2231.45 | 1171.81 | 1312.24 | 1171.75 | 2372.84
| 131.844 | 2385 | 1170.28 | 2192.29 | 1170.52 | 1295.6 | 1170.51 | 2318.07
| 131.794 | 2213.75 | 1169.26 | 2141.47 | 1169.42 | 1280.47 | 1169.45 | 2253.02
| 131.744 | 2223.75 | 1168.23 | 2081.01 | 1168.34 | 1266.6 | 1168.38 | 2179.64
| 131.694 | 2061.88 | 1167.36 | 2013.44 | 1167.43 | 1254.09 | 1167.48 | 2100.36
| 131.644 | 2032.5 | 1166.51 | 1941.04 | 1166.56 | 1242.74 | 1166.61 | 2017.4
| 131.594 | 1924.38 | 1165.77 | 1866.25 | 1165.81 | 1232.56 | 1165.85 | 1933.14
| 131.544 | 1888.75 | 1165.07 | 1791.16 | 1165.09 | 1223.47 | 1165.13 | 1849.64
| 131.494 | 1806.88 | 1164.44 | 1717.69 | 1164.45 | 1215.36 | 1164.49 | 1768.67
| 131.444 | 1719.38 | 1163.9 | 1647.46 | 1163.91 | 1208.15 | 1163.94 | 1691.76
| 131.394 | 1628.75 | 1163.44 | 1581.72 | 1163.45 | 1201.79 | 1163.47 | 1620.1
| 131.344 | 1573.13 | 1163.04 | 1521.17 | 1163.05 | 1196.17 | 1163.07 | 1554.32
| 131.294 | 1437.5 | 1162.78 | 1466.36 | 1162.78 | 1191.3 | 1162.79 | 1494.91
| 131.244 | 1445.63 | 1162.5 | 1417.37 | 1162.5 | 1186.99 | 1162.51 | 1441.88
| 131.194 | 1341.25 | 1162.33 | 1374.28 | 1162.33 | 1183.29 | 1162.34 | 1395.25
| 131.144 | 1313.75 | 1162.18 | 1336.81 | 1162.18 | 1180.07 | 1162.19 | 1354.71
| 131.094 | 1320 | 1162.02 | 1304.59 | 1162.02 | 1177.28 | 1162.03 | 1319.85
| 131.044 | 1265 | 1161.92 | 1277.29 | 1161.92 | 1174.88 | 1161.93 | 1290.26
| 130.994 | 1253.75 | 1161.83 | 1254.48 | 1161.83 | 1172.81 | 1161.84 | 1265.47
| 130.944 | 1191.88 | 1161.8 | 1235.57 | 1161.8 | 1171.08 | 1161.81 | 1244.85
| 130.894 | 1243.75 | 1161.72 | 1219.96 | 1161.72 | 1169.53 | 1161.73 | 1227.78
| 130.844 | 1241.25 | 1161.65 | 1207.24 | 1161.65 | 1168.2 | 1161.65 | 1213.8
| 130.794 | 1190.63 | 1161.62 | 1197.01 | 1161.62 | 1167.1 | 1161.62 | 1202.5
| 130.744 | 1181.25 | 1161.6 | 1188.84 | 1161.6 | 1166.17 | 1161.6 | 1193.42
| 130.694 | 1195 | 1161.57 | 1182.36 | 1161.57 | 1165.38 | 1161.57 | 1186.18
| 130.644 | 1235.63 | 1161.49 | 1177.24 | 1161.49 | 1164.66 | 1161.49 | 1180.41
| 130.594 | 1202.5 | 1161.45 | 1173.3 | 1161.45 | 1164.08 | 1161.45 | 1175.92
| 130.544 | 1174.38 | 1161.44 | 1170.28 | 1161.44 | 1163.61 | 1161.44 | 1172.45
| 130.494 | 1211.88 | 1161.39 | 1167.94 | 1161.39 | 1163.18 | 1161.39 | 1169.72
| 130.444 | 1248.13 | 1161.31 | 1166.11 | 1161.31 | 1162.77 | 1161.31 | 1167.58
| 130.394 | 1225.63 | 1161.24 | 1164.74 | 1161.24 | 1162.44 | 1161.24 | 1165.94
| 130.344 | 1192.5 | 1161.21 | 1163.74 | 1161.21 | 1162.19 | 1161.21 | 1164.72
| 130.294 | 1141.25 | 1161.19 | 1163 | 1161.19 | 1161.99 | 1161.19 | 1163.8
| 130.244 | 1180.63 | 1161.17 | 1162.46 | 1161.17 | 1161.82 | 1161.17 | 1163.11
| 130.194 | 1212.5 | 1161.12 | 1162.03 | 1161.12 | 1161.65 | 1161.12 | 1162.56
| 130.144 | 1172.5 | 1161.11 | 1161.75 | 1161.11 | 1161.54 | 1161.11 | 1162.17
| 130.094 | 1168.13 | 1161.11 | 1161.55 | 1161.11 | 1161.45 | 1161.11 | 1161.89
| 130.044 | 1176.25 | 1161.09 | 1161.4 | 1161.09 | 1161.37 | 1161.09 | 1161.67
| 129.994 | 1195.63 | 1161.06 | 1161.27 | 1161.06 | 1161.28 | 1161.06 | 1161.49
| 129.944 | 1158.75 | 1161.06 | 1161.2 | 1161.06 | 1161.23 | 1161.06 | 1161.37
| 129.894 | 1212.5 | 1161.01 | 1161.1 | 1161.01 | 1161.15 | 1161.01 | 1161.24
| 129.844 | 1164.38 | 1161 | 1161.07 | 1161 | 1161.11 | 1161 | 1161.18
| 129.794 | 1152.5 | 1160.99 | 1161.04 | 1160.99 | 1161.08 | 1160.99 | 1161.12
| 129.744 | 1198.75 | 1160.96 | 1160.98 | 1160.96 | 1161.03 | 1160.96 | 1161.05
| 129.694 | 1150.63 | 1160.95 | 1160.97 | 1160.95 | 1161 | 1160.95 | 1161.02
| 129.644 | 1103.13 | 1160.89 | 1160.9 | 1160.89 | 1160.93 | 1160.89 | 1160.95
| 129.594 | 1144.38 | 1160.87 | 1160.88 | 1160.87 | 1160.91 | 1160.87 | 1160.92
| 129.544 | 1134.38 | 1160.85 | 1160.85 | 1160.85 | 1160.88 | 1160.85 | 1160.88
| 129.494 | 1153.75 | 1160.84 | 1160.84 | 1160.84 | 1160.86 | 1160.84 | 1160.87
| 129.444 | 1082.5 | 1160.77 | 1160.77 | 1160.77 | 1160.78 | 1160.77 | 1160.78
| 129.394 | 1139.38 | 1160.74 | 1160.75 | 1160.74 | 1160.76 | 1160.74 | 1160.76
| 129.344 | 1169.38 | 1160.74 | 1160.74 | 1160.74 | 1160.75 | 1160.74 | 1160.75
| 129.294 | 1157.5 | 1160.73 | 1160.73 | 1160.73 | 1160.74 | 1160.73 | 1160.74
| 129.244 | 1137.5 | 1160.71 | 1160.71 | 1160.71 | 1160.72 | 1160.71 | 1160.72
| 129.194 | 1159.38 | 1160.71 | 1160.71 | 1160.71 | 1160.71 | 1160.71 | 1160.71
| 129.144 | 1153.13 | 1160.7 | 1160.7 | 1160.7 | 1160.71 | 1160.7 | 1160.71
| 129.094 | 1194.38 | 1160.67 | 1160.67 | 1160.67 | 1160.67 | 1160.67 | 1160.67
| 129.044 | 1131.25 | 1160.64 | 1160.64 | 1160.64 | 1160.64 | 1160.64 | 1160.64
| 128.994 | 1150 | 1160.63 | 1160.63 | 1160.63 | 1160.63 | 1160.63 | 1160.63
| 128.944 | 1203.75 | 1160.59 | 1160.59 | 1160.59 | 1160.59 | 1160.59 | 1160.59
| 128.894 | 1169.38 | 1160.58 | 1160.58 | 1160.58 | 1160.58 | 1160.58 | 1160.58
| 128.844 | 1148.13 | 1160.57 | 1160.57 | 1160.57 | 1160.57 | 1160.57 | 1160.57
| 128.794 | 1134.38 | 1160.54 | 1160.54 | 1160.54 | 1160.54 | 1160.54 | 1160.54
| 128.744 | 1188.13 | 1160.51 | 1160.51 | 1160.51 | 1160.51 | 1160.51 | 1160.51
| 128.694 | 1168.75 | 1160.51 | 1160.51 | 1160.51 | 1160.51 | 1160.51 | 1160.51
| 128.644 | 1158.13 | 1160.5 | 1160.5 | 1160.5 | 1160.5 | 1160.5 | 1160.5
| 128.594 | 1171.25 | 1160.49 | 1160.49 | 1160.49 | 1160.49 | 1160.49 | 1160.49
| 128.544 | 1136.25 | 1160.47 | 1160.47 | 1160.47 | 1160.47 | 1160.47 | 1160.47
| 128.494 | 1179.38 | 1160.45 | 1160.45 | 1160.45 | 1160.45 | 1160.45 | 1160.45
| 128.444 | 1106.25 | 1160.4 | 1160.4 | 1160.4 | 1160.4 | 1160.4 | 1160.4
| 128.394 | 1150.63 | 1160.39 | 1160.39 | 1160.39 | 1160.39 | 1160.39 | 1160.39
| 128.344 | 1155 | 1160.38 | 1160.38 | 1160.38 | 1160.38 | 1160.38 | 1160.38
| 128.294 | 1186.88 | 1160.36 | 1160.36 | 1160.36 | 1160.36 | 1160.36 | 1160.36
| 128.244 | 1201.88 | 1160.32 | 1160.32 | 1160.32 | 1160.32 | 1160.32 | 1160.32
| 128.194 | 1135 | 1160.29 | 1160.29 | 1160.29 | 1160.29 | 1160.29 | 1160.29
| 128.144 | 1215.63 | 1160.24 | 1160.24 | 1160.24 | 1160.24 | 1160.24 | 1160.24
| 128.094 | 1162.5 | 1160.24 | 1160.24 | 1160.24 | 1160.24 | 1160.24 | 1160.24
| 128.044 | 1146.88 | 1160.22 | 1160.22 | 1160.22 | 1160.22 | 1160.22 | 1160.22
| 127.994 | 1175.63 | 1160.21 | 1160.21 | 1160.21 | 1160.21 | 1160.21 | 1160.21
| 127.944 | 1158.13 | 1158.13 | 1158.13 | 1158.13 | 1158.13 | 1158.13 | 1158.13
| 127.894 | 1173.13 | 1173.13 | 1173.13 | 1173.13 | 1173.13 | 1173.13 | 1173.13
| 127.844 | 1176.88 | 1176.88 | 1176.88 | 1176.88 | 1176.88 | 1176.88 | 1176.88
| 127.794 | 1151.25 | 1151.25 | 1151.25 | 1151.25 | 1151.25 | 1151.25 | 1151.25
| 127.744 | 1172.5 | 1172.5 | 1172.5 | 1172.5 | 1172.5 | 1172.5 | 1172.5
| 127.694 | 1155.63 | 1155.63 | 1155.63 | 1155.63 | 1155.63 | 1155.63 | 1155.63
| 127.644 | 1121.88 | 1121.88 | 1121.88 | 1121.88 | 1121.88 | 1121.88 | 1121.88
| 127.594 | 1134.38 | 1134.38 | 1134.38 | 1134.38 | 1134.38 | 1134.38 | 1134.38
| 127.544 | 1166.25 | 1166.25 | 1166.25 | 1166.25 | 1166.25 | 1166.25 | 1166.25

## C 1s - Bare SVO
C 1s | XPS data - Bare SVO sample
| Raw data |  | Fit |  |  |  |  | Components
[9 empty] | Position [eV] | FWHM [eV]
| Binding Energy [eV] | Data [CPS] | Shirley Background | C 1s (C-C) | C 1s (C-O) | C 1s (Carbonate) | Envelope | C 1s (C-C) | 285 | 1.36
| 294.516 | 4690.63 | 4690.63 | 4690.63 | 4690.63 | 4690.63 | 4690.63 | C 1s (C-O) | 286.09 | 1.38
| 294.416 | 4881.25 | 4881.25 | 4881.25 | 4881.25 | 4881.25 | 4881.25 | C 1s (Carbonate) | 288.7 | 1.93
| 294.316 | 4484.38 | 4484.38 | 4484.38 | 4484.38 | 4484.38 | 4484.38
| 294.216 | 4612.5 | 4612.5 | 4612.5 | 4612.5 | 4612.5 | 4612.5
| 294.116 | 4687.5 | 4687.5 | 4687.5 | 4687.5 | 4687.5 | 4687.5
| 294.016 | 4787.5 | 4787.5 | 4787.5 | 4787.5 | 4787.5 | 4787.5
| 293.916 | 4778.13 | 4778.13 | 4778.13 | 4778.13 | 4778.13 | 4778.13
| 293.816 | 4665.63 | 4665.63 | 4665.63 | 4665.63 | 4665.63 | 4665.63
| 293.716 | 4737.5 | 4737.5 | 4737.5 | 4737.5 | 4737.5 | 4737.5
| 293.616 | 4612.5 | 4612.5 | 4612.5 | 4612.5 | 4612.5 | 4612.5
| 293.516 | 4643.75 | 4643.75 | 4643.75 | 4643.75 | 4643.75 | 4643.75
| 293.416 | 4796.88 | 4796.88 | 4796.88 | 4796.88 | 4796.88 | 4796.88
| 293.316 | 4837.5 | 4837.5 | 4837.5 | 4837.5 | 4837.5 | 4837.5
| 293.216 | 4693.75 | 4693.75 | 4693.75 | 4693.75 | 4693.76 | 4693.76
| 293.116 | 4971.88 | 4971.88 | 4971.88 | 4971.88 | 4971.89 | 4971.89
| 293.016 | 4887.5 | 4887.5 | 4887.5 | 4887.5 | 4887.52 | 4887.52
| 292.916 | 4903.13 | 4903.13 | 4903.13 | 4903.13 | 4903.16 | 4903.16
| 292.816 | 4859.38 | 4859.38 | 4859.38 | 4859.38 | 4859.42 | 4859.42
| 292.716 | 4784.38 | 4784.38 | 4784.38 | 4784.38 | 4784.45 | 4784.45
| 292.616 | 4731.25 | 4731.25 | 4731.25 | 4731.25 | 4731.36 | 4731.36
| 292.516 | 4721.88 | 4721.88 | 4721.88 | 4721.88 | 4722.05 | 4722.05
| 292.416 | 4762.5 | 4762.5 | 4762.5 | 4762.5 | 4762.76 | 4762.76
| 292.316 | 4653.13 | 4653.13 | 4653.13 | 4653.13 | 4653.51 | 4653.51
| 292.216 | 4600 | 4600 | 4600 | 4600 | 4600.56 | 4600.56
| 292.116 | 4525 | 4525 | 4525 | 4525 | 4525.82 | 4525.82
| 292.016 | 4637.5 | 4637.5 | 4637.5 | 4637.5 | 4638.68 | 4638.68
| 291.916 | 4593.75 | 4593.75 | 4593.75 | 4593.75 | 4595.44 | 4595.44
| 291.816 | 4434.38 | 4434.38 | 4434.38 | 4434.38 | 4436.78 | 4436.78
| 291.716 | 4828.13 | 4828.13 | 4828.13 | 4828.13 | 4831.51 | 4831.51
| 291.616 | 4618.75 | 4618.75 | 4618.75 | 4618.75 | 4623.47 | 4623.47
| 291.516 | 4646.88 | 4646.88 | 4646.88 | 4646.88 | 4653.4 | 4653.4
| 291.416 | 4590.63 | 4540.55 | 4540.55 | 4540.55 | 4549.49 | 4549.49
| 291.316 | 4384.38 | 4540.31 | 4540.31 | 4540.31 | 4552.46 | 4552.46
| 291.216 | 4753.13 | 4539.98 | 4539.98 | 4539.98 | 4556.34 | 4556.34
| 291.116 | 4590.63 | 4539.91 | 4539.91 | 4539.91 | 4561.74 | 4561.74
| 291.016 | 4843.75 | 4539.44 | 4539.44 | 4539.44 | 4568.33 | 4568.33
| 290.916 | 4687.5 | 4539.21 | 4539.21 | 4539.21 | 4577.08 | 4577.08
| 290.816 | 4718.75 | 4538.94 | 4538.94 | 4538.94 | 4588.12 | 4588.12
| 290.716 | 4559.38 | 4538.91 | 4538.91 | 4538.91 | 4602.2 | 4602.2
| 290.616 | 4846.88 | 4538.43 | 4538.43 | 4538.43 | 4619.13 | 4619.13
| 290.516 | 4784.38 | 4538.06 | 4538.06 | 4538.06 | 4639.97 | 4639.97
| 290.416 | 4531.25 | 4538.05 | 4538.05 | 4538.05 | 4665.52 | 4665.52
| 290.316 | 4771.88 | 4537.69 | 4537.69 | 4537.69 | 4695.57 | 4695.57
| 290.216 | 4490.63 | 4537.62 | 4537.62 | 4537.62 | 4731.21 | 4731.21
| 290.116 | 4881.25 | 4537.09 | 4537.09 | 4537.09 | 4772.04 | 4772.04
| 290.016 | 4781.25 | 4536.72 | 4536.72 | 4536.72 | 4818.87 | 4818.87
| 289.916 | 4828.13 | 4536.27 | 4536.27 | 4536.27 | 4871.44 | 4871.44
| 289.816 | 4934.38 | 4535.66 | 4535.66 | 4535.66 | 4929.37 | 4929.37
| 289.716 | 5153.13 | 4534.71 | 4534.71 | 4534.71 | 4991.86 | 4991.86
| 289.616 | 5093.75 | 4533.85 | 4533.85 | 4533.86 | 5058.31 | 5058.31
| 289.516 | 5153.13 | 4532.91 | 4532.91 | 4532.91 | 5127.13 | 5127.13
| 289.416 | 5306.25 | 4531.72 | 4531.72 | 4531.72 | 5196.34 | 5196.35
| 289.316 | 5143.75 | 4530.78 | 4530.78 | 4530.79 | 5264.27 | 5264.27
| 289.216 | 5084.38 | 4529.93 | 4529.93 | 4529.95 | 5328.28 | 5328.29
| 289.116 | 5509.38 | 4528.43 | 4528.43 | 4528.45 | 5385.04 | 5385.07
| 289.016 | 5209.38 | 4527.39 | 4527.39 | 4527.43 | 5433.13 | 5433.17
| 288.916 | 5493.75 | 4525.91 | 4525.91 | 4525.99 | 5469.32 | 5469.41
| 288.816 | 5334.38 | 4524.67 | 4524.67 | 4524.81 | 5492.44 | 5492.58
| 288.716 | 5493.75 | 4523.18 | 4523.18 | 4523.44 | 5500.73 | 5500.98
| 288.616 | 5450 | 4521.76 | 4521.76 | 4522.2 | 5493.99 | 5494.44
| 288.516 | 5803.13 | 4519.8 | 4519.8 | 4520.55 | 5471.9 | 5472.66
| 288.416 | 5443.75 | 4518.38 | 4518.39 | 4519.64 | 5436.59 | 5437.87
| 288.316 | 5593.75 | 4516.73 | 4516.76 | 4518.81 | 5389 | 5391.1
| 288.216 | 5306.25 | 4515.52 | 4515.57 | 4518.88 | 5331.98 | 5335.4
| 288.116 | 5518.75 | 4513.98 | 4514.08 | 4519.32 | 5267.29 | 5272.72
| 288.016 | 5128.13 | 4513.04 | 4513.23 | 4521.36 | 5198.43 | 5206.94
| 287.916 | 5109.38 | 4512.13 | 4512.48 | 4524.9 | 5127.35 | 5140.48
| 287.816 | 4912.5 | 4511.51 | 4512.17 | 4530.78 | 5056.59 | 5076.52
| 287.716 | 4934.38 | 4510.86 | 4512.05 | 4539.4 | 4987.75 | 5017.48
| 287.616 | 4765.63 | 4510.47 | 4512.58 | 4551.96 | 4922.67 | 4966.26
| 287.516 | 4843.75 | 4509.96 | 4513.64 | 4569.15 | 4862.09 | 4924.96
| 287.416 | 5034.38 | 4509.16 | 4515.49 | 4592.18 | 4806.59 | 4895.95
| 287.316 | 4868.75 | 4508.61 | 4519.29 | 4622.89 | 4757.1 | 4882.06
| 287.216 | 4887.5 | 4508.03 | 4525.71 | 4662.23 | 4713.44 | 4885.33
| 287.116 | 4834.38 | 4507.53 | 4536.27 | 4711.44 | 4675.58 | 4908.23
| 287.016 | 4928.13 | 4506.88 | 4552.73 | 4770.97 | 4642.98 | 4952.93
| 286.916 | 4950 | 4506.2 | 4578.32 | 4841.19 | 4615.35 | 5022.45
| 286.816 | 5171.88 | 4505.18 | 4616.49 | 4920.54 | 4591.87 | 5118.54
| 286.716 | 5378.13 | 4503.84 | 4672.46 | 5006.73 | 4572.04 | 5243.55
| 286.616 | 5562.5 | 4502.22 | 4752.94 | 5096.11 | 4555.37 | 5399.97
| 286.516 | 5681.25 | 4500.41 | 4866.29 | 5183.75 | 4541.45 | 5590.67
| 286.416 | 5621.88 | 4498.69 | 5023.24 | 5263.48 | 4530.09 | 5819.43
| 286.316 | 5993.75 | 4496.4 | 5235.05 | 5328.14 | 4520.21 | 6090.6
| 286.216 | 6340.63 | 4493.57 | 5513.45 | 5371.82 | 4511.46 | 6409.58
| 286.116 | 6934.38 | 4489.83 | 5870.07 | 5389.67 | 4503.15 | 6783.22
| 286.016 | 6950 | 4486.06 | 6316.12 | 5380.32 | 4495.89 | 7220.2
| 285.916 | 7965.63 | 4480.73 | 6856.59 | 5342.21 | 4487.92 | 7725.26
| 285.816 | 8412.5 | 4474.7 | 7494.33 | 5280.19 | 4479.91 | 8305.04
| 285.716 | 8840.63 | 4468.01 | 8218.16 | 5199.55 | 4471.75 | 8953.45
| 285.616 | 9621.88 | 4460.1 | 9005.89 | 5106.07 | 4462.77 | 9654.53
| 285.516 | 10278.1 | 4451.19 | 9823.28 | 5006.35 | 4453.07 | 10380.3
| 285.416 | 11281.3 | 4440.71 | 10622.7 | 4905.79 | 4442.03 | 11089.1
| 285.316 | 11762.5 | 4429.49 | 11347.5 | 4809.75 | 4430.4 | 11728.7
| 285.216 | 12221.9 | 4417.54 | 11934.3 | 4721.31 | 4418.17 | 12238.7
| 285.116 | 12521.9 | 4405.12 | 12329.9 | 4642.41 | 4405.55 | 12567.7
| 285.016 | 12621.9 | 4392.52 | 12494.5 | 4573.99 | 4392.81 | 12676.3
| 284.916 | 12321.9 | 4380.37 | 12410.5 | 4516.47 | 4380.56 | 12546.8
| 284.816 | 12353.1 | 4368.14 | 12084.5 | 4468.21 | 4368.27 | 12184.7
| 284.716 | 11834.4 | 4356.7 | 11546.1 | 4428.85 | 4356.78 | 11618.3
| 284.616 | 10837.5 | 4346.76 | 10849.6 | 4397.79 | 4346.82 | 10900.7
| 284.516 | 10053.1 | 4338.01 | 10055.2 | 4373.45 | 4338.05 | 10090.7
| 284.416 | 9050 | 4330.79 | 9222.36 | 4355 | 4330.81 | 9246.59
| 284.316 | 8553.13 | 4324.32 | 8402.01 | 4340.55 | 4324.33 | 8418.26
| 284.216 | 7803.13 | 4318.98 | 7635.07 | 4329.67 | 4318.99 | 7645.77
| 284.116 | 6862.5 | 4315.08 | 6950.46 | 4321.99 | 4315.09 | 6957.37
| 284.016 | 6425 | 4311.85 | 6360.04 | 4316.24 | 4311.85 | 6364.43
| 283.916 | 5787.5 | 4309.59 | 5867.55 | 4312.33 | 4309.59 | 5870.3
| 283.816 | 5471.88 | 4307.81 | 5468.41 | 4309.49 | 4307.81 | 5470.09
| 283.716 | 5000 | 4306.74 | 5153.92 | 4307.76 | 4306.75 | 5154.94
| 283.616 | 4937.5 | 4305.78 | 4912.75 | 4306.38 | 4305.78 | 4913.35
| 283.516 | 4615.63 | 4305.3 | 4732.28 | 4305.65 | 4305.3 | 4732.63
| 283.416 | 4703.13 | 4304.69 | 4599.4 | 4304.89 | 4304.69 | 4599.61
| 283.316 | 4456.25 | 4304.46 | 4504.08 | 4304.57 | 4304.46 | 4504.19
| 283.216 | 4571.88 | 4304.05 | 4436.74 | 4304.11 | 4304.05 | 4436.8
| 283.116 | 4437.5 | 4303.85 | 4390.41 | 4303.88 | 4303.85 | 4390.44
| 283.016 | 4384.38 | 4303.72 | 4359.36 | 4303.74 | 4303.72 | 4359.38
| 282.916 | 4531.25 | 4303.37 | 4338.48 | 4303.38 | 4303.37 | 4338.49
| 282.816 | 4403.13 | 4303.22 | 4324.97 | 4303.23 | 4303.22 | 4324.97
| 282.716 | 4318.75 | 4303.2 | 4316.42 | 4303.2 | 4303.2 | 4316.42
| 282.616 | 4328.13 | 4303.16 | 4311.04 | 4303.16 | 4303.16 | 4311.05
| 282.516 | 4325 | 4303.13 | 4307.75 | 4303.13 | 4303.13 | 4307.75
| 282.416 | 4256.25 | 4256.25 | 4258.92 | 4256.25 | 4256.25 | 4258.93
| 282.316 | 4384.38 | 4384.38 | 4385.89 | 4384.38 | 4384.38 | 4385.89
| 282.216 | 4362.5 | 4362.5 | 4363.34 | 4362.5 | 4362.5 | 4363.34
| 282.116 | 4487.5 | 4487.5 | 4487.96 | 4487.5 | 4487.5 | 4487.96
| 282.016 | 4475 | 4475 | 4475.25 | 4475 | 4475 | 4475.25
| 281.916 | 4465.63 | 4465.63 | 4465.76 | 4465.63 | 4465.63 | 4465.76
| 281.816 | 4506.25 | 4506.25 | 4506.32 | 4506.25 | 4506.25 | 4506.32
| 281.716 | 4709.38 | 4709.38 | 4709.41 | 4709.38 | 4709.38 | 4709.41
| 281.616 | 4662.5 | 4662.5 | 4662.52 | 4662.5 | 4662.5 | 4662.52
| 281.516 | 4659.38 | 4659.38 | 4659.38 | 4659.38 | 4659.38 | 4659.38
| 281.416 | 4956.25 | 4956.25 | 4956.25 | 4956.25 | 4956.25 | 4956.25
| 281.316 | 4693.75 | 4693.75 | 4693.75 | 4693.75 | 4693.75 | 4693.75
| 281.216 | 5121.88 | 5121.88 | 5121.88 | 5121.88 | 5121.88 | 5121.88
| 281.116 | 4990.63 | 4990.63 | 4990.63 | 4990.63 | 4990.63 | 4990.63
| 281.016 | 5362.5 | 5362.5 | 5362.5 | 5362.5 | 5362.5 | 5362.5
| 280.916 | 5531.25 | 5531.25 | 5531.25 | 5531.25 | 5531.25 | 5531.25
| 280.816 | 5828.13 | 5828.13 | 5828.13 | 5828.13 | 5828.13 | 5828.13
| 280.716 | 5521.88 | 5521.88 | 5521.88 | 5521.88 | 5521.88 | 5521.88
| 280.616 | 5962.5 | 5962.5 | 5962.5 | 5962.5 | 5962.5 | 5962.5
| 280.516 | 6246.88 | 6246.88 | 6246.88 | 6246.88 | 6246.88 | 6246.88
| 280.416 | 6109.38 | 6109.38 | 6109.38 | 6109.38 | 6109.38 | 6109.38
| 280.316 | 6450 | 6450 | 6450 | 6450 | 6450 | 6450
| 280.216 | 6768.75 | 6768.75 | 6768.75 | 6768.75 | 6768.75 | 6768.75
| 280.116 | 6856.25 | 6856.25 | 6856.25 | 6856.25 | 6856.25 | 6856.25
| 280.016 | 7028.13 | 7028.13 | 7028.13 | 7028.13 | 7028.13 | 7028.13
| 279.916 | 7153.13 | 7153.13 | 7153.13 | 7153.13 | 7153.13 | 7153.13
| 279.816 | 7462.5 | 7462.5 | 7462.5 | 7462.5 | 7462.5 | 7462.5
| 279.716 | 7659.38 | 7659.38 | 7659.38 | 7659.38 | 7659.38 | 7659.38
| 279.616 | 7693.75 | 7693.75 | 7693.75 | 7693.75 | 7693.75 | 7693.75
| 279.516 | 7681.25 | 7681.25 | 7681.25 | 7681.25 | 7681.25 | 7681.25
| 279.416 | 7565.63 | 7565.63 | 7565.63 | 7565.63 | 7565.63 | 7565.63
| 279.316 | 7493.75 | 7493.75 | 7493.75 | 7493.75 | 7493.75 | 7493.75
| 279.216 | 7581.25 | 7581.25 | 7581.25 | 7581.25 | 7581.25 | 7581.25
| 279.116 | 7196.88 | 7196.88 | 7196.88 | 7196.88 | 7196.88 | 7196.88
| 279.016 | 7268.75 | 7268.75 | 7268.75 | 7268.75 | 7268.75 | 7268.75
| 278.916 | 6871.88 | 6871.88 | 6871.88 | 6871.88 | 6871.88 | 6871.88
| 278.816 | 6737.5 | 6737.5 | 6737.5 | 6737.5 | 6737.5 | 6737.5
| 278.716 | 6593.75 | 6593.75 | 6593.75 | 6593.75 | 6593.75 | 6593.75
| 278.616 | 6631.25 | 6631.25 | 6631.25 | 6631.25 | 6631.25 | 6631.25
| 278.516 | 6315.63 | 6315.63 | 6315.63 | 6315.63 | 6315.63 | 6315.63
| 278.416 | 6340.63 | 6340.63 | 6340.63 | 6340.63 | 6340.63 | 6340.63
| 278.316 | 6018.75 | 6018.75 | 6018.75 | 6018.75 | 6018.75 | 6018.75
| 278.216 | 5937.5 | 5937.5 | 5937.5 | 5937.5 | 5937.5 | 5937.5
| 278.116 | 5900 | 5900 | 5900 | 5900 | 5900 | 5900
| 278.016 | 5259.38 | 5259.38 | 5259.38 | 5259.38 | 5259.38 | 5259.38
| 277.916 | 5296.88 | 5296.88 | 5296.88 | 5296.88 | 5296.88 | 5296.88
| 277.816 | 4878.13 | 4878.13 | 4878.13 | 4878.13 | 4878.13 | 4878.13
| 277.716 | 4750 | 4750 | 4750 | 4750 | 4750 | 4750
| 277.616 | 4700 | 4700 | 4700 | 4700 | 4700 | 4700
| 277.516 | 4606.25 | 4606.25 | 4606.25 | 4606.25 | 4606.25 | 4606.25
| 277.416 | 4734.38 | 4734.38 | 4734.38 | 4734.38 | 4734.38 | 4734.38
| 277.316 | 4415.63 | 4415.63 | 4415.63 | 4415.63 | 4415.63 | 4415.63
| 277.216 | 4246.88 | 4246.88 | 4246.88 | 4246.88 | 4246.88 | 4246.88
| 277.116 | 4187.5 | 4187.5 | 4187.5 | 4187.5 | 4187.5 | 4187.5
| 277.016 | 4150 | 4150 | 4150 | 4150 | 4150 | 4150
| 276.916 | 4071.88 | 4071.88 | 4071.88 | 4071.88 | 4071.88 | 4071.88
| 276.816 | 3915.63 | 3915.63 | 3915.63 | 3915.63 | 3915.63 | 3915.63
| 276.716 | 3990.63 | 3990.63 | 3990.63 | 3990.63 | 3990.63 | 3990.63
| 276.616 | 3975 | 3975 | 3975 | 3975 | 3975 | 3975
| 276.516 | 3875 | 3875 | 3875 | 3875 | 3875 | 3875
| 276.416 | 3731.25 | 3731.25 | 3731.25 | 3731.25 | 3731.25 | 3731.25
| 276.316 | 3712.5 | 3712.5 | 3712.5 | 3712.5 | 3712.5 | 3712.5
| 276.216 | 3812.5 | 3812.5 | 3812.5 | 3812.5 | 3812.5 | 3812.5
| 276.116 | 3796.88 | 3796.88 | 3796.88 | 3796.88 | 3796.88 | 3796.88
| 276.016 | 3775 | 3775 | 3775 | 3775 | 3775 | 3775
| 275.916 | 3500 | 3500 | 3500 | 3500 | 3500 | 3500
| 275.816 | 3493.75 | 3493.75 | 3493.75 | 3493.75 | 3493.75 | 3493.75
| 275.716 | 3543.75 | 3543.75 | 3543.75 | 3543.75 | 3543.75 | 3543.75
| 275.616 | 3475 | 3475 | 3475 | 3475 | 3475 | 3475
| 275.516 | 3512.5 | 3512.5 | 3512.5 | 3512.5 | 3512.5 | 3512.5
| 275.416 | 3409.38 | 3409.38 | 3409.38 | 3409.38 | 3409.38 | 3409.38
| 275.316 | 3390.63 | 3390.63 | 3390.63 | 3390.63 | 3390.63 | 3390.63
| 275.216 | 3393.75 | 3393.75 | 3393.75 | 3393.75 | 3393.75 | 3393.75
| 275.116 | 3453.13 | 3453.13 | 3453.13 | 3453.13 | 3453.13 | 3453.13
| 275.016 | 3493.75 | 3493.75 | 3493.75 | 3493.75 | 3493.75 | 3493.75
| 274.916 | 3615.63 | 3615.63 | 3615.63 | 3615.63 | 3615.63 | 3615.63
| 274.816 | 3268.75 | 3268.75 | 3268.75 | 3268.75 | 3268.75 | 3268.75
| 274.716 | 3378.13 | 3378.13 | 3378.13 | 3378.13 | 3378.13 | 3378.13
| 274.616 | 3478.13 | 3478.13 | 3478.13 | 3478.13 | 3478.13 | 3478.13
| 274.516 | 3343.75 | 3343.75 | 3343.75 | 3343.75 | 3343.75 | 3343.75

## C 1s - Cappes SVO
C 1s | XPS data - TiOx-Capped SVO sample
| Raw data |  | Fit |  |  |  |  | Components
[9 empty] | Position [eV] | FWHM [eV]
| Binding Energy [eV] | Data [CPS] | Shirley Background | C 1s (C-C) | C 1s (C-O) | C 1s (Carbonate) | Envelope | C 1s (C-C) | 285 | 1.38
| 292.544 | 2759.38 | 2759.38 | 2759.38 | 2759.38 | 2760.16 | 2760.16 | C 1s (C-O) | 286.27 | 1.39
| 292.444 | 2881.25 | 2881.25 | 2881.25 | 2881.25 | 2882.32 | 2882.32 | C 1s (Carbonate) | 288.72 | 2.23
| 292.344 | 2546.88 | 2546.88 | 2546.88 | 2546.88 | 2548.33 | 2548.33
| 292.244 | 2759.38 | 2759.38 | 2759.38 | 2759.38 | 2761.34 | 2761.34
| 292.144 | 2496.88 | 2496.88 | 2496.88 | 2496.88 | 2499.51 | 2499.51
| 292.044 | 2684.38 | 2684.38 | 2684.38 | 2684.38 | 2687.88 | 2687.88
| 291.944 | 2440.63 | 2440.63 | 2440.63 | 2440.63 | 2445.27 | 2445.27
| 291.844 | 2621.88 | 2621.88 | 2621.88 | 2621.88 | 2627.96 | 2627.96
| 291.744 | 2343.75 | 2343.75 | 2343.75 | 2343.75 | 2351.7 | 2351.7
| 291.644 | 2496.88 | 2496.88 | 2496.88 | 2496.88 | 2507.19 | 2507.19
| 291.544 | 2487.5 | 2487.5 | 2487.5 | 2487.5 | 2500.76 | 2500.76
| 291.444 | 2643.75 | 2643.75 | 2643.75 | 2643.75 | 2660.69 | 2660.69
| 291.344 | 2778.13 | 2778.13 | 2778.13 | 2778.13 | 2799.67 | 2799.67
| 291.244 | 2459.38 | 2459.38 | 2459.38 | 2459.38 | 2486.56 | 2486.56
| 291.144 | 2559.38 | 2559.38 | 2559.38 | 2559.38 | 2593.4 | 2593.4
| 291.044 | 2434.38 | 2434.38 | 2434.38 | 2434.38 | 2476.7 | 2476.7
| 290.944 | 2403.13 | 2405.21 | 2405.21 | 2405.21 | 2457.54 | 2457.54
| 290.844 | 2378.13 | 2405.18 | 2405.18 | 2405.18 | 2469.36 | 2469.36
| 290.744 | 2581.25 | 2405.02 | 2405.02 | 2405.02 | 2483.1 | 2483.1
| 290.644 | 2406.25 | 2405.02 | 2405.02 | 2405.02 | 2499.49 | 2499.49
| 290.544 | 2543.75 | 2404.9 | 2404.9 | 2404.9 | 2518.28 | 2518.28
| 290.444 | 2571.88 | 2404.75 | 2404.75 | 2404.75 | 2539.72 | 2539.72
| 290.344 | 2362.5 | 2404.71 | 2404.71 | 2404.71 | 2564.16 | 2564.16
| 290.244 | 2700 | 2404.44 | 2404.44 | 2404.44 | 2591.46 | 2591.46
| 290.144 | 2625 | 2404.24 | 2404.24 | 2404.24 | 2621.71 | 2621.71
| 290.044 | 2690.63 | 2403.98 | 2403.98 | 2403.98 | 2654.68 | 2654.68
| 289.944 | 2662.5 | 2403.75 | 2403.75 | 2403.75 | 2690.39 | 2690.39
| 289.844 | 2768.75 | 2403.42 | 2403.42 | 2403.42 | 2728.27 | 2728.27
| 289.744 | 2775 | 2403.08 | 2403.08 | 2403.08 | 2767.81 | 2767.81
| 289.644 | 2809.38 | 2402.71 | 2402.71 | 2402.72 | 2808.38 | 2808.38
| 289.544 | 2893.75 | 2402.27 | 2402.27 | 2402.28 | 2849.1 | 2849.11
| 289.444 | 2893.75 | 2401.83 | 2401.83 | 2401.84 | 2889.05 | 2889.07
| 289.344 | 2915.63 | 2401.36 | 2401.36 | 2401.39 | 2927.22 | 2927.25
| 289.244 | 3015.63 | 2400.81 | 2400.81 | 2400.86 | 2962.37 | 2962.42
| 289.144 | 3143.75 | 2400.13 | 2400.13 | 2400.23 | 2993.14 | 2993.23
| 289.044 | 3100 | 2399.5 | 2399.5 | 2399.67 | 3018.87 | 3019.04
| 288.944 | 3125 | 2398.85 | 2398.85 | 2399.14 | 3038.64 | 3038.93
| 288.844 | 2934.38 | 2398.36 | 2398.36 | 2398.87 | 3051.4 | 3051.91
| 288.744 | 3075 | 2397.75 | 2397.75 | 2398.61 | 3056.6 | 3057.47
| 288.644 | 2981.25 | 2397.22 | 2397.23 | 2398.66 | 3054.43 | 3055.87
| 288.544 | 2940.63 | 2396.73 | 2396.74 | 2399.09 | 3044.82 | 3047.19
| 288.444 | 3121.88 | 2396.08 | 2396.09 | 2399.9 | 3027.41 | 3031.24
| 288.344 | 3046.88 | 2395.49 | 2395.51 | 2401.56 | 3003.69 | 3009.78
| 288.244 | 2812.5 | 2395.11 | 2395.15 | 2404.59 | 2974.58 | 2984.1
| 288.144 | 2875 | 2394.68 | 2394.75 | 2409.2 | 2940.61 | 2955.21
| 288.044 | 2846.88 | 2394.27 | 2394.42 | 2416.19 | 2903.02 | 2925.08
| 287.944 | 2846.88 | 2393.86 | 2394.13 | 2426.38 | 2863.07 | 2895.87
| 287.844 | 2968.75 | 2393.34 | 2393.84 | 2440.71 | 2821.69 | 2869.56
| 287.744 | 2909.38 | 2392.87 | 2393.78 | 2460.6 | 2780.03 | 2848.66
| 287.644 | 2900 | 2392.41 | 2394.01 | 2487.6 | 2739.03 | 2835.8
| 287.544 | 2768.75 | 2392.07 | 2394.83 | 2523.52 | 2699.47 | 2833.68
| 287.444 | 2806.25 | 2391.7 | 2396.39 | 2569.73 | 2661.84 | 2844.56
| 287.344 | 3025 | 2391.13 | 2398.99 | 2627.54 | 2626.56 | 2870.84
| 287.244 | 2925 | 2390.64 | 2403.58 | 2698.4 | 2594.05 | 2914.74
| 287.144 | 3225 | 2389.89 | 2410.78 | 2782.59 | 2564.11 | 2977.7
| 287.044 | 3096.88 | 2389.25 | 2422.38 | 2879.41 | 2537.33 | 3060.63
| 286.944 | 3268.75 | 2388.45 | 2440.24 | 2986.45 | 2513.39 | 3163.17
| 286.844 | 3350 | 2387.59 | 2467.12 | 3099.99 | 2492.12 | 3284.06
| 286.744 | 3403.13 | 2386.67 | 2506.56 | 3214.38 | 2473.41 | 3421.02
| 286.644 | 3465.63 | 2385.69 | 2563.13 | 3322.26 | 2457.27 | 3571.28
| 286.544 | 3781.25 | 2384.43 | 2642.32 | 3415.47 | 2443.04 | 3731.97
| 286.444 | 3665.63 | 2383.27 | 2752.2 | 3486.57 | 2430.87 | 3903.1
| 286.344 | 4025 | 2381.79 | 2899.58 | 3527.89 | 2420.18 | 4084.07
| 286.244 | 4221.88 | 2380.12 | 3092.98 | 3535.46 | 2410.92 | 4279.12
| 286.144 | 4662.5 | 2378.06 | 3340.5 | 3508.57 | 2402.57 | 4495.52
| 286.044 | 4765.63 | 2375.9 | 3650.52 | 3449.95 | 2395.25 | 4743.92
| 285.944 | 5059.38 | 2373.47 | 4028.15 | 3364.51 | 2388.67 | 5034.38
| 285.844 | 5300 | 2370.83 | 4472.9 | 3259.71 | 2382.69 | 5373.63
| 285.744 | 5837.5 | 2367.69 | 4978.92 | 3143.83 | 2376.87 | 5764.24
| 285.644 | 6396.88 | 2364.05 | 5533 | 3024.5 | 2371.1 | 6200.49
| 285.544 | 6696.88 | 2360.13 | 6113.24 | 2908.41 | 2365.53 | 6666.9
| 285.444 | 6925 | 2356.01 | 6687.04 | 2800.82 | 2360.1 | 7135.95
| 285.344 | 7712.5 | 2351.16 | 7215.43 | 2704.11 | 2354.25 | 7571.45
| 285.244 | 7618.75 | 2346.4 | 7657.91 | 2620.5 | 2348.71 | 7934.32
| 285.144 | 7909.38 | 2341.37 | 7974.85 | 2549.84 | 2343.09 | 8185.04
| 285.044 | 8212.5 | 2336.06 | 8131.03 | 2491.68 | 2337.34 | 8287.92
| 284.944 | 8356.25 | 2330.62 | 8114.2 | 2444.61 | 2331.55 | 8229.12
| 284.844 | 7825 | 2325.65 | 7926.32 | 2407.57 | 2326.33 | 8008.92
| 284.744 | 7600 | 2320.88 | 7585.14 | 2378.65 | 2321.38 | 7643.39
| 284.644 | 7203.13 | 2316.47 | 7121.37 | 2356.51 | 2316.83 | 7161.76
| 284.544 | 6984.38 | 2312.25 | 6575.49 | 2339.55 | 2312.5 | 6603.04
| 284.444 | 6000 | 2308.92 | 5991.51 | 2327.19 | 2309.1 | 6009.97
| 284.344 | 5468.75 | 2306.06 | 5406.43 | 2318.07 | 2306.19 | 5418.57
| 284.244 | 5140.63 | 2303.5 | 4850.25 | 2311.25 | 2303.59 | 4858.1
| 284.144 | 4490.63 | 2301.52 | 4345.95 | 2306.46 | 2301.58 | 4350.95
| 284.044 | 3890.63 | 2300.08 | 3905.69 | 2303.17 | 2300.13 | 3908.82
| 283.944 | 3481.25 | 2299.01 | 3533.38 | 2300.91 | 2299.04 | 3535.3
| 283.844 | 3256.25 | 2298.15 | 3227.65 | 2299.29 | 2298.17 | 3228.81
| 283.744 | 3103.13 | 2297.42 | 2983.35 | 2298.1 | 2297.43 | 2984.05
| 283.644 | 2681.25 | 2297.07 | 2794.52 | 2297.47 | 2297.08 | 2794.93
| 283.544 | 2862.5 | 2296.56 | 2650.53 | 2296.79 | 2296.57 | 2650.76
| 283.444 | 2456.25 | 2296.42 | 2543.58 | 2296.55 | 2296.42 | 2543.71
| 283.344 | 2737.5 | 2296.02 | 2465.39 | 2296.09 | 2296.02 | 2465.46
| 283.244 | 2412.5 | 2295.91 | 2409.97 | 2295.95 | 2295.92 | 2410.01
| 283.144 | 2515.63 | 2295.72 | 2371.32 | 2295.74 | 2295.72 | 2371.34
| 283.044 | 2453.13 | 2295.57 | 2344.77 | 2295.58 | 2295.57 | 2344.78
| 282.944 | 2384.38 | 2295.49 | 2326.93 | 2295.5 | 2295.49 | 2326.93
| 282.844 | 2306.25 | 2295.48 | 2315.19 | 2295.49 | 2295.48 | 2315.2
| 282.744 | 2356.25 | 2295.43 | 2307.6 | 2295.43 | 2295.43 | 2307.61
| 282.644 | 2440.63 | 2295.3 | 2302.7 | 2295.3 | 2295.3 | 2302.7
| 282.544 | 2490.63 | 2295.12 | 2299.53 | 2295.12 | 2295.12 | 2299.53
| 282.444 | 2375 | 2295.05 | 2297.63 | 2295.05 | 2295.05 | 2297.63
| 282.344 | 2396.88 | 2294.96 | 2296.44 | 2294.96 | 2294.96 | 2296.44
| 282.244 | 2459.38 | 2294.81 | 2295.65 | 2294.81 | 2294.81 | 2295.65
| 282.144 | 2312.5 | 2294.79 | 2295.26 | 2294.79 | 2294.79 | 2295.26
| 282.044 | 2112.5 | 2112.5 | 2112.76 | 2112.5 | 2112.5 | 2112.76
| 281.944 | 2331.25 | 2331.25 | 2331.39 | 2331.25 | 2331.25 | 2331.39
| 281.844 | 2375 | 2375 | 2375.07 | 2375 | 2375 | 2375.07
| 281.744 | 2315.63 | 2315.63 | 2315.66 | 2315.63 | 2315.63 | 2315.66
| 281.644 | 2406.25 | 2406.25 | 2406.27 | 2406.25 | 2406.25 | 2406.27
| 281.544 | 2387.5 | 2387.5 | 2387.51 | 2387.5 | 2387.5 | 2387.51
| 281.444 | 2246.88 | 2246.88 | 2246.88 | 2246.88 | 2246.88 | 2246.88
| 281.344 | 2262.5 | 2262.5 | 2262.5 | 2262.5 | 2262.5 | 2262.5
| 281.244 | 2337.5 | 2337.5 | 2337.5 | 2337.5 | 2337.5 | 2337.5
| 281.144 | 2193.75 | 2193.75 | 2193.75 | 2193.75 | 2193.75 | 2193.75
| 281.044 | 2321.88 | 2321.88 | 2321.88 | 2321.88 | 2321.88 | 2321.88
| 280.944 | 2350 | 2350 | 2350 | 2350 | 2350 | 2350
| 280.844 | 2446.88 | 2446.88 | 2446.88 | 2446.88 | 2446.88 | 2446.88
| 280.744 | 2506.25 | 2506.25 | 2506.25 | 2506.25 | 2506.25 | 2506.25
| 280.644 | 2453.13 | 2453.13 | 2453.13 | 2453.13 | 2453.13 | 2453.13
| 280.544 | 2428.13 | 2428.13 | 2428.13 | 2428.13 | 2428.13 | 2428.13
| 280.444 | 2487.5 | 2487.5 | 2487.5 | 2487.5 | 2487.5 | 2487.5
| 280.344 | 2325 | 2325 | 2325 | 2325 | 2325 | 2325
| 280.244 | 2587.5 | 2587.5 | 2587.5 | 2587.5 | 2587.5 | 2587.5
| 280.144 | 2537.5 | 2537.5 | 2537.5 | 2537.5 | 2537.5 | 2537.5
| 280.044 | 2421.88 | 2421.88 | 2421.88 | 2421.88 | 2421.88 | 2421.88
| 279.944 | 2615.63 | 2615.63 | 2615.63 | 2615.63 | 2615.63 | 2615.63
| 279.844 | 2800 | 2800 | 2800 | 2800 | 2800 | 2800
| 279.744 | 2606.25 | 2606.25 | 2606.25 | 2606.25 | 2606.25 | 2606.25
| 279.644 | 2600 | 2600 | 2600 | 2600 | 2600 | 2600
| 279.544 | 2415.63 | 2415.63 | 2415.63 | 2415.63 | 2415.63 | 2415.63
| 279.444 | 2634.38 | 2634.38 | 2634.38 | 2634.38 | 2634.38 | 2634.38
| 279.344 | 2490.63 | 2490.63 | 2490.63 | 2490.63 | 2490.63 | 2490.63
| 279.244 | 2575 | 2575 | 2575 | 2575 | 2575 | 2575
| 279.144 | 2571.88 | 2571.88 | 2571.88 | 2571.88 | 2571.88 | 2571.88
| 279.044 | 2662.5 | 2662.5 | 2662.5 | 2662.5 | 2662.5 | 2662.5
| 278.944 | 2531.25 | 2531.25 | 2531.25 | 2531.25 | 2531.25 | 2531.25
| 278.844 | 2618.75 | 2618.75 | 2618.75 | 2618.75 | 2618.75 | 2618.75
| 278.744 | 2515.63 | 2515.63 | 2515.63 | 2515.63 | 2515.63 | 2515.63
| 278.644 | 2575 | 2575 | 2575 | 2575 | 2575 | 2575
| 278.544 | 2606.25 | 2606.25 | 2606.25 | 2606.25 | 2606.25 | 2606.25
| 278.444 | 2375 | 2375 | 2375 | 2375 | 2375 | 2375
| 278.344 | 2653.13 | 2653.13 | 2653.13 | 2653.13 | 2653.13 | 2653.13
| 278.244 | 2568.75 | 2568.75 | 2568.75 | 2568.75 | 2568.75 | 2568.75
| 278.144 | 2584.38 | 2584.38 | 2584.38 | 2584.38 | 2584.38 | 2584.38
| 278.044 | 2521.88 | 2521.88 | 2521.88 | 2521.88 | 2521.88 | 2521.88
| 277.944 | 2446.88 | 2446.88 | 2446.88 | 2446.88 | 2446.88 | 2446.88
| 277.844 | 2534.38 | 2534.38 | 2534.38 | 2534.38 | 2534.38 | 2534.38
| 277.744 | 2587.5 | 2587.5 | 2587.5 | 2587.5 | 2587.5 | 2587.5
| 277.644 | 2353.13 | 2353.13 | 2353.13 | 2353.13 | 2353.13 | 2353.13
| 277.544 | 2612.5 | 2612.5 | 2612.5 | 2612.5 | 2612.5 | 2612.5
| 277.444 | 2428.13 | 2428.13 | 2428.13 | 2428.13 | 2428.13 | 2428.13
| 277.344 | 2434.38 | 2434.38 | 2434.38 | 2434.38 | 2434.38 | 2434.38
| 277.244 | 2475 | 2475 | 2475 | 2475 | 2475 | 2475
| 277.144 | 2334.38 | 2334.38 | 2334.38 | 2334.38 | 2334.38 | 2334.38
| 277.044 | 2306.25 | 2306.25 | 2306.25 | 2306.25 | 2306.25 | 2306.25
| 276.944 | 2106.25 | 2106.25 | 2106.25 | 2106.25 | 2106.25 | 2106.25
| 276.844 | 2278.13 | 2278.13 | 2278.13 | 2278.13 | 2278.13 | 2278.13
| 276.744 | 2165.63 | 2165.63 | 2165.63 | 2165.63 | 2165.63 | 2165.63
| 276.644 | 2271.88 | 2271.88 | 2271.88 | 2271.88 | 2271.88 | 2271.88
| 276.544 | 2250 | 2250 | 2250 | 2250 | 2250 | 2250
| 276.444 | 2203.13 | 2203.13 | 2203.13 | 2203.13 | 2203.13 | 2203.13
| 276.344 | 1965.63 | 1965.63 | 1965.63 | 1965.63 | 1965.63 | 1965.63
| 276.244 | 2150 | 2150 | 2150 | 2150 | 2150 | 2150
| 276.144 | 2181.25 | 2181.25 | 2181.25 | 2181.25 | 2181.25 | 2181.25
| 276.044 | 2203.13 | 2203.13 | 2203.13 | 2203.13 | 2203.13 | 2203.13
| 275.944 | 2156.25 | 2156.25 | 2156.25 | 2156.25 | 2156.25 | 2156.25
| 275.844 | 2225 | 2225 | 2225 | 2225 | 2225 | 2225
| 275.744 | 2087.5 | 2087.5 | 2087.5 | 2087.5 | 2087.5 | 2087.5
| 275.644 | 2225 | 2225 | 2225 | 2225 | 2225 | 2225
| 275.544 | 2090.63 | 2090.63 | 2090.63 | 2090.63 | 2090.63 | 2090.63
| 275.444 | 2037.5 | 2037.5 | 2037.5 | 2037.5 | 2037.5 | 2037.5
| 275.344 | 2037.5 | 2037.5 | 2037.5 | 2037.5 | 2037.5 | 2037.5
| 275.244 | 2087.5 | 2087.5 | 2087.5 | 2087.5 | 2087.5 | 2087.5
| 275.144 | 2021.88 | 2021.88 | 2021.88 | 2021.88 | 2021.88 | 2021.88
| 275.044 | 2206.25 | 2206.25 | 2206.25 | 2206.25 | 2206.25 | 2206.25
| 274.944 | 2109.38 | 2109.38 | 2109.38 | 2109.38 | 2109.38 | 2109.38
| 274.844 | 2190.63 | 2190.63 | 2190.63 | 2190.63 | 2190.63 | 2190.63
| 274.744 | 2081.25 | 2081.25 | 2081.25 | 2081.25 | 2081.25 | 2081.25
| 274.644 | 2218.75 | 2218.75 | 2218.75 | 2218.75 | 2218.75 | 2218.75
| 274.544 | 2171.88 | 2171.88 | 2171.88 | 2171.88 | 2171.88 | 2171.88
| 274.444 | 2043.75 | 2043.75 | 2043.75 | 2043.75 | 2043.75 | 2043.75
| 274.344 | 1978.13 | 1978.13 | 1978.13 | 1978.13 | 1978.13 | 1978.13
| 274.244 | 2093.75 | 2093.75 | 2093.75 | 2093.75 | 2093.75 | 2093.75
| 274.144 | 2015.63 | 2015.63 | 2015.63 | 2015.63 | 2015.63 | 2015.63
| 274.044 | 2121.88 | 2121.88 | 2121.88 | 2121.88 | 2121.88 | 2121.88
| 273.944 | 2106.25 | 2106.25 | 2106.25 | 2106.25 | 2106.25 | 2106.25
| 273.844 | 2103.13 | 2103.13 | 2103.13 | 2103.13 | 2103.13 | 2103.13
| 273.744 | 2000 | 2000 | 2000 | 2000 | 2000 | 2000
| 273.644 | 2081.25 | 2081.25 | 2081.25 | 2081.25 | 2081.25 | 2081.25
| 273.544 | 2075 | 2075 | 2075 | 2075 | 2075 | 2075

## Ti 2p - Capped SVO
Ti 2p | XPS data - TiOx-Capped SVO sample
| Raw data |  | Fit | [5 empty] | Components
[10 empty] | Position [eV] | FWHM [eV] | Doublet Separation [eV]
| Binding Energy [eV] | Data [CPS] | Shirley Background | Ti 2p3/2 (Ti4+) | Ti 2p1/2 (Ti4+) | Ti 2p3/2 (Ti3+) | Ti 2p1/2 (Ti3+) | Envelope | Ti 2p3/2 (Ti4+) | 458.67 | 1.34 | 5.72
| 475.544 | 7399.17 | 7399.17 | 7399.17 | 7399.17 | 7399.17 | 7399.17 | 7399.17 | Ti 2p1/2 (Ti4+) | 464.39 | 2.19
| 475.494 | 7411.67 | 7411.67 | 7411.67 | 7411.67 | 7411.67 | 7411.67 | 7411.67 | Ti 2p3/2 (Ti3+) | 457.06 | 1.6 | 5.19
| 475.444 | 7433.33 | 7433.33 | 7433.33 | 7433.33 | 7433.33 | 7433.33 | 7433.33 | Ti 2p1/2 (Ti3+) | 462.24 | 2.13
| 475.394 | 7326.67 | 7326.67 | 7326.67 | 7326.67 | 7326.67 | 7326.67 | 7326.67
| 475.344 | 7358.33 | 7358.33 | 7358.33 | 7358.33 | 7358.33 | 7358.33 | 7358.33
| 475.294 | 7374.17 | 7374.17 | 7374.17 | 7374.17 | 7374.17 | 7374.17 | 7374.17
| 475.244 | 7427.5 | 7427.5 | 7427.5 | 7427.5 | 7427.5 | 7427.5 | 7427.5
| 475.194 | 7382.5 | 7382.5 | 7382.5 | 7382.5 | 7382.5 | 7382.5 | 7382.5
| 475.144 | 7344.17 | 7344.17 | 7344.17 | 7344.17 | 7344.17 | 7344.17 | 7344.17
| 475.094 | 7295 | 7295 | 7295 | 7295 | 7295 | 7295 | 7295
| 475.044 | 7310 | 7310 | 7310 | 7310 | 7310 | 7310 | 7310
| 474.994 | 7234.17 | 7234.17 | 7234.17 | 7234.17 | 7234.17 | 7234.17 | 7234.17
| 474.944 | 7465.83 | 7465.83 | 7465.83 | 7465.83 | 7465.83 | 7465.83 | 7465.83
| 474.894 | 7365 | 7365 | 7365 | 7365 | 7365 | 7365 | 7365
| 474.844 | 7300.83 | 7300.83 | 7300.83 | 7300.83 | 7300.83 | 7300.83 | 7300.83
| 474.794 | 7448.33 | 7448.33 | 7448.33 | 7448.33 | 7448.33 | 7448.33 | 7448.33
| 474.744 | 7307.5 | 7307.5 | 7307.5 | 7307.5 | 7307.5 | 7307.5 | 7307.5
| 474.694 | 7310 | 7310 | 7310 | 7310 | 7310 | 7310 | 7310
| 474.644 | 7224.17 | 7224.17 | 7224.17 | 7224.17 | 7224.17 | 7224.17 | 7224.17
| 474.594 | 7284.17 | 7284.17 | 7284.17 | 7284.17 | 7284.17 | 7284.17 | 7284.17
| 474.544 | 7247.5 | 7247.5 | 7247.5 | 7247.5 | 7247.5 | 7247.5 | 7247.5
| 474.494 | 7186.67 | 7186.67 | 7186.67 | 7186.67 | 7186.67 | 7186.67 | 7186.67
| 474.444 | 7263.33 | 7263.33 | 7263.33 | 7263.33 | 7263.33 | 7263.33 | 7263.33
| 474.394 | 7405 | 7405 | 7405 | 7405 | 7405 | 7405 | 7405
| 474.344 | 7145 | 7145 | 7145 | 7145 | 7145 | 7145 | 7145
| 474.294 | 7376.67 | 7376.67 | 7376.67 | 7376.67 | 7376.67 | 7376.67 | 7376.67
| 474.244 | 7435 | 7435 | 7435 | 7435 | 7435 | 7435 | 7435
| 474.194 | 7296.67 | 7296.67 | 7296.67 | 7296.67 | 7296.67 | 7296.67 | 7296.67
| 474.144 | 7264.17 | 7264.17 | 7264.17 | 7264.17 | 7264.17 | 7264.17 | 7264.17
| 474.094 | 7317.5 | 7317.5 | 7317.5 | 7317.5 | 7317.5 | 7317.5 | 7317.5
| 474.044 | 7340 | 7340 | 7340 | 7340 | 7340 | 7340 | 7340
| 473.994 | 7355 | 7355 | 7355 | 7355 | 7355 | 7355 | 7355
| 473.944 | 7386.67 | 7386.67 | 7386.67 | 7386.67 | 7386.67 | 7386.67 | 7386.67
| 473.894 | 7535 | 7535 | 7535 | 7535 | 7535 | 7535 | 7535
| 473.844 | 7230.83 | 7230.83 | 7230.83 | 7230.83 | 7230.83 | 7230.83 | 7230.83
| 473.794 | 7302.5 | 7302.5 | 7302.5 | 7302.5 | 7302.5 | 7302.5 | 7302.5
| 473.744 | 7410.83 | 7410.83 | 7410.83 | 7410.83 | 7410.83 | 7410.83 | 7410.83
| 473.694 | 7385.83 | 7385.83 | 7385.83 | 7385.83 | 7385.83 | 7385.83 | 7385.83
| 473.644 | 7414.17 | 7414.17 | 7414.17 | 7414.17 | 7414.17 | 7414.17 | 7414.17
| 473.594 | 7498.33 | 7498.33 | 7498.33 | 7498.33 | 7498.33 | 7498.33 | 7498.33
| 473.544 | 7372.5 | 7372.5 | 7372.5 | 7372.5 | 7372.5 | 7372.5 | 7372.5
| 473.494 | 7419.17 | 7419.17 | 7419.17 | 7419.17 | 7419.17 | 7419.17 | 7419.17
| 473.444 | 7440 | 7440 | 7440 | 7440 | 7440 | 7440 | 7440
| 473.394 | 7375.83 | 7375.83 | 7375.83 | 7375.83 | 7375.83 | 7375.83 | 7375.83
| 473.344 | 7499.17 | 7499.17 | 7499.17 | 7499.17 | 7499.17 | 7499.17 | 7499.17
| 473.294 | 7518.33 | 7518.33 | 7518.33 | 7518.33 | 7518.33 | 7518.33 | 7518.33
| 473.244 | 7491.67 | 7491.67 | 7491.67 | 7491.67 | 7491.67 | 7491.67 | 7491.67
| 473.194 | 7522.5 | 7522.5 | 7522.5 | 7522.5 | 7522.5 | 7522.5 | 7522.5
| 473.144 | 7530 | 7530 | 7530 | 7530 | 7530 | 7530 | 7530
| 473.094 | 7550 | 7550 | 7550 | 7550 | 7550 | 7550 | 7550
| 473.044 | 7783.33 | 7783.33 | 7783.33 | 7783.33 | 7783.33 | 7783.33 | 7783.33
| 472.994 | 7790.83 | 7790.83 | 7790.83 | 7790.83 | 7790.83 | 7790.83 | 7790.83
| 472.944 | 7723.33 | 7723.33 | 7723.33 | 7723.33 | 7723.33 | 7723.33 | 7723.33
| 472.894 | 7685.83 | 7685.83 | 7685.83 | 7685.83 | 7685.83 | 7685.83 | 7685.83
| 472.844 | 7799.17 | 7799.17 | 7799.17 | 7799.17 | 7799.17 | 7799.17 | 7799.17
| 472.794 | 7768.33 | 7768.33 | 7768.33 | 7768.33 | 7768.33 | 7768.33 | 7768.33
| 472.744 | 7664.17 | 7664.17 | 7664.17 | 7664.17 | 7664.17 | 7664.17 | 7664.17
| 472.694 | 7627.5 | 7627.5 | 7627.5 | 7627.5 | 7627.5 | 7627.5 | 7627.5
| 472.644 | 7889.17 | 7889.17 | 7889.17 | 7889.17 | 7889.17 | 7889.17 | 7889.17
| 472.594 | 7842.5 | 7842.5 | 7842.5 | 7842.5 | 7842.5 | 7842.5 | 7842.5
| 472.544 | 7743.33 | 7743.33 | 7743.33 | 7743.33 | 7743.33 | 7743.33 | 7743.33
| 472.494 | 7930.83 | 7930.83 | 7930.83 | 7930.83 | 7930.83 | 7930.83 | 7930.83
| 472.444 | 7794.17 | 7794.17 | 7794.17 | 7794.17 | 7794.17 | 7794.17 | 7794.17
| 472.394 | 7933.33 | 7933.33 | 7933.33 | 7933.33 | 7933.33 | 7933.33 | 7933.33
| 472.344 | 7920 | 7920 | 7920 | 7920 | 7920 | 7920 | 7920
| 472.294 | 7842.5 | 7842.5 | 7842.5 | 7842.5 | 7842.5 | 7842.5 | 7842.5
| 472.244 | 7946.67 | 7946.67 | 7946.67 | 7946.67 | 7946.67 | 7946.67 | 7946.67
| 472.194 | 7998.33 | 7998.33 | 7998.33 | 7998.33 | 7998.33 | 7998.33 | 7998.33
| 472.144 | 7870.83 | 7870.83 | 7870.83 | 7870.83 | 7870.83 | 7870.83 | 7870.83
| 472.094 | 7954.17 | 7954.17 | 7954.17 | 7954.17 | 7954.17 | 7954.17 | 7954.17
| 472.044 | 7943.33 | 7943.33 | 7943.33 | 7943.33 | 7943.33 | 7943.33 | 7943.33
| 471.994 | 8121.67 | 8121.67 | 8121.67 | 8121.67 | 8121.67 | 8121.67 | 8121.67
| 471.944 | 7883.33 | 7883.33 | 7883.33 | 7883.33 | 7883.33 | 7883.33 | 7883.33
| 471.894 | 7965 | 7965 | 7965 | 7965 | 7965 | 7965 | 7965
| 471.844 | 7996.67 | 7996.67 | 7996.67 | 7996.67 | 7996.67 | 7996.67 | 7996.67
| 471.794 | 8067.5 | 8067.5 | 8067.5 | 8067.5 | 8067.5 | 8067.5 | 8067.5
| 471.744 | 7911.67 | 7911.67 | 7911.67 | 7911.67 | 7911.67 | 7911.67 | 7911.67
| 471.694 | 7955.83 | 7955.83 | 7955.83 | 7955.83 | 7955.83 | 7955.83 | 7955.83
| 471.644 | 7844.17 | 7844.17 | 7844.17 | 7844.17 | 7844.17 | 7844.17 | 7844.17
| 471.594 | 7865.83 | 7865.83 | 7865.83 | 7865.83 | 7865.83 | 7865.83 | 7865.83
| 471.544 | 7900 | 7900 | 7900 | 7900 | 7900 | 7900 | 7900
| 471.494 | 7839.17 | 7839.17 | 7839.17 | 7839.17 | 7839.17 | 7839.17 | 7839.17
| 471.444 | 7671.67 | 7671.67 | 7671.67 | 7671.67 | 7671.67 | 7671.67 | 7671.67
| 471.394 | 7804.17 | 7804.17 | 7804.17 | 7804.17 | 7804.17 | 7804.17 | 7804.17
| 471.344 | 7711.67 | 7711.67 | 7711.67 | 7711.67 | 7711.67 | 7711.67 | 7711.67
| 471.294 | 7760.83 | 7760.83 | 7760.83 | 7760.83 | 7760.83 | 7760.83 | 7760.83
| 471.244 | 7654.17 | 7654.17 | 7654.17 | 7654.17 | 7654.17 | 7654.17 | 7654.17
| 471.194 | 7835 | 7835 | 7835 | 7835 | 7835 | 7835 | 7835
| 471.144 | 7672.5 | 7672.5 | 7672.5 | 7672.5 | 7672.5 | 7672.5 | 7672.5
| 471.094 | 7510.83 | 7510.83 | 7510.83 | 7510.83 | 7510.83 | 7510.83 | 7510.83
| 471.044 | 7534.17 | 7534.17 | 7534.17 | 7534.17 | 7534.17 | 7534.17 | 7534.17
| 470.994 | 7588.33 | 7588.33 | 7588.33 | 7588.33 | 7588.33 | 7588.33 | 7588.33
| 470.944 | 7400.83 | 7400.83 | 7400.83 | 7400.83 | 7400.83 | 7400.83 | 7400.83
| 470.894 | 7485 | 7485 | 7485 | 7485 | 7485 | 7485 | 7485
| 470.844 | 7423.33 | 7423.33 | 7423.33 | 7423.33 | 7423.33 | 7423.33 | 7423.33
| 470.794 | 7550.83 | 7550.83 | 7550.83 | 7550.83 | 7550.83 | 7550.83 | 7550.83
| 470.744 | 7280.83 | 7280.83 | 7280.83 | 7280.83 | 7280.83 | 7280.83 | 7280.83
| 470.694 | 7362.5 | 7362.5 | 7362.5 | 7362.5 | 7362.5 | 7362.5 | 7362.5
| 470.644 | 7276.67 | 7276.67 | 7276.67 | 7276.67 | 7276.67 | 7276.67 | 7276.67
| 470.594 | 7164.17 | 7164.17 | 7164.17 | 7164.17 | 7164.17 | 7164.17 | 7164.17
| 470.544 | 7148.33 | 7148.33 | 7148.33 | 7148.33 | 7148.33 | 7148.33 | 7148.33
| 470.494 | 7137.5 | 7137.5 | 7137.5 | 7137.5 | 7137.5 | 7137.5 | 7137.5
| 470.444 | 7148.33 | 7148.33 | 7148.33 | 7148.33 | 7148.33 | 7148.33 | 7148.33
| 470.394 | 7025.83 | 7025.83 | 7025.83 | 7025.83 | 7025.83 | 7025.83 | 7025.83
| 470.344 | 7058.33 | 7058.33 | 7058.33 | 7058.33 | 7058.33 | 7058.33 | 7058.33
| 470.294 | 6906.67 | 6906.67 | 6906.67 | 6906.67 | 6906.67 | 6906.67 | 6906.67
| 470.244 | 6751.67 | 6751.67 | 6751.67 | 6751.67 | 6751.67 | 6751.67 | 6751.67
| 470.194 | 6855 | 6855 | 6855 | 6855 | 6855 | 6855 | 6855
| 470.144 | 6842.5 | 6842.5 | 6842.5 | 6842.5 | 6842.5 | 6842.5 | 6842.5
| 470.094 | 6859.17 | 6859.17 | 6859.17 | 6859.17 | 6859.17 | 6859.17 | 6859.17
| 470.044 | 6839.17 | 6839.17 | 6839.17 | 6839.17 | 6839.17 | 6839.17 | 6839.17
| 469.994 | 6763.33 | 6763.33 | 6763.33 | 6763.34 | 6763.33 | 6763.33 | 6763.34
| 469.944 | 6585.83 | 6585.83 | 6585.83 | 6585.84 | 6585.83 | 6585.83 | 6585.84
| 469.894 | 6624.17 | 6624.17 | 6624.17 | 6624.18 | 6624.17 | 6624.17 | 6624.18
| 469.844 | 6644.17 | 6644.17 | 6644.17 | 6644.18 | 6644.17 | 6644.17 | 6644.18
| 469.794 | 6666.67 | 6666.67 | 6666.67 | 6666.68 | 6666.67 | 6666.67 | 6666.68
| 469.744 | 6493.33 | 6493.33 | 6493.33 | 6493.35 | 6493.33 | 6493.33 | 6493.35
| 469.694 | 6515 | 6515 | 6515 | 6515.02 | 6515 | 6515 | 6515.02
| 469.644 | 6343.33 | 6343.33 | 6343.33 | 6343.36 | 6343.33 | 6343.33 | 6343.36
| 469.594 | 6439.17 | 6439.17 | 6439.17 | 6439.2 | 6439.17 | 6439.17 | 6439.2
| 469.544 | 6378.33 | 6378.33 | 6378.33 | 6378.38 | 6378.33 | 6378.33 | 6378.38
| 469.494 | 6383.33 | 6383.33 | 6383.33 | 6383.38 | 6383.33 | 6383.33 | 6383.38
| 469.444 | 6423.33 | 6423.33 | 6423.33 | 6423.4 | 6423.33 | 6423.33 | 6423.4
| 469.394 | 6234.17 | 6234.17 | 6234.17 | 6234.24 | 6234.17 | 6234.17 | 6234.24
| 469.344 | 6418.33 | 6418.33 | 6418.33 | 6418.43 | 6418.33 | 6418.33 | 6418.43
| 469.294 | 6242.5 | 6242.5 | 6242.5 | 6242.62 | 6242.5 | 6242.5 | 6242.62
| 469.244 | 6363.33 | 6363.33 | 6363.33 | 6363.48 | 6363.33 | 6363.33 | 6363.48
| 469.194 | 6279.17 | 6279.17 | 6279.17 | 6279.34 | 6279.17 | 6279.17 | 6279.34
| 469.144 | 6187.5 | 6187.5 | 6187.5 | 6187.71 | 6187.5 | 6187.5 | 6187.71
| 469.094 | 6137.5 | 6137.5 | 6137.5 | 6137.76 | 6137.5 | 6137.5 | 6137.76
| 469.044 | 6300.83 | 6300.83 | 6300.83 | 6301.14 | 6300.83 | 6300.83 | 6301.14
| 468.994 | 6230 | 6230 | 6230 | 6230.37 | 6230 | 6230 | 6230.37
| 468.944 | 6097.5 | 6097.5 | 6097.5 | 6097.95 | 6097.5 | 6097.5 | 6097.95
| 468.894 | 6113.33 | 6113.33 | 6113.33 | 6113.88 | 6113.33 | 6113.33 | 6113.88
| 468.844 | 6144.17 | 6144.17 | 6144.17 | 6144.83 | 6144.17 | 6144.17 | 6144.83
| 468.794 | 6035 | 6035 | 6035 | 6035.79 | 6035 | 6035 | 6035.79
| 468.744 | 5982.5 | 5982.5 | 5982.5 | 5983.45 | 5982.5 | 5982.5 | 5983.45
| 468.694 | 6170.83 | 6170.83 | 6170.83 | 6171.97 | 6170.83 | 6170.83 | 6171.97
| 468.644 | 6095.83 | 6095.83 | 6095.83 | 6097.2 | 6095.83 | 6095.83 | 6097.2
| 468.594 | 6013.33 | 6013.33 | 6013.33 | 6014.96 | 6013.33 | 6013.33 | 6014.96
| 468.544 | 5908.33 | 5908.33 | 5908.33 | 5910.26 | 5908.33 | 5908.33 | 5910.26
| 468.494 | 6122.5 | 6122.5 | 6122.5 | 6124.8 | 6122.5 | 6122.5 | 6124.8
| 468.444 | 6005 | 6005 | 6005 | 6007.74 | 6005 | 6005 | 6007.74
| 468.394 | 5899.17 | 5899.17 | 5899.17 | 5902.41 | 5899.17 | 5899.17 | 5902.41
| 468.344 | 6121.67 | 6121.67 | 6121.67 | 6125.51 | 6121.67 | 6121.67 | 6125.51
| 468.294 | 6030.83 | 6030.83 | 6030.83 | 6035.38 | 6030.83 | 6030.83 | 6035.38
| 468.244 | 5850 | 5850 | 5850 | 5855.36 | 5850 | 5850 | 5855.36
| 468.194 | 5774.17 | 5774.17 | 5774.17 | 5780.47 | 5774.17 | 5774.17 | 5780.47
| 468.144 | 5857.5 | 5857.5 | 5857.5 | 5864.89 | 5857.5 | 5857.5 | 5864.89
| 468.094 | 5820.83 | 5820.83 | 5820.83 | 5829.51 | 5820.83 | 5820.83 | 5829.51
| 468.044 | 5855 | 5838.85 | 5838.85 | 5849.03 | 5838.85 | 5838.85 | 5849.03
| 467.994 | 5840.83 | 5838.84 | 5838.84 | 5850.76 | 5838.84 | 5838.84 | 5850.76
| 467.944 | 5880.83 | 5838.73 | 5838.73 | 5852.65 | 5838.73 | 5838.73 | 5852.65
| 467.894 | 5811.67 | 5838.66 | 5838.66 | 5854.88 | 5838.66 | 5838.66 | 5854.88
| 467.844 | 5873.33 | 5838.57 | 5838.57 | 5857.43 | 5838.57 | 5838.57 | 5857.43
| 467.794 | 5943.33 | 5838.3 | 5838.3 | 5860.18 | 5838.3 | 5838.3 | 5860.18
| 467.744 | 5776.67 | 5838.15 | 5838.15 | 5863.48 | 5838.15 | 5838.15 | 5863.48
| 467.694 | 5770 | 5837.97 | 5837.97 | 5867.29 | 5837.97 | 5837.97 | 5867.29
| 467.644 | 5888.33 | 5837.84 | 5837.84 | 5871.75 | 5837.84 | 5837.84 | 5871.76
| 467.594 | 5817.5 | 5837.79 | 5837.79 | 5876.93 | 5837.79 | 5837.79 | 5876.93
| 467.544 | 5933.33 | 5837.54 | 5837.54 | 5882.63 | 5837.54 | 5837.54 | 5882.63
| 467.494 | 5930.83 | 5837.3 | 5837.3 | 5889.12 | 5837.3 | 5837.3 | 5889.12
| 467.444 | 5906.67 | 5837.12 | 5837.12 | 5896.57 | 5837.12 | 5837.12 | 5896.57
| 467.394 | 5933.33 | 5836.87 | 5836.87 | 5904.92 | 5836.87 | 5836.87 | 5904.92
| 467.344 | 5860.83 | 5836.81 | 5836.81 | 5914.54 | 5836.81 | 5836.81 | 5914.54
| 467.294 | 5860.83 | 5836.75 | 5836.75 | 5925.43 | 5836.75 | 5836.75 | 5925.44
| 467.244 | 5898.33 | 5836.59 | 5836.59 | 5937.74 | 5836.59 | 5836.59 | 5937.74
| 467.194 | 6078.33 | 5835.97 | 5835.97 | 5951.09 | 5835.97 | 5835.97 | 5951.1
| 467.144 | 5871.67 | 5835.87 | 5835.87 | 5966.64 | 5835.87 | 5835.88 | 5966.64
| 467.094 | 5972.5 | 5835.52 | 5835.52 | 5983.75 | 5835.52 | 5835.52 | 5983.76
| 467.044 | 6145 | 5834.72 | 5834.72 | 6002.41 | 5834.72 | 5834.73 | 6002.41
| 466.994 | 5926.67 | 5834.48 | 5834.48 | 6023.8 | 5834.48 | 5834.49 | 6023.81
| 466.944 | 6061.67 | 5833.9 | 5833.9 | 6047.21 | 5833.9 | 5833.9 | 6047.21
| 466.894 | 5991.67 | 5833.49 | 5833.49 | 6073.41 | 5833.49 | 5833.5 | 6073.42
| 466.844 | 6150.83 | 5832.67 | 5832.67 | 6102.43 | 5832.67 | 5832.68 | 6102.44
| 466.794 | 6199.17 | 5831.72 | 5831.72 | 6134.42 | 5831.72 | 5831.74 | 6134.43
| 466.744 | 6165 | 5830.86 | 5830.86 | 6169.82 | 5830.86 | 5830.88 | 6169.84
| 466.694 | 6289.17 | 5829.68 | 5829.68 | 6208.47 | 5829.68 | 5829.7 | 6208.49
| 466.644 | 6352.5 | 5828.33 | 5828.33 | 6250.79 | 5828.33 | 5828.35 | 6250.82
| 466.594 | 6473.33 | 5826.66 | 5826.66 | 6296.88 | 5826.66 | 5826.69 | 6296.91
| 466.544 | 6471.67 | 5825 | 5825 | 6347.33 | 5825 | 5825.03 | 6347.36
| 466.494 | 6506.67 | 5823.24 | 5823.24 | 6402.3 | 5823.24 | 5823.28 | 6402.34
| 466.444 | 6520.83 | 5821.43 | 5821.43 | 6462.92 | 5821.43 | 5821.49 | 6462.98
| 466.394 | 6576.67 | 5819.48 | 5819.48 | 6528.72 | 5819.48 | 5819.55 | 6528.78
| 466.344 | 6599.17 | 5817.47 | 5817.47 | 6599.98 | 5817.47 | 5817.55 | 6600.05
| 466.294 | 6640 | 5815.34 | 5815.34 | 6676.91 | 5815.34 | 5815.44 | 6677.01
| 466.244 | 6731.67 | 5812.98 | 5812.98 | 6759.64 | 5812.98 | 5813.09 | 6759.75
| 466.194 | 6958.33 | 5810.02 | 5810.02 | 6848.03 | 5810.02 | 5810.15 | 6848.17
| 466.144 | 6928.33 | 5807.13 | 5807.13 | 6942.97 | 5807.13 | 5807.29 | 6943.13
| 466.094 | 7008.33 | 5804.03 | 5804.03 | 7044.36 | 5804.03 | 5804.21 | 7044.54
| 466.044 | 7068.33 | 5800.76 | 5800.76 | 7153.25 | 5800.76 | 5800.98 | 7153.48
| 465.994 | 7248.33 | 5797.02 | 5797.02 | 7268.95 | 5797.02 | 5797.29 | 7269.21
| 465.944 | 7509.17 | 5792.6 | 5792.6 | 7391.01 | 5792.6 | 5792.91 | 7391.32
| 465.894 | 7548.33 | 5788.07 | 5788.07 | 7520.05 | 5788.07 | 5788.43 | 7520.42
| 465.844 | 7792.5 | 5782.89 | 5782.89 | 7655.49 | 5782.89 | 5783.32 | 7655.93
| 465.794 | 7840 | 5777.58 | 5777.58 | 7797.77 | 5777.58 | 5778.09 | 7798.28
| 465.744 | 7900 | 5772.09 | 5772.09 | 7946.71 | 5772.09 | 5772.69 | 7947.31
| 465.694 | 8248.33 | 5765.7 | 5765.7 | 8101.35 | 5765.7 | 5766.4 | 8102.06
| 465.644 | 8346.67 | 5759.03 | 5759.03 | 8262.6 | 5759.03 | 5759.86 | 8263.42
| 465.594 | 8370.83 | 5752.29 | 5752.29 | 8430.02 | 5752.29 | 5753.25 | 8430.98
| 465.544 | 8679.17 | 5744.73 | 5744.73 | 8601.96 | 5744.73 | 5745.85 | 8603.08
| 465.494 | 8858.33 | 5736.68 | 5736.68 | 8778.16 | 5736.68 | 5737.99 | 8779.47
| 465.444 | 8862.5 | 5728.61 | 5728.61 | 8958.44 | 5728.61 | 5730.13 | 8959.96
| 465.394 | 9133.33 | 5719.82 | 5719.82 | 9141.35 | 5719.82 | 5721.57 | 9143.11
| 465.344 | 9479.17 | 5710.11 | 5710.11 | 9325.88 | 5710.11 | 5712.14 | 9327.92
| 465.294 | 9491.67 | 5700.34 | 5700.34 | 9511.98 | 5700.34 | 5702.7 | 9514.33
| 465.244 | 9844.17 | 5689.64 | 5689.64 | 9697.72 | 5689.64 | 5692.36 | 9700.44
| 465.194 | 9852.5 | 5678.88 | 5678.88 | 9882.59 | 5678.88 | 5682.02 | 9885.73
| 465.144 | 10225 | 5667.14 | 5667.14 | 10064.4 | 5667.14 | 5670.75 | 10068
| 465.094 | 10339.2 | 5655.07 | 5655.07 | 10242.6 | 5655.07 | 5659.21 | 10246.8
| 465.044 | 10405 | 5642.81 | 5642.81 | 10416.1 | 5642.81 | 5647.54 | 10420.8
| 464.994 | 10691.7 | 5629.76 | 5629.76 | 10582.9 | 5629.76 | 5635.17 | 10588.3
| 464.944 | 10823.3 | 5616.35 | 5616.35 | 10742.1 | 5616.35 | 5622.52 | 10748.3
| 464.894 | 10957.5 | 5602.55 | 5602.55 | 10892.4 | 5602.55 | 5609.57 | 10899.4
| 464.844 | 11152.5 | 5588.22 | 5588.22 | 11032 | 5588.22 | 5596.2 | 11040
| 464.794 | 11186.7 | 5573.76 | 5573.76 | 11158.6 | 5573.76 | 5582.82 | 11167.6
| 464.744 | 11331.7 | 5558.89 | 5558.89 | 11271.9 | 5558.89 | 5569.15 | 11282.1
| 464.694 | 11360 | 5543.9 | 5543.9 | 11371.2 | 5543.9 | 5555.51 | 11382.8
| 464.644 | 11565 | 5528.35 | 5528.35 | 11454.9 | 5528.35 | 5541.45 | 11468
| 464.594 | 11387.5 | 5513.22 | 5513.22 | 11523.3 | 5513.22 | 5527.96 | 11538
| 464.544 | 11616.7 | 5497.45 | 5497.45 | 11574.3 | 5497.45 | 5514.03 | 11590.9
| 464.494 | 11484.2 | 5481.99 | 5481.99 | 11608.4 | 5481.99 | 5500.58 | 11627
| 464.444 | 11540.8 | 5466.34 | 5466.34 | 11624.4 | 5466.34 | 5487.14 | 11645.3
| 464.394 | 11650 | 5450.37 | 5450.37 | 11619.1 | 5450.37 | 5473.6 | 11642.3
| 464.344 | 11468.3 | 5434.83 | 5434.83 | 11595.9 | 5434.83 | 5460.73 | 11621.8
| 464.294 | 11398.3 | 5419.42 | 5419.42 | 11554.7 | 5419.42 | 5448.27 | 11583.5
| 464.244 | 11507.5 | 5403.7 | 5403.7 | 11495.2 | 5403.7 | 5435.75 | 11527.2
| 464.194 | 11397.5 | 5388.22 | 5388.22 | 11418.5 | 5388.22 | 5423.76 | 11454
| 464.144 | 11137.5 | 5373.37 | 5373.37 | 11325.4 | 5373.37 | 5412.7 | 11364.8
| 464.094 | 11299.2 | 5358.06 | 5358.06 | 11215.8 | 5358.06 | 5401.5 | 11259.2
| 464.044 | 11054.2 | 5343.35 | 5343.35 | 11091.4 | 5343.35 | 5391.21 | 11139.3
| 463.994 | 10961.7 | 5328.84 | 5328.84 | 10951.2 | 5328.84 | 5381.47 | 11003.8
| 463.944 | 10765 | 5314.8 | 5314.8 | 10798.2 | 5314.8 | 5372.54 | 10855.9
| 463.894 | 10618.3 | 5301.1 | 5301.1 | 10633.9 | 5301.1 | 5364.32 | 10697.1
| 463.844 | 10390 | 5287.95 | 5287.95 | 10459.9 | 5287.95 | 5357.02 | 10528.9
| 463.794 | 9985.83 | 5275.82 | 5275.82 | 10277.8 | 5275.82 | 5351.14 | 10353.1
| 463.744 | 10246.7 | 5262.98 | 5262.98 | 10087.3 | 5262.98 | 5344.95 | 10169.2
| 463.694 | 9994.17 | 5250.76 | 5250.76 | 9891.02 | 5250.76 | 5339.76 | 9980.02
| 463.644 | 9603.33 | 5239.52 | 5239.52 | 9690.67 | 5239.52 | 5335.93 | 9787.08
| 463.594 | 9444.17 | 5228.66 | 5228.66 | 9486.71 | 5228.66 | 5332.86 | 9590.92
| 463.544 | 9386.67 | 5217.92 | 5217.92 | 9280.61 | 5217.92 | 5330.27 | 9392.96
| 463.494 | 9000.83 | 5208.15 | 5208.15 | 9074.59 | 5208.15 | 5329 | 9195.44
| 463.444 | 9008.33 | 5198.33 | 5198.33 | 8868.73 | 5198.33 | 5328.02 | 8998.42
| 463.394 | 8701.67 | 5189.28 | 5189.28 | 8664.88 | 5189.28 | 5328.11 | 8803.71
| 463.344 | 8380 | 5181.04 | 5181.04 | 8464.02 | 5181.04 | 5329.29 | 8612.27
| 463.294 | 8317.5 | 5172.94 | 5172.94 | 8266.35 | 5172.94 | 5330.86 | 8424.27
| 463.244 | 8162.5 | 5165.22 | 5165.22 | 8072.89 | 5165.22 | 5333.04 | 8240.71
| 463.194 | 7796.67 | 5158.42 | 5158.42 | 7885.27 | 5158.42 | 5336.29 | 8063.14
| 463.144 | 7739.17 | 5151.76 | 5151.76 | 7703.53 | 5151.76 | 5339.77 | 7891.54
| 463.094 | 7620.83 | 5145.38 | 5145.38 | 7527.88 | 5145.38 | 5343.59 | 7726.09
| 463.044 | 7513.33 | 5139.26 | 5139.26 | 7358.68 | 5139.26 | 5347.66 | 7567.08
| 462.994 | 7434.17 | 5133.33 | 5133.33 | 7196.18 | 5133.33 | 5351.83 | 7414.68
| 462.944 | 7154.17 | 5128.11 | 5128.11 | 7041.14 | 5128.11 | 5356.57 | 7269.59
| 462.894 | 7060.83 | 5123.12 | 5123.12 | 6893.25 | 5123.12 | 5361.31 | 7131.43
| 462.844 | 6855 | 5118.65 | 5118.65 | 6752.91 | 5118.65 | 5366.28 | 7000.54
| 462.794 | 6899.17 | 5114.05 | 5114.05 | 6619.82 | 5114.05 | 5370.76 | 6876.53
| 462.744 | 6793.33 | 5109.71 | 5109.71 | 6494.91 | 5109.71 | 5375.02 | 6760.22
| 462.694 | 6521.67 | 5106.07 | 5106.07 | 6377.69 | 5106.07 | 5379.41 | 6651.03
| 462.644 | 6526.67 | 5102.4 | 5102.4 | 6267.31 | 5102.4 | 5383.16 | 6548.08
| 462.594 | 6431.67 | 5098.96 | 5098.96 | 6163.89 | 5098.96 | 5386.48 | 6451.41
| 462.544 | 6388.33 | 5095.63 | 5095.63 | 6067.13 | 5095.63 | 5389.15 | 6360.64
| 462.494 | 6205.83 | 5092.77 | 5092.77 | 5977.17 | 5092.77 | 5391.48 | 6275.89
| 462.444 | 6305 | 5089.63 | 5089.64 | 5893.07 | 5089.63 | 5392.69 | 6196.13
| 462.394 | 6056.67 | 5087.14 | 5087.14 | 5815.55 | 5087.14 | 5393.64 | 6122.06
| 462.344 | 6138.33 | 5084.42 | 5084.42 | 5744.24 | 5084.42 | 5393.44 | 6053.26
| 462.294 | 5956.67 | 5082.17 | 5082.17 | 5678.65 | 5082.17 | 5392.73 | 5989.22
| 462.244 | 5985 | 5079.84 | 5079.84 | 5617.98 | 5079.84 | 5390.95 | 5929.1
| 462.194 | 5949.17 | 5077.59 | 5077.6 | 5562.13 | 5077.59 | 5388.17 | 5872.72
| 462.144 | 5892.5 | 5075.49 | 5075.5 | 5510.87 | 5075.49 | 5384.55 | 5819.95
| 462.094 | 5937.5 | 5073.26 | 5073.28 | 5463.69 | 5073.26 | 5379.84 | 5770.29
| 462.044 | 5844.17 | 5071.27 | 5071.3 | 5420.67 | 5071.27 | 5374.43 | 5723.86
| 461.994 | 5830.83 | 5069.31 | 5069.35 | 5381.35 | 5069.31 | 5368.15 | 5680.24
| 461.944 | 5772.5 | 5067.49 | 5067.55 | 5346.04 | 5067.49 | 5361.16 | 5639.77
| 461.894 | 5770.83 | 5065.67 | 5065.76 | 5313.88 | 5065.67 | 5353.37 | 5601.66
| 461.844 | 5695 | 5064.05 | 5064.17 | 5284.78 | 5064.05 | 5345.02 | 5565.87
| 461.794 | 5620 | 5062.61 | 5062.78 | 5258.52 | 5062.61 | 5336.18 | 5532.25
| 461.744 | 5760.83 | 5060.81 | 5061.04 | 5234.33 | 5060.81 | 5326.35 | 5500.11
| 461.694 | 5518.33 | 5059.63 | 5059.96 | 5213.01 | 5059.63 | 5316.58 | 5470.29
| 461.644 | 5619.17 | 5058.18 | 5058.64 | 5193.49 | 5058.18 | 5306.07 | 5441.83
| 461.594 | 5652.5 | 5056.65 | 5057.27 | 5175.76 | 5056.65 | 5295.1 | 5414.84
| 461.544 | 5680.83 | 5055.04 | 5055.9 | 5159.85 | 5055.04 | 5283.76 | 5389.44
| 461.494 | 5654.17 | 5053.49 | 5054.66 | 5145.6 | 5053.49 | 5272.27 | 5365.56
| 461.444 | 5699.17 | 5051.82 | 5053.43 | 5132.61 | 5051.82 | 5260.5 | 5342.89
| 461.394 | 5640.83 | 5050.3 | 5052.47 | 5121.01 | 5050.3 | 5248.8 | 5321.68
| 461.344 | 5592.5 | 5048.9 | 5051.83 | 5110.66 | 5048.9 | 5237.2 | 5301.9
| 461.294 | 5545.83 | 5047.62 | 5051.56 | 5101.45 | 5047.62 | 5225.76 | 5283.54
| 461.244 | 5622.5 | 5046.13 | 5051.39 | 5092.96 | 5046.13 | 5214.22 | 5266.31
| 461.194 | 5714.17 | 5044.4 | 5051.42 | 5085.05 | 5044.41 | 5202.6 | 5250.27
| 461.144 | 5630.83 | 5042.89 | 5052.15 | 5078.15 | 5042.89 | 5191.41 | 5235.93
| 461.094 | 5606.67 | 5041.43 | 5053.68 | 5072 | 5041.44 | 5180.52 | 5223.35
| 461.044 | 5645.83 | 5039.87 | 5055.92 | 5066.32 | 5039.87 | 5169.81 | 5212.31
| 460.994 | 5566.67 | 5038.51 | 5059.5 | 5061.34 | 5038.51 | 5159.61 | 5203.43
| 460.944 | 5622.5 | 5037 | 5064.29 | 5056.67 | 5037.01 | 5149.59 | 5196.55
| 460.894 | 5725 | 5035.23 | 5070.5 | 5052.14 | 5035.23 | 5139.65 | 5191.84
| 460.844 | 5757.5 | 5033.36 | 5078.89 | 5047.87 | 5033.37 | 5129.99 | 5190.03
| 460.794 | 5754.17 | 5031.5 | 5089.7 | 5043.92 | 5031.51 | 5120.7 | 5191.32
| 460.744 | 5745 | 5029.66 | 5104.2 | 5040.27 | 5029.67 | 5111.81 | 5196.98
| 460.694 | 5895 | 5027.42 | 5121.99 | 5036.5 | 5027.43 | 5102.92 | 5206.57
| 460.644 | 5994.17 | 5024.92 | 5144.69 | 5032.68 | 5024.94 | 5094.17 | 5221.7
| 460.594 | 5987.5 | 5022.44 | 5173.2 | 5029.04 | 5022.46 | 5085.82 | 5243.21
| 460.544 | 6150.83 | 5019.52 | 5208.36 | 5025.13 | 5019.55 | 5077.42 | 5271.89
| 460.494 | 6153.33 | 5016.6 | 5252.43 | 5021.35 | 5016.63 | 5069.37 | 5309.99
| 460.444 | 6098.33 | 5013.8 | 5306.03 | 5017.83 | 5013.85 | 5061.8 | 5358.09
| 460.394 | 6295 | 5010.49 | 5372.49 | 5013.89 | 5010.55 | 5054.05 | 5419.5
| 460.344 | 6456.67 | 5006.76 | 5451.48 | 5009.62 | 5006.83 | 5046.2 | 5493.86
| 460.294 | 6603.33 | 5002.63 | 5547.84 | 5005.05 | 5002.73 | 5038.28 | 5586
| 460.244 | 6772.5 | 4998.06 | 5662.34 | 5000.1 | 4998.18 | 5030.21 | 5696.64
| 460.194 | 6808.33 | 4993.39 | 5799.05 | 4995.1 | 4993.54 | 5022.31 | 5829.84
| 460.144 | 7017.5 | 4988.16 | 5961.41 | 4989.59 | 4988.36 | 5014.14 | 5989.02
| 460.094 | 7180 | 4982.5 | 6150.45 | 4983.7 | 4982.75 | 5005.81 | 6175.21
| 460.044 | 7301.67 | 4976.51 | 6374.95 | 4977.51 | 4976.83 | 4997.38 | 6397.14
| 459.994 | 7720 | 4969.42 | 6631.72 | 4970.25 | 4969.83 | 4988.07 | 6651.6
| 459.944 | 7949.17 | 4961.72 | 6931.92 | 4962.42 | 4962.24 | 4978.35 | 6949.75
| 459.894 | 8245.83 | 4953.24 | 7273.85 | 4953.82 | 4953.88 | 4968.04 | 7289.86
| 459.844 | 8804.17 | 4943.3 | 7663.92 | 4943.77 | 4944.1 | 4956.43 | 7678.34
| 459.794 | 9082.5 | 4932.6 | 8106.6 | 4933 | 4933.61 | 4944.25 | 8119.65
| 459.744 | 9597.5 | 4920.56 | 8601.23 | 4920.88 | 4921.8 | 4930.85 | 8613.11
| 459.694 | 10161.7 | 4907.02 | 9158.11 | 4907.29 | 4908.57 | 4916.11 | 9169.02
| 459.644 | 10704.2 | 4892.05 | 9769.27 | 4892.27 | 4893.96 | 4900.05 | 9779.42
| 459.594 | 11119.2 | 4875.96 | 10447.8 | 4876.14 | 4878.32 | 4883.01 | 10457.4
| 459.544 | 12249.2 | 4856.92 | 11181.8 | 4857.07 | 4859.81 | 4863.11 | 11191
| 459.494 | 12590.8 | 4836.94 | 11977.8 | 4837.06 | 4840.49 | 4842.37 | 11986.9
| 459.444 | 13540.8 | 4814.46 | 12829.3 | 4814.56 | 4818.8 | 4819.21 | 12838.5
| 459.394 | 14299.2 | 4789.96 | 13729.9 | 4790.04 | 4795.24 | 4794.11 | 13739.4
| 459.344 | 15243.3 | 4762.96 | 14677 | 4763.03 | 4769.35 | 4766.58 | 14687.1
| 459.294 | 16187.5 | 4733.45 | 15655 | 4733.51 | 4741.18 | 4736.6 | 15665.9
| 459.244 | 17025.8 | 4701.7 | 16658.4 | 4701.75 | 4711.02 | 4704.44 | 16670.5
| 459.194 | 18132.5 | 4667.01 | 17668.8 | 4667.05 | 4678.21 | 4669.38 | 17682.4
| 459.144 | 18654.2 | 4630.89 | 18672.5 | 4630.92 | 4644.28 | 4632.93 | 18688
| 459.094 | 20065.8 | 4591.02 | 19650.2 | 4591.04 | 4606.97 | 4592.79 | 19667.9
| 459.044 | 20806.7 | 4549.14 | 20585 | 4549.16 | 4568.12 | 4550.66 | 20605.6
| 458.994 | 21228.3 | 4506.06 | 21454 | 4506.07 | 4528.58 | 4507.37 | 21477.8
| 458.944 | 22161.7 | 4460.45 | 22246.2 | 4460.47 | 4487.06 | 4461.58 | 22273.9
| 458.894 | 23031.7 | 4412.49 | 22923.1 | 4412.5 | 4443.79 | 4413.45 | 22955.4
| 458.844 | 23409.2 | 4363.42 | 23490.4 | 4363.43 | 4400.12 | 4364.25 | 23528
| 458.794 | 23986.7 | 4312.73 | 23913.6 | 4312.74 | 4355.69 | 4313.44 | 23957.2
| 458.744 | 24274.2 | 4261.18 | 24192.8 | 4261.18 | 4311.27 | 4261.78 | 24243.5
| 458.694 | 24480.8 | 4208.95 | 24316.3 | 4208.96 | 4267.13 | 4209.46 | 24375
| 458.644 | 24403.3 | 4156.79 | 24273.1 | 4156.79 | 4224.11 | 4157.23 | 24340.9
| 458.594 | 24369.2 | 4104.58 | 24080.4 | 4104.59 | 4182.17 | 4104.95 | 24158.4
| 458.544 | 24193.3 | 4052.7 | 23714.6 | 4052.7 | 4141.95 | 4053.01 | 23804.2
| 458.494 | 23616.7 | 4002.17 | 23214.8 | 4002.17 | 4104.44 | 4002.43 | 23317.4
| 458.444 | 22892.5 | 3953.37 | 22570.2 | 3953.38 | 4070.1 | 3953.6 | 22687.1
| 458.394 | 22490 | 3905.5 | 21810 | 3905.5 | 4038.19 | 3905.68 | 21942.8
| 458.344 | 21452.5 | 3860.17 | 20947.7 | 3860.17 | 4010.43 | 3860.33 | 21098.1
| 458.294 | 20278.3 | 3817.77 | 20001.4 | 3817.77 | 3987.49 | 3817.9 | 20171.3
| 458.244 | 19575.8 | 3777.07 | 18995.7 | 3777.07 | 3967.97 | 3777.18 | 19186.7
| 458.194 | 18220.8 | 3739.76 | 17944.4 | 3739.76 | 3953.61 | 3739.85 | 18158.3
| 458.144 | 17179.2 | 3705.05 | 16872.4 | 3705.05 | 3943.62 | 3705.12 | 17111.1
| 458.094 | 16141.7 | 3672.92 | 15794.9 | 3672.92 | 3938.01 | 3672.99 | 16060
| 458.044 | 15209.2 | 3643.13 | 14728 | 3643.13 | 3936.66 | 3643.18 | 15021.6
| 457.994 | 14175 | 3615.93 | 13687.1 | 3615.93 | 3939.55 | 3615.97 | 14010.8
| 457.944 | 13178.3 | 3591.23 | 12683.8 | 3591.23 | 3946.46 | 3591.26 | 13039.1
| 457.894 | 12067.5 | 3569.33 | 11725.9 | 3569.33 | 3957.55 | 3569.36 | 12114.1
| 457.844 | 11159.2 | 3549.73 | 10826.1 | 3549.73 | 3972.16 | 3549.75 | 11248.6
| 457.794 | 10152.5 | 3532.68 | 9981.07 | 3532.68 | 3990.33 | 3532.7 | 10438.8
| 457.744 | 9505 | 3517.25 | 9204.49 | 3517.25 | 4010.75 | 3517.27 | 9698.01
| 457.694 | 8853.33 | 3503.47 | 8487.6 | 3503.47 | 4033.11 | 3503.48 | 9017.26
| 457.644 | 8166.67 | 3491.42 | 7837.2 | 3491.42 | 4057.15 | 3491.43 | 8402.93
| 457.594 | 7707.5 | 3480.53 | 7249.18 | 3480.53 | 4081.83 | 3480.54 | 7850.49
| 457.544 | 7187.5 | 3470.96 | 6720.1 | 3470.96 | 4106.8 | 3470.97 | 7355.95
| 457.494 | 6993.33 | 3461.86 | 6251.58 | 3461.86 | 4130.82 | 3461.87 | 6920.55
| 457.444 | 6439.17 | 3454.17 | 5832.94 | 3454.17 | 4154.36 | 3454.17 | 6533.14
| 457.394 | 6155 | 3447.19 | 5470.09 | 3447.19 | 4176.29 | 3447.2 | 6199.19
| 457.344 | 5808.33 | 3441.1 | 5149.65 | 3441.1 | 4196.09 | 3441.1 | 5904.64
| 457.294 | 5632.5 | 3435.43 | 4872.98 | 3435.43 | 4212.82 | 3435.44 | 5650.38
| 457.244 | 5351.67 | 3430.49 | 4633.63 | 3430.49 | 4226.61 | 3430.49 | 5429.76
| 457.194 | 5215.83 | 3425.87 | 4427.4 | 3425.87 | 4236.76 | 3425.88 | 5238.29
| 457.144 | 5164.17 | 3421.38 | 4252.28 | 3421.38 | 4242.8 | 3421.39 | 5073.7
| 457.094 | 4778.33 | 3417.88 | 4102.1 | 3417.88 | 4245 | 3417.88 | 4929.23
| 457.044 | 4801.67 | 3414.31 | 3977.17 | 3414.31 | 4242.32 | 3414.31 | 4805.19
| 456.994 | 4819.17 | 3410.68 | 3870.11 | 3410.68 | 4235.02 | 3410.68 | 4694.45
| 456.944 | 4645.83 | 3407.49 | 3781.56 | 3407.49 | 4223.66 | 3407.49 | 4597.73
| 456.894 | 4436.67 | 3404.83 | 3707.63 | 3404.83 | 4208.47 | 3404.83 | 4511.28
| 456.844 | 4445.83 | 3402.14 | 3646.04 | 3402.14 | 4188.72 | 3402.14 | 4432.62
| 456.794 | 4430.83 | 3399.48 | 3595.33 | 3399.48 | 4165.05 | 3399.48 | 4360.9
| 456.744 | 4269.17 | 3397.24 | 3553.26 | 3397.24 | 4138.38 | 3397.24 | 4294.4
| 456.694 | 4202.5 | 3395.16 | 3519.46 | 3395.16 | 4108.84 | 3395.16 | 4233.15
| 456.644 | 4107.5 | 3393.32 | 3491.46 | 3393.32 | 4076.95 | 3393.32 | 4175.1
| 456.594 | 4193.33 | 3391.25 | 3468.67 | 3391.25 | 4042.48 | 3391.25 | 4119.91
| 456.544 | 4041.67 | 3389.57 | 3450.23 | 3389.57 | 4006.76 | 3389.57 | 4067.42
| 456.494 | 4113.33 | 3387.7 | 3435.02 | 3387.7 | 3969.72 | 3387.7 | 4017.04
| 456.444 | 3986.67 | 3386.15 | 3422.95 | 3386.15 | 3932.3 | 3386.15 | 3969.09
| 456.394 | 3973.33 | 3384.64 | 3413.01 | 3384.64 | 3894.62 | 3384.64 | 3922.99
| 456.344 | 3917.5 | 3383.26 | 3405.16 | 3383.26 | 3857.22 | 3383.26 | 3879.12
| 456.294 | 3920.83 | 3381.87 | 3398.6 | 3381.87 | 3820.33 | 3381.87 | 3837.05
| 456.244 | 3924.17 | 3380.47 | 3393.26 | 3380.47 | 3784.22 | 3380.47 | 3797.02
| 456.194 | 3867.5 | 3379.21 | 3388.91 | 3379.21 | 3749.32 | 3379.21 | 3759.02
| 456.144 | 3768.33 | 3378.21 | 3385.54 | 3378.21 | 3715.95 | 3378.21 | 3723.28
| 456.094 | 3749.17 | 3377.25 | 3382.77 | 3377.25 | 3684.3 | 3377.25 | 3689.82
| 456.044 | 3810 | 3376.13 | 3380.25 | 3376.13 | 3654.08 | 3376.13 | 3658.2
| 455.994 | 3789.17 | 3375.07 | 3378.15 | 3375.07 | 3625.61 | 3375.07 | 3628.69
| 455.944 | 3691.67 | 3374.25 | 3376.52 | 3374.25 | 3599.13 | 3374.25 | 3601.4
| 455.894 | 3630.83 | 3373.59 | 3375.27 | 3373.59 | 3574.61 | 3373.59 | 3576.3
| 455.844 | 3608.33 | 3372.98 | 3374.22 | 3372.98 | 3552.14 | 3372.98 | 3553.37
| 455.794 | 3670 | 3372.21 | 3373.12 | 3372.21 | 3531.24 | 3372.21 | 3532.14
| 455.744 | 3596.67 | 3371.63 | 3372.29 | 3371.63 | 3512.22 | 3371.63 | 3512.88
| 455.694 | 3669.17 | 3370.86 | 3371.34 | 3370.86 | 3494.64 | 3370.86 | 3495.12
| 455.644 | 3615.83 | 3370.23 | 3370.58 | 3370.23 | 3478.82 | 3370.23 | 3479.16
| 455.594 | 3596.67 | 3369.65 | 3369.89 | 3369.65 | 3464.67 | 3369.65 | 3464.91
| 455.544 | 3613.33 | 3369.02 | 3369.19 | 3369.02 | 3451.84 | 3369.02 | 3452.02
| 455.494 | 3533.33 | 3368.59 | 3368.72 | 3368.59 | 3440.5 | 3368.59 | 3440.63
| 455.444 | 3552.5 | 3368.12 | 3368.21 | 3368.12 | 3430.3 | 3368.12 | 3430.38
| 455.394 | 3542.5 | 3367.67 | 3367.73 | 3367.67 | 3421.26 | 3367.67 | 3421.33
| 455.344 | 3565.83 | 3367.15 | 3367.2 | 3367.15 | 3413.25 | 3367.15 | 3413.3
| 455.294 | 3513.33 | 3366.78 | 3366.81 | 3366.78 | 3406.27 | 3366.78 | 3406.3
| 455.244 | 3458.33 | 3366.54 | 3366.56 | 3366.54 | 3400.24 | 3366.54 | 3400.26
| 455.194 | 3422.5 | 3366.4 | 3366.41 | 3366.4 | 3395.04 | 3366.4 | 3395.05
| 455.144 | 3406.67 | 3366.29 | 3366.3 | 3366.29 | 3390.57 | 3366.29 | 3390.58
| 455.094 | 3440.83 | 3366.1 | 3366.11 | 3366.1 | 3386.64 | 3366.1 | 3386.65
| 455.044 | 3514.17 | 3365.72 | 3365.72 | 3365.72 | 3383.02 | 3365.72 | 3383.03
| 454.994 | 3475 | 3365.43 | 3365.44 | 3365.43 | 3379.96 | 3365.43 | 3379.96
| 454.944 | 3420 | 3365.29 | 3365.3 | 3365.29 | 3377.43 | 3365.29 | 3377.43
| 454.894 | 3394.17 | 3365.22 | 3365.22 | 3365.22 | 3375.34 | 3365.22 | 3375.34
| 454.844 | 3450.83 | 3365 | 3365 | 3365 | 3373.42 | 3365 | 3373.42
| 454.794 | 3391.67 | 3364.93 | 3364.93 | 3364.93 | 3371.91 | 3364.93 | 3371.91
| 454.744 | 3450 | 3364.71 | 3364.71 | 3364.71 | 3370.47 | 3364.71 | 3370.47
| 454.694 | 3412.5 | 3364.59 | 3364.59 | 3364.59 | 3369.32 | 3364.59 | 3369.32
| 454.644 | 3378.33 | 3364.55 | 3364.55 | 3364.55 | 3368.44 | 3364.55 | 3368.44
| 454.594 | 3447.5 | 3364.34 | 3364.34 | 3364.34 | 3367.52 | 3364.34 | 3367.52
| 454.544 | 3414.17 | 3364.21 | 3364.21 | 3364.21 | 3366.8 | 3364.21 | 3366.8
| 454.494 | 3445 | 3364 | 3364 | 3364 | 3366.11 | 3364 | 3366.11
| 454.444 | 3370.83 | 3363.98 | 3363.98 | 3363.98 | 3365.68 | 3363.98 | 3365.68
| 454.394 | 3450.83 | 3363.76 | 3363.76 | 3363.76 | 3365.13 | 3363.76 | 3365.13
| 454.344 | 3456.67 | 3363.52 | 3363.52 | 3363.52 | 3364.63 | 3363.52 | 3364.63
| 454.294 | 3419.17 | 3363.37 | 3363.37 | 3363.37 | 3364.26 | 3363.37 | 3364.26
| 454.244 | 3479.17 | 3363.07 | 3363.07 | 3363.07 | 3363.78 | 3363.07 | 3363.78
| 454.194 | 3383.33 | 3363.02 | 3363.02 | 3363.02 | 3363.59 | 3363.02 | 3363.59
| 454.144 | 3389.17 | 3362.95 | 3362.95 | 3362.95 | 3363.4 | 3362.95 | 3363.4
| 454.094 | 3509.17 | 3362.58 | 3362.58 | 3362.58 | 3362.93 | 3362.58 | 3362.93
| 454.044 | 3393.33 | 3362.5 | 3362.5 | 3362.5 | 3362.78 | 3362.5 | 3362.78
| 453.994 | 3386.67 | 3362.43 | 3362.43 | 3362.43 | 3362.66 | 3362.43 | 3362.66
| 453.944 | 3386.67 | 3362.37 | 3362.37 | 3362.37 | 3362.54 | 3362.37 | 3362.54
| 453.894 | 3403.33 | 3362.27 | 3362.27 | 3362.27 | 3362.4 | 3362.27 | 3362.4
| 453.844 | 3287.5 | 3362.07 | 3362.07 | 3362.07 | 3362.18 | 3362.07 | 3362.18
| 453.794 | 3353.33 | 3362.05 | 3362.05 | 3362.05 | 3362.13 | 3362.05 | 3362.13
| 453.744 | 3394.17 | 3361.97 | 3361.97 | 3361.97 | 3362.03 | 3361.97 | 3362.03
| 453.694 | 3466.67 | 3361.7 | 3361.7 | 3361.7 | 3361.75 | 3361.7 | 3361.75
| 453.644 | 3359.17 | 3361.69 | 3361.69 | 3361.69 | 3361.73 | 3361.69 | 3361.73
| 453.594 | 3472.5 | 3361.41 | 3361.41 | 3361.41 | 3361.43 | 3361.41 | 3361.43
| 453.544 | 3335.83 | 3361.34 | 3361.34 | 3361.34 | 3361.36 | 3361.34 | 3361.36
| 453.494 | 3450.83 | 3361.11 | 3361.11 | 3361.11 | 3361.13 | 3361.11 | 3361.13
| 453.444 | 3341.67 | 3361.06 | 3361.06 | 3361.06 | 3361.07 | 3361.06 | 3361.07
| 453.394 | 3410 | 3360.93 | 3360.93 | 3360.93 | 3360.94 | 3360.93 | 3360.94
| 453.344 | 3459.17 | 3360.68 | 3360.68 | 3360.68 | 3360.69 | 3360.68 | 3360.69
| 453.294 | 3270 | 3360.45 | 3360.45 | 3360.45 | 3360.45 | 3360.45 | 3360.45
| 453.244 | 3395 | 3360.36 | 3360.36 | 3360.36 | 3360.36 | 3360.36 | 3360.36
| 453.194 | 3388.33 | 3360.28 | 3360.28 | 3360.28 | 3360.29 | 3360.28 | 3360.29
| 453.144 | 3483.33 | 3359.97 | 3359.97 | 3359.97 | 3359.97 | 3359.97 | 3359.97
| 453.094 | 3353.33 | 3359.95 | 3359.95 | 3359.95 | 3359.95 | 3359.95 | 3359.95
| 453.044 | 3340.83 | 3359.9 | 3359.9 | 3359.9 | 3359.9 | 3359.9 | 3359.9
| 452.994 | 3383.33 | 3359.84 | 3359.84 | 3359.84 | 3359.84 | 3359.84 | 3359.84
| 452.944 | 3385.83 | 3359.77 | 3359.77 | 3359.77 | 3359.77 | 3359.77 | 3359.77
| 452.894 | 3361.67 | 3359.77 | 3359.77 | 3359.77 | 3359.77 | 3359.77 | 3359.77
| 452.844 | 3411.67 | 3359.63 | 3359.63 | 3359.63 | 3359.63 | 3359.63 | 3359.63
| 452.794 | 3389.17 | 3359.56 | 3359.56 | 3359.56 | 3359.56 | 3359.56 | 3359.56
| 452.744 | 3308.33 | 3359.43 | 3359.43 | 3359.43 | 3359.43 | 3359.43 | 3359.43
| 452.694 | 3335 | 3359.36 | 3359.36 | 3359.36 | 3359.36 | 3359.36 | 3359.36
| 452.644 | 3400 | 3359.26 | 3359.26 | 3359.26 | 3359.26 | 3359.26 | 3359.26
| 452.594 | 3343.33 | 3359.22 | 3359.22 | 3359.22 | 3359.22 | 3359.22 | 3359.22
| 452.544 | 3249.17 | 3358.93 | 3358.93 | 3358.93 | 3358.93 | 3358.93 | 3358.93
| 452.494 | 3320 | 3358.83 | 3358.83 | 3358.83 | 3358.83 | 3358.83 | 3358.83
| 452.444 | 3383.33 | 3358.77 | 3358.77 | 3358.77 | 3358.77 | 3358.77 | 3358.77
| 452.394 | 3275.83 | 3358.56 | 3358.56 | 3358.56 | 3358.56 | 3358.56 | 3358.56
| 452.344 | 3344.17 | 3358.52 | 3358.52 | 3358.52 | 3358.52 | 3358.52 | 3358.52
| 452.294 | 3305 | 3358.38 | 3358.38 | 3358.38 | 3358.38 | 3358.38 | 3358.38
| 452.244 | 3326.67 | 3358.3 | 3358.3 | 3358.3 | 3358.3 | 3358.3 | 3358.3
| 452.194 | 3455 | 3358.05 | 3358.05 | 3358.05 | 3358.05 | 3358.05 | 3358.05
| 452.144 | 3364.17 | 3358.04 | 3358.04 | 3358.04 | 3358.04 | 3358.04 | 3358.04
| 452.094 | 3367.5 | 3358.01 | 3358.01 | 3358.01 | 3358.01 | 3358.01 | 3358.01
| 452.044 | 3345.83 | 3357.98 | 3357.98 | 3357.98 | 3357.98 | 3357.98 | 3357.98
| 451.994 | 3317.5 | 3357.88 | 3357.88 | 3357.88 | 3357.88 | 3357.88 | 3357.88
| 451.944 | 3361.67 | 3357.87 | 3357.87 | 3357.87 | 3357.87 | 3357.87 | 3357.87
| 451.894 | 3286.67 | 3357.68 | 3357.68 | 3357.68 | 3357.68 | 3357.68 | 3357.68
| 451.844 | 3327.5 | 3357.61 | 3357.61 | 3357.61 | 3357.61 | 3357.61 | 3357.61
| 451.794 | 3299.17 | 3357.46 | 3357.46 | 3357.46 | 3357.46 | 3357.46 | 3357.46
| 451.744 | 3390.83 | 3357.37 | 3357.37 | 3357.37 | 3357.37 | 3357.37 | 3357.37
| 451.694 | 3362.5 | 3357.36 | 3357.36 | 3357.36 | 3357.36 | 3357.36 | 3357.36
| 451.644 | 3273.33 | 3357.14 | 3357.14 | 3357.14 | 3357.14 | 3357.14 | 3357.14
| 451.594 | 3403.33 | 3357.02 | 3357.02 | 3357.02 | 3357.02 | 3357.02 | 3357.02
| 451.544 | 3399.17 | 3356.91 | 3356.91 | 3356.91 | 3356.91 | 3356.91 | 3356.91
| 451.494 | 3383.33 | 3356.84 | 3356.84 | 3356.84 | 3356.84 | 3356.84 | 3356.84
| 451.444 | 3322.5 | 3356.76 | 3356.76 | 3356.76 | 3356.76 | 3356.76 | 3356.76
| 451.394 | 3362.5 | 3356.74 | 3356.74 | 3356.74 | 3356.74 | 3356.74 | 3356.74
| 451.344 | 3479.17 | 3356.43 | 3356.43 | 3356.43 | 3356.43 | 3356.43 | 3356.43
| 451.294 | 3440.83 | 3356.21 | 3356.21 | 3356.21 | 3356.21 | 3356.21 | 3356.21
| 451.244 | 3364.17 | 3356.19 | 3356.19 | 3356.19 | 3356.19 | 3356.19 | 3356.19
| 451.194 | 3343.33 | 3356.15 | 3356.15 | 3356.15 | 3356.15 | 3356.15 | 3356.15
| 451.144 | 3351.67 | 3356.14 | 3356.14 | 3356.14 | 3356.14 | 3356.14 | 3356.14
| 451.094 | 3391.67 | 3356.05 | 3356.05 | 3356.05 | 3356.05 | 3356.05 | 3356.05
| 451.044 | 3370.83 | 3356.01 | 3356.01 | 3356.01 | 3356.01 | 3356.01 | 3356.01
| 450.994 | 3366.67 | 3355.98 | 3355.98 | 3355.98 | 3355.98 | 3355.98 | 3355.98
| 450.944 | 3340 | 3355.94 | 3355.94 | 3355.94 | 3355.94 | 3355.94 | 3355.94
| 450.894 | 3268.33 | 3355.72 | 3355.72 | 3355.72 | 3355.72 | 3355.72 | 3355.72
| 450.844 | 3290 | 3355.55 | 3355.55 | 3355.55 | 3355.55 | 3355.55 | 3355.55
| 450.794 | 3325 | 3355.47 | 3355.47 | 3355.47 | 3355.47 | 3355.47 | 3355.47
| 450.744 | 3263.33 | 3355.23 | 3355.23 | 3355.23 | 3355.23 | 3355.23 | 3355.23
| 450.694 | 3350 | 3355.22 | 3355.22 | 3355.22 | 3355.22 | 3355.22 | 3355.22
| 450.644 | 3336.67 | 3355.17 | 3355.17 | 3355.17 | 3355.17 | 3355.17 | 3355.17
| 450.594 | 3286.67 | 3355 | 3355 | 3355 | 3355 | 3355 | 3355
| 450.544 | 3302.5 | 3354.86 | 3354.86 | 3354.86 | 3354.86 | 3354.86 | 3354.86
| 450.494 | 3330 | 3354.8 | 3354.8 | 3354.8 | 3354.8 | 3354.8 | 3354.8
| 450.444 | 3310 | 3354.68 | 3354.68 | 3354.68 | 3354.68 | 3354.68 | 3354.68
| 450.394 | 3370.83 | 3354.64 | 3354.64 | 3354.64 | 3354.64 | 3354.64 | 3354.64
| 450.344 | 3263.33 | 3354.41 | 3354.41 | 3354.41 | 3354.41 | 3354.41 | 3354.41
| 450.294 | 3408.33 | 3354.27 | 3354.27 | 3354.27 | 3354.27 | 3354.27 | 3354.27
| 450.244 | 3376.67 | 3354.21 | 3354.21 | 3354.21 | 3354.21 | 3354.21 | 3354.21
| 450.194 | 3370.83 | 3354.17 | 3354.17 | 3354.17 | 3354.17 | 3354.17 | 3354.17
| 450.144 | 3315 | 3315 | 3315 | 3315 | 3315 | 3315 | 3315
| 450.094 | 3311.67 | 3311.67 | 3311.67 | 3311.67 | 3311.67 | 3311.67 | 3311.67
| 450.044 | 3398.33 | 3398.33 | 3398.33 | 3398.33 | 3398.33 | 3398.33 | 3398.33
| 449.994 | 3399.17 | 3399.17 | 3399.17 | 3399.17 | 3399.17 | 3399.17 | 3399.17
| 449.944 | 3372.5 | 3372.5 | 3372.5 | 3372.5 | 3372.5 | 3372.5 | 3372.5
| 449.894 | 3352.5 | 3352.5 | 3352.5 | 3352.5 | 3352.5 | 3352.5 | 3352.5
| 449.844 | 3300 | 3300 | 3300 | 3300 | 3300 | 3300 | 3300
| 449.794 | 3336.67 | 3336.67 | 3336.67 | 3336.67 | 3336.67 | 3336.67 | 3336.67
| 449.744 | 3285.83 | 3285.83 | 3285.83 | 3285.83 | 3285.83 | 3285.83 | 3285.83
| 449.694 | 3361.67 | 3361.67 | 3361.67 | 3361.67 | 3361.67 | 3361.67 | 3361.67
| 449.644 | 3259.17 | 3259.17 | 3259.17 | 3259.17 | 3259.17 | 3259.17 | 3259.17
| 449.594 | 3424.17 | 3424.17 | 3424.17 | 3424.17 | 3424.17 | 3424.17 | 3424.17
| 449.544 | 3256.67 | 3256.67 | 3256.67 | 3256.67 | 3256.67 | 3256.67 | 3256.67
| 449.494 | 3309.17 | 3309.17 | 3309.17 | 3309.17 | 3309.17 | 3309.17 | 3309.17
| 449.444 | 3335 | 3335 | 3335 | 3335 | 3335 | 3335 | 3335
| 449.394 | 3358.33 | 3358.33 | 3358.33 | 3358.33 | 3358.33 | 3358.33 | 3358.33
| 449.344 | 3369.17 | 3369.17 | 3369.17 | 3369.17 | 3369.17 | 3369.17 | 3369.17
| 449.294 | 3375 | 3375 | 3375 | 3375 | 3375 | 3375 | 3375
| 449.244 | 3396.67 | 3396.67 | 3396.67 | 3396.67 | 3396.67 | 3396.67 | 3396.67
| 449.194 | 3345.83 | 3345.83 | 3345.83 | 3345.83 | 3345.83 | 3345.83 | 3345.83
| 449.144 | 3330 | 3330 | 3330 | 3330 | 3330 | 3330 | 3330
| 449.094 | 3337.5 | 3337.5 | 3337.5 | 3337.5 | 3337.5 | 3337.5 | 3337.5
| 449.044 | 3347.5 | 3347.5 | 3347.5 | 3347.5 | 3347.5 | 3347.5 | 3347.5
| 448.994 | 3366.67 | 3366.67 | 3366.67 | 3366.67 | 3366.67 | 3366.67 | 3366.67
| 448.944 | 3348.33 | 3348.33 | 3348.33 | 3348.33 | 3348.33 | 3348.33 | 3348.33
| 448.894 | 3241.67 | 3241.67 | 3241.67 | 3241.67 | 3241.67 | 3241.67 | 3241.67
| 448.844 | 3323.33 | 3323.33 | 3323.33 | 3323.33 | 3323.33 | 3323.33 | 3323.33
| 448.794 | 3310 | 3310 | 3310 | 3310 | 3310 | 3310 | 3310
| 448.744 | 3271.67 | 3271.67 | 3271.67 | 3271.67 | 3271.67 | 3271.67 | 3271.67
| 448.694 | 3300 | 3300 | 3300 | 3300 | 3300 | 3300 | 3300
| 448.644 | 3299.17 | 3299.17 | 3299.17 | 3299.17 | 3299.17 | 3299.17 | 3299.17
| 448.594 | 3389.17 | 3389.17 | 3389.17 | 3389.17 | 3389.17 | 3389.17 | 3389.17
| 448.544 | 3370.83 | 3370.83 | 3370.83 | 3370.83 | 3370.83 | 3370.83 | 3370.83
| 448.494 | 3335 | 3335 | 3335 | 3335 | 3335 | 3335 | 3335
| 448.444 | 3271.67 | 3271.67 | 3271.67 | 3271.67 | 3271.67 | 3271.67 | 3271.67
| 448.394 | 3401.67 | 3401.67 | 3401.67 | 3401.67 | 3401.67 | 3401.67 | 3401.67
| 448.344 | 3265 | 3265 | 3265 | 3265 | 3265 | 3265 | 3265
| 448.294 | 3317.5 | 3317.5 | 3317.5 | 3317.5 | 3317.5 | 3317.5 | 3317.5
| 448.244 | 3288.33 | 3288.33 | 3288.33 | 3288.33 | 3288.33 | 3288.33 | 3288.33
| 448.194 | 3350 | 3350 | 3350 | 3350 | 3350 | 3350 | 3350
| 448.144 | 3265 | 3265 | 3265 | 3265 | 3265 | 3265 | 3265
| 448.094 | 3248.33 | 3248.33 | 3248.33 | 3248.33 | 3248.33 | 3248.33 | 3248.33
| 448.044 | 3300.83 | 3300.83 | 3300.83 | 3300.83 | 3300.83 | 3300.83 | 3300.83
| 447.994 | 3387.5 | 3387.5 | 3387.5 | 3387.5 | 3387.5 | 3387.5 | 3387.5
| 447.944 | 3275.83 | 3275.83 | 3275.83 | 3275.83 | 3275.83 | 3275.83 | 3275.83
| 447.894 | 3245.83 | 3245.83 | 3245.83 | 3245.83 | 3245.83 | 3245.83 | 3245.83
| 447.844 | 3381.67 | 3381.67 | 3381.67 | 3381.67 | 3381.67 | 3381.67 | 3381.67
| 447.794 | 3292.5 | 3292.5 | 3292.5 | 3292.5 | 3292.5 | 3292.5 | 3292.5
| 447.744 | 3295.83 | 3295.83 | 3295.83 | 3295.83 | 3295.83 | 3295.83 | 3295.83
| 447.694 | 3343.33 | 3343.33 | 3343.33 | 3343.33 | 3343.33 | 3343.33 | 3343.33
| 447.644 | 3230 | 3230 | 3230 | 3230 | 3230 | 3230 | 3230
| 447.594 | 3373.33 | 3373.33 | 3373.33 | 3373.33 | 3373.33 | 3373.33 | 3373.33
| 447.544 | 3260.83 | 3260.83 | 3260.83 | 3260.83 | 3260.83 | 3260.83 | 3260.83
| 447.494 | 3370 | 3370 | 3370 | 3370 | 3370 | 3370 | 3370
| 447.444 | 3260 | 3260 | 3260 | 3260 | 3260 | 3260 | 3260
| 447.394 | 3342.5 | 3342.5 | 3342.5 | 3342.5 | 3342.5 | 3342.5 | 3342.5
| 447.344 | 3310 | 3310 | 3310 | 3310 | 3310 | 3310 | 3310
| 447.294 | 3377.5 | 3377.5 | 3377.5 | 3377.5 | 3377.5 | 3377.5 | 3377.5
| 447.244 | 3227.5 | 3227.5 | 3227.5 | 3227.5 | 3227.5 | 3227.5 | 3227.5
| 447.194 | 3330 | 3330 | 3330 | 3330 | 3330 | 3330 | 3330
| 447.144 | 3280.83 | 3280.83 | 3280.83 | 3280.83 | 3280.83 | 3280.83 | 3280.83
| 447.094 | 3388.33 | 3388.33 | 3388.33 | 3388.33 | 3388.33 | 3388.33 | 3388.33
| 447.044 | 3285 | 3285 | 3285 | 3285 | 3285 | 3285 | 3285
| 446.994 | 3337.5 | 3337.5 | 3337.5 | 3337.5 | 3337.5 | 3337.5 | 3337.5
| 446.944 | 3300 | 3300 | 3300 | 3300 | 3300 | 3300 | 3300
| 446.894 | 3379.17 | 3379.17 | 3379.17 | 3379.17 | 3379.17 | 3379.17 | 3379.17
| 446.844 | 3314.17 | 3314.17 | 3314.17 | 3314.17 | 3314.17 | 3314.17 | 3314.17
| 446.794 | 3350.83 | 3350.83 | 3350.83 | 3350.83 | 3350.83 | 3350.83 | 3350.83
| 446.744 | 3436.67 | 3436.67 | 3436.67 | 3436.67 | 3436.67 | 3436.67 | 3436.67
| 446.694 | 3259.17 | 3259.17 | 3259.17 | 3259.17 | 3259.17 | 3259.17 | 3259.17
| 446.644 | 3372.5 | 3372.5 | 3372.5 | 3372.5 | 3372.5 | 3372.5 | 3372.5
| 446.594 | 3337.5 | 3337.5 | 3337.5 | 3337.5 | 3337.5 | 3337.5 | 3337.5
| 446.544 | 3299.17 | 3299.17 | 3299.17 | 3299.17 | 3299.17 | 3299.17 | 3299.17
| 446.494 | 3300.83 | 3300.83 | 3300.83 | 3300.83 | 3300.83 | 3300.83 | 3300.83
| 446.444 | 3327.5 | 3327.5 | 3327.5 | 3327.5 | 3327.5 | 3327.5 | 3327.5
| 446.394 | 3330 | 3330 | 3330 | 3330 | 3330 | 3330 | 3330
| 446.344 | 3257.5 | 3257.5 | 3257.5 | 3257.5 | 3257.5 | 3257.5 | 3257.5
| 446.294 | 3297.5 | 3297.5 | 3297.5 | 3297.5 | 3297.5 | 3297.5 | 3297.5
| 446.244 | 3247.5 | 3247.5 | 3247.5 | 3247.5 | 3247.5 | 3247.5 | 3247.5
| 446.194 | 3338.33 | 3338.33 | 3338.33 | 3338.33 | 3338.33 | 3338.33 | 3338.33
| 446.144 | 3265.83 | 3265.83 | 3265.83 | 3265.83 | 3265.83 | 3265.83 | 3265.83
| 446.094 | 3344.17 | 3344.17 | 3344.17 | 3344.17 | 3344.17 | 3344.17 | 3344.17
| 446.044 | 3251.67 | 3251.67 | 3251.67 | 3251.67 | 3251.67 | 3251.67 | 3251.67
| 445.994 | 3310.83 | 3310.83 | 3310.83 | 3310.83 | 3310.83 | 3310.83 | 3310.83
| 445.944 | 3240 | 3240 | 3240 | 3240 | 3240 | 3240 | 3240
| 445.894 | 3195 | 3195 | 3195 | 3195 | 3195 | 3195 | 3195
| 445.844 | 3276.67 | 3276.67 | 3276.67 | 3276.67 | 3276.67 | 3276.67 | 3276.67
| 445.794 | 3255 | 3255 | 3255 | 3255 | 3255 | 3255 | 3255
| 445.744 | 3231.67 | 3231.67 | 3231.67 | 3231.67 | 3231.67 | 3231.67 | 3231.67
| 445.694 | 3289.17 | 3289.17 | 3289.17 | 3289.17 | 3289.17 | 3289.17 | 3289.17
| 445.644 | 3276.67 | 3276.67 | 3276.67 | 3276.67 | 3276.67 | 3276.67 | 3276.67
| 445.594 | 3360 | 3360 | 3360 | 3360 | 3360 | 3360 | 3360
| 445.544 | 3232.5 | 3232.5 | 3232.5 | 3232.5 | 3232.5 | 3232.5 | 3232.5

## XPS Survey spectra
Survey | XPS data - Bare SVO sample |  | XPS data - TiOx-Capped SVO sample
| Raw data |  | Raw data
| Binding Energy [eV] | Data [CPS] | Binding Energy [eV] | Data [CPS]
| 1151.41 | 37281.3 | 1151.39 | 46193.8
| 1151.01 | 37593.8 | 1150.99 | 46525
| 1150.61 | 36812.5 | 1150.59 | 46937.5
| 1150.21 | 37825 | 1150.19 | 46181.3
| 1149.81 | 37718.8 | 1149.79 | 45625
| 1149.41 | 37968.8 | 1149.39 | 46287.5
| 1149.01 | 38525 | 1148.99 | 46993.8
| 1148.61 | 37937.5 | 1148.59 | 45800
| 1148.21 | 37912.5 | 1148.19 | 46350
| 1147.81 | 37306.3 | 1147.79 | 46393.8
| 1147.41 | 37393.8 | 1147.39 | 45912.5
| 1147.01 | 37862.5 | 1146.99 | 45525
| 1146.61 | 37425 | 1146.59 | 47150
| 1146.21 | 37406.3 | 1146.19 | 46093.8
| 1145.81 | 38312.5 | 1145.79 | 46887.5
| 1145.41 | 37837.5 | 1145.39 | 46475
| 1145.01 | 37843.8 | 1144.99 | 46718.8
| 1144.61 | 37600 | 1144.59 | 46368.8
| 1144.21 | 38012.5 | 1144.19 | 45443.8
| 1143.81 | 37612.5 | 1143.79 | 46850
| 1143.41 | 38137.5 | 1143.39 | 46525
| 1143.01 | 37625 | 1142.99 | 46437.5
| 1142.61 | 37368.8 | 1142.59 | 46125
| 1142.21 | 38837.5 | 1142.19 | 46825
| 1141.81 | 37612.5 | 1141.79 | 45787.5
| 1141.41 | 37362.5 | 1141.39 | 47037.5
| 1141.01 | 38475 | 1140.99 | 46756.3
| 1140.61 | 38237.5 | 1140.59 | 46262.5
| 1140.21 | 38543.8 | 1140.19 | 47068.8
| 1139.81 | 37706.3 | 1139.79 | 46775
| 1139.41 | 38587.5 | 1139.39 | 46825
| 1139.01 | 37712.5 | 1138.99 | 47362.5
| 1138.61 | 38400 | 1138.59 | 46725
| 1138.21 | 38556.3 | 1138.19 | 46581.3
| 1137.81 | 38843.8 | 1137.79 | 47525
| 1137.41 | 38093.8 | 1137.39 | 47012.5
| 1137.01 | 38325 | 1136.99 | 47743.8
| 1136.61 | 37581.3 | 1136.59 | 47806.3
| 1136.21 | 38218.8 | 1136.19 | 47368.8
| 1135.81 | 38837.5 | 1135.79 | 47912.5
| 1135.41 | 39043.8 | 1135.39 | 47143.8
| 1135.01 | 38375 | 1134.99 | 46775
| 1134.61 | 38775 | 1134.59 | 47562.5
| 1134.21 | 38625 | 1134.19 | 48093.8
| 1133.81 | 38537.5 | 1133.79 | 47906.3
| 1133.41 | 38225 | 1133.39 | 48181.3
| 1133.01 | 38468.8 | 1132.99 | 47312.5
| 1132.61 | 38868.8 | 1132.59 | 47043.8
| 1132.21 | 39343.8 | 1132.19 | 47437.5
| 1131.81 | 39568.8 | 1131.79 | 48256.3
| 1131.41 | 38175 | 1131.39 | 46718.8
| 1131.01 | 38981.3 | 1130.99 | 47575
| 1130.61 | 39225 | 1130.59 | 47656.3
| 1130.21 | 38512.5 | 1130.19 | 47093.8
| 1129.81 | 39268.8 | 1129.79 | 47231.3
| 1129.41 | 39300 | 1129.39 | 47025
| 1129.01 | 39568.8 | 1128.99 | 47100
| 1128.61 | 38681.3 | 1128.59 | 46375
| 1128.21 | 40112.5 | 1128.19 | 47962.5
| 1127.81 | 39006.3 | 1127.79 | 47587.5
| 1127.41 | 39068.8 | 1127.39 | 47568.8
| 1127.01 | 38350 | 1126.99 | 47175
| 1126.61 | 38487.5 | 1126.59 | 47750
| 1126.21 | 38331.3 | 1126.19 | 47700
| 1125.81 | 40431.3 | 1125.79 | 48131.3
| 1125.41 | 39906.3 | 1125.39 | 46518.8
| 1125.01 | 40243.8 | 1124.99 | 46937.5
| 1124.61 | 40256.3 | 1124.59 | 46668.8
| 1124.21 | 39931.3 | 1124.19 | 47481.3
| 1123.81 | 38875 | 1123.79 | 46518.8
| 1123.41 | 39968.8 | 1123.39 | 47187.5
| 1123.01 | 38787.5 | 1122.99 | 46931.3
| 1122.61 | 39137.5 | 1122.59 | 47718.8
| 1122.21 | 38900 | 1122.19 | 46412.5
| 1121.81 | 39362.5 | 1121.79 | 46650
| 1121.41 | 39662.5 | 1121.39 | 46556.3
| 1121.01 | 39381.3 | 1120.99 | 47018.8
| 1120.61 | 39975 | 1120.59 | 46856.3
| 1120.21 | 39981.3 | 1120.19 | 46262.5
| 1119.81 | 40062.5 | 1119.79 | 46837.5
| 1119.41 | 40456.3 | 1119.39 | 47125
| 1119.01 | 40068.8 | 1118.99 | 46962.5
| 1118.61 | 39531.3 | 1118.59 | 45737.5
| 1118.21 | 39531.3 | 1118.19 | 45862.5
| 1117.81 | 39675 | 1117.79 | 46687.5
| 1117.41 | 39968.8 | 1117.39 | 46693.8
| 1117.01 | 40706.3 | 1116.99 | 45631.3
| 1116.61 | 40381.3 | 1116.59 | 46100
| 1116.21 | 40156.3 | 1116.19 | 44956.3
| 1115.81 | 39868.8 | 1115.79 | 45762.5
| 1115.41 | 41112.5 | 1115.39 | 45887.5
| 1115.01 | 39906.3 | 1114.99 | 45306.3
| 1114.61 | 41118.8 | 1114.59 | 46775
| 1114.21 | 41062.5 | 1114.19 | 45793.8
| 1113.81 | 40193.8 | 1113.79 | 45856.3
| 1113.41 | 39912.5 | 1113.39 | 47012.5
| 1113.01 | 40306.3 | 1112.99 | 45956.3
| 1112.61 | 40012.5 | 1112.59 | 46237.5
| 1112.21 | 40625 | 1112.19 | 46600
| 1111.81 | 40025 | 1111.79 | 47212.5
| 1111.41 | 39981.3 | 1111.39 | 46881.3
| 1111.01 | 40950 | 1110.99 | 46725
| 1110.61 | 40750 | 1110.59 | 46887.5
| 1110.21 | 40162.5 | 1110.19 | 47118.8
| 1109.81 | 40368.8 | 1109.79 | 47175
| 1109.41 | 40993.8 | 1109.39 | 46856.3
| 1109.01 | 40093.8 | 1108.99 | 48175
| 1108.61 | 40762.5 | 1108.59 | 47693.8
| 1108.21 | 40700 | 1108.19 | 48312.5
| 1107.81 | 40706.3 | 1107.79 | 49031.3
| 1107.41 | 42012.5 | 1107.39 | 49425
| 1107.01 | 41006.3 | 1106.99 | 48900
| 1106.61 | 41318.8 | 1106.59 | 48437.5
| 1106.21 | 40843.8 | 1106.19 | 48818.8
| 1105.81 | 41037.5 | 1105.79 | 48037.5
| 1105.41 | 41156.3 | 1105.39 | 47925
| 1105.01 | 40956.3 | 1104.99 | 48625
| 1104.61 | 41393.8 | 1104.59 | 48587.5
| 1104.21 | 41543.8 | 1104.19 | 48556.3
| 1103.81 | 41243.8 | 1103.79 | 47087.5
| 1103.41 | 41237.5 | 1103.39 | 47506.3
| 1103.01 | 41531.3 | 1102.99 | 47462.5
| 1102.61 | 41356.3 | 1102.59 | 47493.8
| 1102.21 | 40868.8 | 1102.19 | 47425
| 1101.81 | 41418.8 | 1101.79 | 47006.3
| 1101.41 | 41118.8 | 1101.39 | 46193.8
| 1101.01 | 41075 | 1100.99 | 45612.5
| 1100.61 | 41706.3 | 1100.59 | 45375
| 1100.21 | 41150 | 1100.19 | 44368.8
| 1099.81 | 40968.8 | 1099.79 | 44056.3
| 1099.41 | 40837.5 | 1099.39 | 43581.3
| 1099.01 | 41018.8 | 1098.99 | 43600
| 1098.61 | 40787.5 | 1098.59 | 43137.5
| 1098.21 | 41368.8 | 1098.19 | 42656.3
| 1097.81 | 40918.8 | 1097.79 | 43450
| 1097.41 | 40806.3 | 1097.39 | 42531.3
| 1097.01 | 40318.8 | 1096.99 | 41600
| 1096.61 | 40950 | 1096.59 | 41725
| 1096.21 | 40981.3 | 1096.19 | 41356.3
| 1095.81 | 42150 | 1095.79 | 41250
| 1095.41 | 41337.5 | 1095.39 | 41106.3
| 1095.01 | 41650 | 1094.99 | 40275
| 1094.61 | 41506.3 | 1094.59 | 41275
| 1094.21 | 40531.3 | 1094.19 | 40400
| 1093.81 | 41906.3 | 1093.79 | 40737.5
| 1093.41 | 41143.8 | 1093.39 | 41218.8
| 1093.01 | 41356.3 | 1092.99 | 41043.8
| 1092.61 | 41900 | 1092.59 | 40531.3
| 1092.21 | 41225 | 1092.19 | 40506.3
| 1091.81 | 41856.3 | 1091.79 | 39775
| 1091.41 | 41406.3 | 1091.39 | 40737.5
| 1091.01 | 41087.5 | 1090.99 | 40293.8
| 1090.61 | 41656.3 | 1090.59 | 41312.5
| 1090.21 | 41675 | 1090.19 | 40718.8
| 1089.81 | 41243.8 | 1089.79 | 41250
| 1089.41 | 41493.8 | 1089.39 | 40837.5
| 1089.01 | 40525 | 1088.99 | 40893.8
| 1088.61 | 42175 | 1088.59 | 42281.3
| 1088.21 | 41831.3 | 1088.19 | 41318.8
| 1087.81 | 42481.3 | 1087.79 | 41362.5
| 1087.41 | 42006.3 | 1087.39 | 40343.8
| 1087.01 | 42000 | 1086.99 | 41306.3
| 1086.61 | 41612.5 | 1086.59 | 41681.3
| 1086.21 | 42131.3 | 1086.19 | 40362.5
| 1085.81 | 41731.3 | 1085.79 | 40806.3
| 1085.41 | 41312.5 | 1085.39 | 40487.5
| 1085.01 | 42243.8 | 1084.99 | 39906.3
| 1084.61 | 41931.3 | 1084.59 | 41181.3
| 1084.21 | 42137.5 | 1084.19 | 40393.8
| 1083.81 | 42206.3 | 1083.79 | 40175
| 1083.41 | 41793.8 | 1083.39 | 40143.8
| 1083.01 | 41418.8 | 1082.99 | 40600
| 1082.61 | 41700 | 1082.59 | 40262.5
| 1082.21 | 42012.5 | 1082.19 | 41231.3
| 1081.81 | 41237.5 | 1081.79 | 40093.8
| 1081.41 | 42031.3 | 1081.39 | 40612.5
| 1081.01 | 41612.5 | 1080.99 | 39693.8
| 1080.61 | 42112.5 | 1080.59 | 40181.3
| 1080.21 | 41268.8 | 1080.19 | 39918.8
| 1079.81 | 42950 | 1079.79 | 39968.8
| 1079.41 | 41225 | 1079.39 | 40706.3
| 1079.01 | 42375 | 1078.99 | 39893.8
| 1078.61 | 41462.5 | 1078.59 | 40962.5
| 1078.21 | 42587.5 | 1078.19 | 40625
| 1077.81 | 41012.5 | 1077.79 | 39812.5
| 1077.41 | 41918.8 | 1077.39 | 41037.5
| 1077.01 | 41518.8 | 1076.99 | 39875
| 1076.61 | 41600 | 1076.59 | 40643.8
| 1076.21 | 42268.8 | 1076.19 | 39793.8
| 1075.81 | 41925 | 1075.79 | 41256.3
| 1075.41 | 41175 | 1075.39 | 40718.8
| 1075.01 | 41737.5 | 1074.99 | 42200
| 1074.61 | 41606.3 | 1074.59 | 41668.8
| 1074.21 | 42018.8 | 1074.19 | 41750
| 1073.81 | 41268.8 | 1073.79 | 43106.3
| 1073.41 | 41875 | 1073.39 | 42681.3
| 1073.01 | 41581.3 | 1072.99 | 43787.5
| 1072.61 | 41331.3 | 1072.59 | 44906.3
| 1072.21 | 42081.3 | 1072.19 | 43400
| 1071.81 | 42837.5 | 1071.79 | 44118.8
| 1071.41 | 41743.8 | 1071.39 | 43475
| 1071.01 | 41906.3 | 1070.99 | 43256.3
| 1070.61 | 41281.3 | 1070.59 | 43181.3
| 1070.21 | 41650 | 1070.19 | 43375
| 1069.81 | 41662.5 | 1069.79 | 42875
| 1069.41 | 41812.5 | 1069.39 | 42193.8
| 1069.01 | 42250 | 1068.99 | 41787.5
| 1068.61 | 41768.8 | 1068.59 | 40800
| 1068.21 | 41650 | 1068.19 | 41537.5
| 1067.81 | 41431.3 | 1067.79 | 40693.8
| 1067.41 | 42725 | 1067.39 | 41318.8
| 1067.01 | 41468.8 | 1066.99 | 41012.5
| 1066.61 | 42193.8 | 1066.59 | 41650
| 1066.21 | 41987.5 | 1066.19 | 40643.8
| 1065.81 | 42400 | 1065.79 | 40000
| 1065.41 | 42806.3 | 1065.39 | 40762.5
| 1065.01 | 42537.5 | 1064.99 | 39706.3
| 1064.61 | 41687.5 | 1064.59 | 39806.3
| 1064.21 | 42393.8 | 1064.19 | 40306.3
| 1063.81 | 41956.3 | 1063.79 | 40237.5
| 1063.41 | 42518.8 | 1063.39 | 39481.3
| 1063.01 | 41300 | 1062.99 | 41018.8
| 1062.61 | 43343.8 | 1062.59 | 39018.8
| 1062.21 | 42631.3 | 1062.19 | 40337.5
| 1061.81 | 43043.8 | 1061.79 | 39325
| 1061.41 | 42218.8 | 1061.39 | 39675
| 1061.01 | 43943.8 | 1060.99 | 40406.3
| 1060.61 | 42156.3 | 1060.59 | 39150
| 1060.21 | 42618.8 | 1060.19 | 39537.5
| 1059.81 | 42418.8 | 1059.79 | 39693.8
| 1059.41 | 42600 | 1059.39 | 39975
| 1059.01 | 42681.3 | 1058.99 | 39275
| 1058.61 | 43018.8 | 1058.59 | 39975
| 1058.21 | 41906.3 | 1058.19 | 39312.5
| 1057.81 | 42431.3 | 1057.79 | 39837.5
| 1057.41 | 42850 | 1057.39 | 39368.8
| 1057.01 | 43881.3 | 1056.99 | 39218.8
| 1056.61 | 43275 | 1056.59 | 39806.3
| 1056.21 | 41912.5 | 1056.19 | 39606.3
| 1055.81 | 42531.3 | 1055.79 | 39393.8
| 1055.41 | 42131.3 | 1055.39 | 39850
| 1055.01 | 43381.3 | 1054.99 | 40281.3
| 1054.61 | 42787.5 | 1054.59 | 40125
| 1054.21 | 41662.5 | 1054.19 | 38768.8
| 1053.81 | 42137.5 | 1053.79 | 39356.3
| 1053.41 | 42281.3 | 1053.39 | 39681.3
| 1053.01 | 41787.5 | 1052.99 | 39206.3
| 1052.61 | 41675 | 1052.59 | 40368.8
| 1052.21 | 41656.3 | 1052.19 | 39043.8
| 1051.81 | 42825 | 1051.79 | 40375
| 1051.41 | 41618.8 | 1051.39 | 40293.8
| 1051.01 | 41762.5 | 1050.99 | 39218.8
| 1050.61 | 41037.5 | 1050.59 | 39962.5
| 1050.21 | 41950 | 1050.19 | 39706.3
| 1049.81 | 42225 | 1049.79 | 40087.5
| 1049.41 | 41625 | 1049.39 | 40262.5
| 1049.01 | 41518.8 | 1048.99 | 40950
| 1048.61 | 41750 | 1048.59 | 39906.3
| 1048.21 | 41531.3 | 1048.19 | 40562.5
| 1047.81 | 41618.8 | 1047.79 | 40612.5
| 1047.41 | 41568.8 | 1047.39 | 40350
| 1047.01 | 40862.5 | 1046.99 | 39306.3
| 1046.61 | 41525 | 1046.59 | 41062.5
| 1046.21 | 41187.5 | 1046.19 | 40456.3
| 1045.81 | 41950 | 1045.79 | 39881.3
| 1045.41 | 42025 | 1045.39 | 40643.8
| 1045.01 | 41250 | 1044.99 | 40537.5
| 1044.61 | 41462.5 | 1044.59 | 40118.8
| 1044.21 | 42025 | 1044.19 | 40925
| 1043.81 | 41300 | 1043.79 | 40893.8
| 1043.41 | 41056.3 | 1043.39 | 40987.5
| 1043.01 | 41662.5 | 1042.99 | 40900
| 1042.61 | 41462.5 | 1042.59 | 41162.5
| 1042.21 | 41462.5 | 1042.19 | 41006.3
| 1041.81 | 41175 | 1041.79 | 41612.5
| 1041.41 | 41525 | 1041.39 | 40637.5
| 1041.01 | 41450 | 1040.99 | 40525
| 1040.61 | 41362.5 | 1040.59 | 40806.3
| 1040.21 | 41225 | 1040.19 | 41493.8
| 1039.81 | 41087.5 | 1039.79 | 41562.5
| 1039.41 | 41031.3 | 1039.39 | 41775
| 1039.01 | 42175 | 1038.99 | 41156.3
| 1038.61 | 41343.8 | 1038.59 | 41531.3
| 1038.21 | 42056.3 | 1038.19 | 41218.8
| 1037.81 | 41143.8 | 1037.79 | 41787.5
| 1037.41 | 41475 | 1037.39 | 40481.3
| 1037.01 | 41337.5 | 1036.99 | 42193.8
| 1036.61 | 41975 | 1036.59 | 42406.3
| 1036.21 | 41900 | 1036.19 | 41800
| 1035.81 | 41056.3 | 1035.79 | 41131.3
| 1035.41 | 41381.3 | 1035.39 | 40543.8
| 1035.01 | 42350 | 1034.99 | 40700
| 1034.61 | 41581.3 | 1034.59 | 41812.5
| 1034.21 | 41750 | 1034.19 | 41431.3
| 1033.81 | 41250 | 1033.79 | 41056.3
| 1033.41 | 41375 | 1033.39 | 42600
| 1033.01 | 41000 | 1032.99 | 41787.5
| 1032.61 | 41981.3 | 1032.59 | 42406.3
| 1032.21 | 41725 | 1032.19 | 42025
| 1031.81 | 41631.3 | 1031.79 | 41875
| 1031.41 | 41400 | 1031.39 | 41300
| 1031.01 | 41806.3 | 1030.99 | 41925
| 1030.61 | 41631.3 | 1030.59 | 42493.8
| 1030.21 | 41893.8 | 1030.19 | 41512.5
| 1029.81 | 41325 | 1029.79 | 41306.3
| 1029.41 | 41262.5 | 1029.39 | 41318.8
| 1029.01 | 41056.3 | 1028.99 | 41856.3
| 1028.61 | 40712.5 | 1028.59 | 42775
| 1028.21 | 41600 | 1028.19 | 41731.3
| 1027.81 | 40637.5 | 1027.79 | 42368.8
| 1027.41 | 41031.3 | 1027.39 | 41950
| 1027.01 | 41356.3 | 1026.99 | 42062.5
| 1026.61 | 41306.3 | 1026.59 | 42062.5
| 1026.21 | 42050 | 1026.19 | 43150
| 1025.81 | 41825 | 1025.79 | 42150
| 1025.41 | 42081.3 | 1025.39 | 42950
| 1025.01 | 41112.5 | 1024.99 | 42468.8
| 1024.61 | 42006.3 | 1024.59 | 42975
| 1024.21 | 41918.8 | 1024.19 | 42875
| 1023.81 | 42243.8 | 1023.79 | 43393.8
| 1023.41 | 42525 | 1023.39 | 42625
| 1023.01 | 42993.8 | 1022.99 | 43325
| 1022.61 | 41900 | 1022.59 | 43693.8
| 1022.21 | 43387.5 | 1022.19 | 43162.5
| 1021.81 | 42812.5 | 1021.79 | 42343.8
| 1021.41 | 42925 | 1021.39 | 42687.5
| 1021.01 | 43550 | 1020.99 | 42631.3
| 1020.61 | 43550 | 1020.59 | 42825
| 1020.21 | 42743.8 | 1020.19 | 42743.8
| 1019.81 | 42875 | 1019.79 | 43175
| 1019.41 | 43162.5 | 1019.39 | 42200
| 1019.01 | 42975 | 1018.99 | 43043.8
| 1018.61 | 41981.3 | 1018.59 | 43106.3
| 1018.21 | 42362.5 | 1018.19 | 41975
| 1017.81 | 43818.8 | 1017.79 | 44031.3
| 1017.41 | 42812.5 | 1017.39 | 42812.5
| 1017.01 | 42581.3 | 1016.99 | 43075
| 1016.61 | 41631.3 | 1016.59 | 43100
| 1016.21 | 42156.3 | 1016.19 | 43018.8
| 1015.81 | 40493.8 | 1015.79 | 43362.5
| 1015.41 | 42018.8 | 1015.39 | 43593.8
| 1015.01 | 41093.8 | 1014.99 | 43175
| 1014.61 | 42331.3 | 1014.59 | 42587.5
| 1014.21 | 42056.3 | 1014.19 | 42900
| 1013.81 | 42087.5 | 1013.79 | 43693.8
| 1013.41 | 41393.8 | 1013.39 | 43137.5
| 1013.01 | 42087.5 | 1012.99 | 43931.3
| 1012.61 | 41512.5 | 1012.59 | 43181.3
| 1012.21 | 41356.3 | 1012.19 | 43831.3
| 1011.81 | 41756.3 | 1011.79 | 42968.8
| 1011.41 | 41431.3 | 1011.39 | 42812.5
| 1011.01 | 41350 | 1010.99 | 42493.8
| 1010.61 | 42168.8 | 1010.59 | 43531.3
| 1010.21 | 41162.5 | 1010.19 | 43356.3
| 1009.81 | 41993.8 | 1009.79 | 43568.8
| 1009.41 | 42250 | 1009.39 | 44500
| 1009.01 | 40743.8 | 1008.99 | 43581.3
| 1008.61 | 41987.5 | 1008.59 | 44062.5
| 1008.21 | 42087.5 | 1008.19 | 44268.8
| 1007.81 | 41750 | 1007.79 | 43606.3
| 1007.41 | 42762.5 | 1007.39 | 44362.5
| 1007.01 | 41725 | 1006.99 | 43087.5
| 1006.61 | 42631.3 | 1006.59 | 43750
| 1006.21 | 40562.5 | 1006.19 | 44175
| 1005.81 | 42506.3 | 1005.79 | 43956.3
| 1005.41 | 41862.5 | 1005.39 | 44168.8
| 1005.01 | 41687.5 | 1004.99 | 43943.8
| 1004.61 | 41656.3 | 1004.59 | 44287.5
| 1004.21 | 41300 | 1004.19 | 44131.3
| 1003.81 | 40806.3 | 1003.79 | 44262.5
| 1003.41 | 42125 | 1003.39 | 44968.8
| 1003.01 | 42075 | 1002.99 | 44250
| 1002.61 | 42100 | 1002.59 | 44493.8
| 1002.21 | 41237.5 | 1002.19 | 44306.3
| 1001.81 | 41618.8 | 1001.79 | 44650
| 1001.41 | 41650 | 1001.39 | 45475
| 1001.01 | 42537.5 | 1000.99 | 46100
| 1000.61 | 42393.8 | 1000.59 | 45025
| 1000.21 | 42668.8 | 1000.19 | 45500
| 999.806 | 41725 | 999.793 | 44825
| 999.406 | 42168.8 | 999.393 | 45175
| 999.006 | 42506.3 | 998.993 | 45331.3
| 998.606 | 42143.8 | 998.593 | 44862.5
| 998.206 | 42143.8 | 998.193 | 45025
| 997.806 | 41806.3 | 997.793 | 44668.8
| 997.406 | 41918.8 | 997.393 | 44418.8
| 997.006 | 42387.5 | 996.993 | 44512.5
| 996.606 | 41475 | 996.593 | 44712.5
| 996.206 | 42312.5 | 996.193 | 46162.5
| 995.806 | 42037.5 | 995.793 | 45493.8
| 995.406 | 42687.5 | 995.393 | 46575
| 995.006 | 42012.5 | 994.993 | 46087.5
| 994.606 | 42443.8 | 994.593 | 46693.8
| 994.206 | 41575 | 994.193 | 46637.5
| 993.806 | 41537.5 | 993.793 | 46587.5
| 993.406 | 42650 | 993.393 | 46537.5
| 993.006 | 42287.5 | 992.993 | 45581.3
| 992.606 | 41762.5 | 992.593 | 45256.3
| 992.206 | 41918.8 | 992.193 | 44600
| 991.806 | 40887.5 | 991.793 | 44212.5
| 991.406 | 41431.3 | 991.393 | 44318.8
| 991.006 | 40818.8 | 990.993 | 44300
| 990.606 | 40750 | 990.593 | 44393.8
| 990.206 | 40575 | 990.193 | 43756.3
| 989.806 | 40218.8 | 989.793 | 42818.8
| 989.406 | 39893.8 | 989.393 | 44112.5
| 989.006 | 40243.8 | 988.993 | 42718.8
| 988.606 | 39768.8 | 988.593 | 43506.3
| 988.206 | 40475 | 988.193 | 41818.8
| 987.806 | 39625 | 987.793 | 42631.3
| 987.406 | 39600 | 987.393 | 41493.8
| 987.006 | 39931.3 | 986.993 | 42362.5
| 986.606 | 39818.8 | 986.593 | 41943.8
| 986.206 | 39243.8 | 986.193 | 41968.8
| 985.806 | 39406.3 | 985.793 | 41437.5
| 985.406 | 39018.8 | 985.393 | 42043.8
| 985.006 | 39356.3 | 984.993 | 41793.8
| 984.606 | 38612.5 | 984.593 | 41331.3
| 984.206 | 39250 | 984.193 | 41287.5
| 983.806 | 39050 | 983.793 | 41387.5
| 983.406 | 39868.8 | 983.393 | 40762.5
| 983.006 | 39500 | 982.993 | 41425
| 982.606 | 38487.5 | 982.593 | 40412.5
| 982.206 | 38968.8 | 982.193 | 41106.3
| 981.806 | 38925 | 981.793 | 41218.8
| 981.406 | 39168.8 | 981.393 | 41206.3
| 981.006 | 39650 | 980.993 | 41106.3
| 980.606 | 39850 | 980.593 | 42818.8
| 980.206 | 39868.8 | 980.193 | 42018.8
| 979.806 | 40500 | 979.793 | 42306.3
| 979.406 | 41425 | 979.393 | 43168.8
| 979.006 | 41287.5 | 978.993 | 43993.8
| 978.606 | 41537.5 | 978.593 | 45237.5
| 978.206 | 42337.5 | 978.193 | 45493.8
| 977.806 | 41868.8 | 977.793 | 46531.3
| 977.406 | 41481.3 | 977.393 | 47143.8
| 977.006 | 43081.3 | 976.993 | 47881.3
| 976.606 | 42743.8 | 976.593 | 49231.3
| 976.206 | 44081.3 | 976.193 | 50275
| 975.806 | 43300 | 975.793 | 52231.3
| 975.406 | 44287.5 | 975.393 | 53018.8
| 975.006 | 43912.5 | 974.993 | 53225
| 974.606 | 44493.8 | 974.593 | 54206.3
| 974.206 | 44793.8 | 974.193 | 54293.8
| 973.806 | 43618.8 | 973.793 | 52962.5
| 973.406 | 44293.8 | 973.393 | 50406.3
| 973.006 | 43781.3 | 972.993 | 50318.8
| 972.606 | 42325 | 972.593 | 48093.8
| 972.206 | 41831.3 | 972.193 | 46456.3
| 971.806 | 40956.3 | 971.793 | 44481.3
| 971.406 | 40281.3 | 971.393 | 43868.8
| 971.006 | 39637.5 | 970.993 | 42893.8
| 970.606 | 39725 | 970.593 | 42693.8
| 970.206 | 38731.3 | 970.193 | 41706.3
| 969.806 | 38000 | 969.793 | 40493.8
| 969.406 | 37618.8 | 969.393 | 39518.8
| 969.006 | 36256.3 | 968.993 | 39312.5
| 968.606 | 36725 | 968.593 | 38231.3
| 968.206 | 35212.5 | 968.193 | 37981.3
| 967.806 | 35825 | 967.793 | 36331.3
| 967.406 | 33937.5 | 967.393 | 36368.8
| 967.006 | 34531.3 | 966.993 | 36050
| 966.606 | 34025 | 966.593 | 35387.5
| 966.206 | 34281.3 | 966.193 | 36043.8
| 965.806 | 32825 | 965.793 | 36150
| 965.406 | 33143.8 | 965.393 | 34956.3
| 965.006 | 32837.5 | 964.993 | 34743.8
| 964.606 | 33137.5 | 964.593 | 34493.8
| 964.206 | 32593.8 | 964.193 | 33656.3
| 963.806 | 32956.3 | 963.793 | 33543.8
| 963.406 | 32400 | 963.393 | 32337.5
| 963.006 | 33075 | 962.993 | 32275
| 962.606 | 32018.8 | 962.593 | 34075
| 962.206 | 32612.5 | 962.193 | 32662.5
| 961.806 | 32300 | 961.793 | 33643.8
| 961.406 | 32612.5 | 961.393 | 32812.5
| 961.006 | 32906.3 | 960.993 | 33706.3
| 960.606 | 33118.8 | 960.593 | 33212.5
| 960.206 | 32906.3 | 960.193 | 32850
| 959.806 | 32650 | 959.793 | 32618.8
| 959.406 | 33468.8 | 959.393 | 33512.5
| 959.006 | 31956.3 | 958.993 | 32956.3
| 958.606 | 32737.5 | 958.593 | 32906.3
| 958.206 | 31925 | 958.193 | 33656.3
| 957.806 | 33693.8 | 957.793 | 33275
| 957.406 | 32350 | 957.393 | 32981.3
| 957.006 | 33256.3 | 956.993 | 33593.8
| 956.606 | 32318.8 | 956.593 | 32787.5
| 956.206 | 32431.3 | 956.193 | 33193.8
| 955.806 | 32218.8 | 955.793 | 33275
| 955.406 | 32831.3 | 955.393 | 34087.5
| 955.006 | 32156.3 | 954.993 | 32381.3
| 954.606 | 33143.8 | 954.593 | 33412.5
| 954.206 | 32500 | 954.193 | 33331.3
| 953.806 | 32987.5 | 953.793 | 33356.3
| 953.406 | 32506.3 | 953.393 | 34431.3
| 953.006 | 32806.3 | 952.993 | 33043.8
| 952.606 | 31912.5 | 952.593 | 34437.5
| 952.206 | 33193.8 | 952.193 | 33481.3
| 951.806 | 32168.8 | 951.793 | 33181.3
| 951.406 | 32800 | 951.393 | 34031.3
| 951.006 | 33093.8 | 950.993 | 33075
| 950.606 | 33325 | 950.593 | 33256.3
| 950.206 | 33368.8 | 950.193 | 33537.5
| 949.806 | 32806.3 | 949.793 | 33750
| 949.406 | 33087.5 | 949.393 | 33443.8
| 949.006 | 32481.3 | 948.993 | 34100
| 948.606 | 32675 | 948.593 | 33918.8
| 948.206 | 33831.3 | 948.193 | 33437.5
| 947.806 | 32900 | 947.793 | 33262.5
| 947.406 | 33000 | 947.393 | 33762.5
| 947.006 | 33187.5 | 946.993 | 33862.5
| 946.606 | 33775 | 946.593 | 34437.5
| 946.206 | 33075 | 946.193 | 34300
| 945.806 | 32656.3 | 945.793 | 34262.5
| 945.406 | 33025 | 945.393 | 33925
| 945.006 | 32162.5 | 944.993 | 33575
| 944.606 | 33850 | 944.593 | 33612.5
| 944.206 | 34106.3 | 944.193 | 33350
| 943.806 | 33431.3 | 943.793 | 33737.5
| 943.406 | 33606.3 | 943.393 | 33325
| 943.006 | 32856.3 | 942.993 | 34056.3
| 942.606 | 34112.5 | 942.593 | 33350
| 942.206 | 33262.5 | 942.193 | 34400
| 941.806 | 33343.8 | 941.793 | 33937.5
| 941.406 | 33668.8 | 941.393 | 34462.5
| 941.006 | 33718.8 | 940.993 | 34150
| 940.606 | 33275 | 940.593 | 33962.5
| 940.206 | 33662.5 | 940.193 | 33937.5
| 939.806 | 33631.3 | 939.793 | 33937.5
| 939.406 | 33300 | 939.393 | 34331.3
| 939.006 | 33775 | 938.993 | 34881.3
| 938.606 | 34256.3 | 938.593 | 34650
| 938.206 | 34750 | 938.193 | 34875
| 937.806 | 33712.5 | 937.793 | 34106.3
| 937.406 | 34212.5 | 937.393 | 35018.8
| 937.006 | 34150 | 936.993 | 34531.3
| 936.606 | 34050 | 936.593 | 34850
| 936.206 | 33931.3 | 936.193 | 34650
| 935.806 | 35306.3 | 935.793 | 34962.5
| 935.406 | 34287.5 | 935.393 | 35487.5
| 935.006 | 34712.5 | 934.993 | 34475
| 934.606 | 33681.3 | 934.593 | 35343.8
| 934.206 | 33387.5 | 934.193 | 34362.5
| 933.806 | 34512.5 | 933.793 | 35306.3
| 933.406 | 33650 | 933.393 | 35237.5
| 933.006 | 34581.3 | 932.993 | 34356.3
| 932.606 | 34681.3 | 932.593 | 35006.3
| 932.206 | 33668.8 | 932.193 | 35431.3
| 931.806 | 34756.3 | 931.793 | 34525
| 931.406 | 33612.5 | 931.393 | 35468.8
| 931.006 | 33793.8 | 930.993 | 34787.5
| 930.606 | 34106.3 | 930.593 | 34150
| 930.206 | 34137.5 | 930.193 | 35156.3
| 929.806 | 34143.8 | 929.793 | 35450
| 929.406 | 34212.5 | 929.393 | 35293.8
| 929.006 | 34012.5 | 928.993 | 34931.3
| 928.606 | 34287.5 | 928.593 | 35418.8
| 928.206 | 34093.8 | 928.193 | 35250
| 927.806 | 35350 | 927.793 | 35537.5
| 927.406 | 34487.5 | 927.393 | 35243.8
| 927.006 | 35087.5 | 926.993 | 35268.8
| 926.606 | 34406.3 | 926.593 | 35225
| 926.206 | 35300 | 926.193 | 35693.8
| 925.806 | 34350 | 925.793 | 35850
| 925.406 | 35593.8 | 925.393 | 35293.8
| 925.006 | 34600 | 924.993 | 36050
| 924.606 | 34618.8 | 924.593 | 35193.8
| 924.206 | 34806.3 | 924.193 | 35625
| 923.806 | 34468.8 | 923.793 | 36243.8
| 923.406 | 34781.3 | 923.393 | 34925
| 923.006 | 35168.8 | 922.993 | 35593.8
| 922.606 | 34850 | 922.593 | 34825
| 922.206 | 34818.8 | 922.193 | 36218.8
| 921.806 | 35650 | 921.793 | 35200
| 921.406 | 34712.5 | 921.393 | 35912.5
| 921.006 | 35556.3 | 920.993 | 35143.8
| 920.606 | 35743.8 | 920.593 | 36325
| 920.206 | 35881.3 | 920.193 | 34625
| 919.806 | 35918.8 | 919.793 | 35918.8
| 919.406 | 35112.5 | 919.393 | 36050
| 919.006 | 35031.3 | 918.993 | 36175
| 918.606 | 35581.3 | 918.593 | 36106.3
| 918.206 | 35393.8 | 918.193 | 37343.8
| 917.806 | 35568.8 | 917.793 | 35637.5
| 917.406 | 35287.5 | 917.393 | 36362.5
| 917.006 | 35393.8 | 916.993 | 35025
| 916.606 | 36037.5 | 916.593 | 35187.5
| 916.206 | 34818.8 | 916.193 | 35718.8
| 915.806 | 35668.8 | 915.793 | 35900
| 915.406 | 35068.8 | 915.393 | 35993.8
| 915.006 | 35425 | 914.993 | 35912.5
| 914.606 | 35425 | 914.593 | 36593.8
| 914.206 | 36637.5 | 914.193 | 36181.3
| 913.806 | 35637.5 | 913.793 | 37587.5
| 913.406 | 35637.5 | 913.393 | 36912.5
| 913.006 | 35350 | 912.993 | 36350
| 912.606 | 36381.3 | 912.593 | 36956.3
| 912.206 | 35837.5 | 912.193 | 36556.3
| 911.806 | 36225 | 911.793 | 36287.5
| 911.406 | 35850 | 911.393 | 36312.5
| 911.006 | 35287.5 | 910.993 | 35925
| 910.606 | 36662.5 | 910.593 | 37043.8
| 910.206 | 36150 | 910.193 | 37081.3
| 909.806 | 35775 | 909.793 | 36306.3
| 909.406 | 36175 | 909.393 | 36525
| 909.006 | 35431.3 | 908.993 | 36687.5
| 908.606 | 36250 | 908.593 | 37025
| 908.206 | 35331.3 | 908.193 | 37343.8
| 907.806 | 36331.3 | 907.793 | 36981.3
| 907.406 | 35675 | 907.393 | 37112.5
| 907.006 | 36131.3 | 906.993 | 38150
| 906.606 | 35100 | 906.593 | 36537.5
| 906.206 | 37081.3 | 906.193 | 36868.8
| 905.806 | 35993.8 | 905.793 | 36837.5
| 905.406 | 36850 | 905.393 | 37800
| 905.006 | 36056.3 | 904.993 | 37525
| 904.606 | 36243.8 | 904.593 | 37650
| 904.206 | 36025 | 904.193 | 37106.3
| 903.806 | 36906.3 | 903.793 | 37900
| 903.406 | 36187.5 | 903.393 | 36443.8
| 903.006 | 36887.5 | 902.993 | 38237.5
| 902.606 | 36625 | 902.593 | 37500
| 902.206 | 36956.3 | 902.193 | 37100
| 901.806 | 37600 | 901.793 | 37325
| 901.406 | 36793.8 | 901.393 | 36775
| 901.006 | 37287.5 | 900.993 | 37275
| 900.606 | 36331.3 | 900.593 | 37643.8
| 900.206 | 36125 | 900.193 | 37262.5
| 899.806 | 36412.5 | 899.793 | 37206.3
| 899.406 | 36856.3 | 899.393 | 37425
| 899.006 | 37143.8 | 898.993 | 37600
| 898.606 | 36306.3 | 898.593 | 36700
| 898.206 | 37400 | 898.193 | 37468.8
| 897.806 | 35931.3 | 897.793 | 37462.5
| 897.406 | 36462.5 | 897.393 | 37381.3
| 897.006 | 37006.3 | 896.993 | 37181.3
| 896.606 | 36600 | 896.593 | 36975
| 896.206 | 37075 | 896.193 | 37131.3
| 895.806 | 36687.5 | 895.793 | 37200
| 895.406 | 37293.8 | 895.393 | 37981.3
| 895.006 | 37250 | 894.993 | 37243.8
| 894.606 | 36300 | 894.593 | 37481.3
| 894.206 | 37593.8 | 894.193 | 37850
| 893.806 | 37025 | 893.793 | 37737.5
| 893.406 | 36881.3 | 893.393 | 38337.5
| 893.006 | 37356.3 | 892.993 | 38406.3
| 892.606 | 36393.8 | 892.593 | 37862.5
| 892.206 | 37393.8 | 892.193 | 37375
| 891.806 | 37506.3 | 891.793 | 37712.5
| 891.406 | 38362.5 | 891.393 | 38793.8
| 891.006 | 37600 | 890.993 | 38193.8
| 890.606 | 37743.8 | 890.593 | 38193.8
| 890.206 | 37656.3 | 890.193 | 38506.3
| 889.806 | 37856.3 | 889.793 | 38481.3
| 889.406 | 38568.8 | 889.393 | 38381.3
| 889.006 | 37818.8 | 888.993 | 38768.8
| 888.606 | 37981.3 | 888.593 | 37525
| 888.206 | 37456.3 | 888.193 | 37806.3
| 887.806 | 37956.3 | 887.793 | 37725
| 887.406 | 37425 | 887.393 | 38481.3
| 887.006 | 37831.3 | 886.993 | 38237.5
| 886.606 | 37850 | 886.593 | 38693.8
| 886.206 | 37150 | 886.193 | 39093.8
| 885.806 | 38281.3 | 885.793 | 38037.5
| 885.406 | 37062.5 | 885.393 | 38356.3
| 885.006 | 38381.3 | 884.993 | 38468.8
| 884.606 | 37312.5 | 884.593 | 37268.8
| 884.206 | 38306.3 | 884.193 | 39050
| 883.806 | 37931.3 | 883.793 | 38387.5
| 883.406 | 38825 | 883.393 | 39087.5
| 883.006 | 37931.3 | 882.993 | 38562.5
| 882.606 | 38462.5 | 882.593 | 39775
| 882.206 | 38406.3 | 882.193 | 38150
| 881.806 | 38262.5 | 881.793 | 38500
| 881.406 | 38331.3 | 881.393 | 38656.3
| 881.006 | 37625 | 880.993 | 38562.5
| 880.606 | 38075 | 880.593 | 38987.5
| 880.206 | 38262.5 | 880.193 | 38575
| 879.806 | 36987.5 | 879.793 | 38918.8
| 879.406 | 38706.3 | 879.393 | 39562.5
| 879.006 | 37675 | 878.993 | 38400
| 878.606 | 38256.3 | 878.593 | 39331.3
| 878.206 | 38487.5 | 878.193 | 38250
| 877.806 | 38443.8 | 877.793 | 39725
| 877.406 | 38162.5 | 877.393 | 39525
| 877.006 | 38843.8 | 876.993 | 39156.3
| 876.606 | 38118.8 | 876.593 | 39687.5
| 876.206 | 38025 | 876.193 | 39056.3
| 875.806 | 38187.5 | 875.793 | 38831.3
| 875.406 | 39237.5 | 875.393 | 39412.5
| 875.006 | 38650 | 874.993 | 38500
| 874.606 | 39137.5 | 874.593 | 39468.8
| 874.206 | 38762.5 | 874.193 | 39512.5
| 873.806 | 38337.5 | 873.793 | 39868.8
| 873.406 | 38643.8 | 873.393 | 39250
| 873.006 | 39118.8 | 872.993 | 40356.3
| 872.606 | 39275 | 872.593 | 40037.5
| 872.206 | 38975 | 872.193 | 40775
| 871.806 | 39006.3 | 871.793 | 39837.5
| 871.406 | 38793.8 | 871.393 | 39893.8
| 871.006 | 38987.5 | 870.993 | 39675
| 870.606 | 37837.5 | 870.593 | 40206.3
| 870.206 | 38918.8 | 870.193 | 40656.3
| 869.806 | 38793.8 | 869.793 | 39156.3
| 869.406 | 38881.3 | 869.393 | 40431.3
| 869.006 | 39643.8 | 868.993 | 39012.5
| 868.606 | 39343.8 | 868.593 | 39562.5
| 868.206 | 39193.8 | 868.193 | 38925
| 867.806 | 38881.3 | 867.793 | 39868.8
| 867.406 | 38862.5 | 867.393 | 40381.3
| 867.006 | 38987.5 | 866.993 | 39881.3
| 866.606 | 39443.8 | 866.593 | 39912.5
| 866.206 | 39818.8 | 866.193 | 39612.5
| 865.806 | 40268.8 | 865.793 | 40031.3
| 865.406 | 39737.5 | 865.393 | 40018.8
| 865.006 | 40056.3 | 864.993 | 40675
| 864.606 | 40081.3 | 864.593 | 40081.3
| 864.206 | 40106.3 | 864.193 | 40293.8
| 863.806 | 39443.8 | 863.793 | 40518.8
| 863.406 | 39181.3 | 863.393 | 40350
| 863.006 | 40175 | 862.993 | 40587.5
| 862.606 | 39812.5 | 862.593 | 41225
| 862.206 | 39956.3 | 862.193 | 40018.8
| 861.806 | 40306.3 | 861.793 | 40718.8
| 861.406 | 39281.3 | 861.393 | 40487.5
| 861.006 | 38993.8 | 860.993 | 40925
| 860.606 | 39681.3 | 860.593 | 40218.8
| 860.206 | 39275 | 860.193 | 41012.5
| 859.806 | 39393.8 | 859.793 | 40443.8
| 859.406 | 39325 | 859.393 | 40668.8
| 859.006 | 40018.8 | 858.993 | 40975
| 858.606 | 38900 | 858.593 | 41062.5
| 858.206 | 40156.3 | 858.193 | 41587.5
| 857.806 | 38912.5 | 857.793 | 41812.5
| 857.406 | 40381.3 | 857.393 | 41887.5
| 857.006 | 40431.3 | 856.993 | 40800
| 856.606 | 40175 | 856.593 | 42006.3
| 856.206 | 40281.3 | 856.193 | 41225
| 855.806 | 40631.3 | 855.793 | 41643.8
| 855.406 | 40418.8 | 855.393 | 41037.5
| 855.006 | 40887.5 | 854.993 | 40587.5
| 854.606 | 40406.3 | 854.593 | 41562.5
| 854.206 | 39837.5 | 854.193 | 40825
| 853.806 | 40262.5 | 853.793 | 41306.3
| 853.406 | 40200 | 853.393 | 42025
| 853.006 | 40550 | 852.993 | 40943.8
| 852.606 | 40756.3 | 852.593 | 42118.8
| 852.206 | 40443.8 | 852.193 | 40487.5
| 851.806 | 40675 | 851.793 | 42350
| 851.406 | 40362.5 | 851.393 | 41262.5
| 851.006 | 40156.3 | 850.993 | 41487.5
| 850.606 | 40381.3 | 850.593 | 41600
| 850.206 | 40581.3 | 850.193 | 41612.5
| 849.806 | 40068.8 | 849.793 | 42100
| 849.406 | 40768.8 | 849.393 | 42625
| 849.006 | 40231.3 | 848.993 | 41887.5
| 848.606 | 40618.8 | 848.593 | 41912.5
| 848.206 | 41512.5 | 848.193 | 41781.3
| 847.806 | 40818.8 | 847.793 | 40881.3
| 847.406 | 41887.5 | 847.393 | 41668.8
| 847.006 | 41500 | 846.993 | 41618.8
| 846.606 | 41143.8 | 846.593 | 42287.5
| 846.206 | 41775 | 846.193 | 41737.5
| 845.806 | 40956.3 | 845.793 | 42881.3
| 845.406 | 41587.5 | 845.393 | 40987.5
| 845.006 | 40868.8 | 844.993 | 42812.5
| 844.606 | 42293.8 | 844.593 | 42193.8
| 844.206 | 40368.8 | 844.193 | 42337.5
| 843.806 | 40700 | 843.793 | 42231.3
| 843.406 | 41150 | 843.393 | 42231.3
| 843.006 | 41150 | 842.993 | 42312.5
| 842.606 | 40400 | 842.593 | 41831.3
| 842.206 | 40925 | 842.193 | 42631.3
| 841.806 | 40956.3 | 841.793 | 41618.8
| 841.406 | 42168.8 | 841.393 | 42981.3
| 841.006 | 41150 | 840.993 | 41518.8
| 840.606 | 40918.8 | 840.593 | 42318.8
| 840.206 | 40843.8 | 840.193 | 42000
| 839.806 | 41318.8 | 839.793 | 42356.3
| 839.406 | 41375 | 839.393 | 43125
| 839.006 | 41037.5 | 838.993 | 42787.5
| 838.606 | 41443.8 | 838.593 | 43506.3
| 838.206 | 41193.8 | 838.193 | 42718.8
| 837.806 | 42262.5 | 837.793 | 43168.8
| 837.406 | 41412.5 | 837.393 | 41431.3
| 837.006 | 42850 | 836.993 | 42568.8
| 836.606 | 42325 | 836.593 | 43225
| 836.206 | 42000 | 836.193 | 42456.3
| 835.806 | 41893.8 | 835.793 | 42850
| 835.406 | 42512.5 | 835.393 | 42931.3
| 835.006 | 41712.5 | 834.993 | 43756.3
| 834.606 | 41925 | 834.593 | 42112.5
| 834.206 | 42125 | 834.193 | 42218.8
| 833.806 | 41500 | 833.793 | 43543.8
| 833.406 | 42912.5 | 833.393 | 42812.5
| 833.006 | 42993.8 | 832.993 | 41968.8
| 832.606 | 43381.3 | 832.593 | 43875
| 832.206 | 42468.8 | 832.193 | 42550
| 831.806 | 42662.5 | 831.793 | 43431.3
| 831.406 | 43125 | 831.393 | 43831.3
| 831.006 | 43031.3 | 830.993 | 43075
| 830.606 | 42981.3 | 830.593 | 43025
| 830.206 | 43537.5 | 830.193 | 42437.5
| 829.806 | 42831.3 | 829.793 | 43318.8
| 829.406 | 42681.3 | 829.393 | 43087.5
| 829.006 | 42700 | 828.993 | 44431.3
| 828.606 | 43337.5 | 828.593 | 43393.8
| 828.206 | 43600 | 828.193 | 43818.8
| 827.806 | 43012.5 | 827.793 | 43350
| 827.406 | 43637.5 | 827.393 | 43593.8
| 827.006 | 42493.8 | 826.993 | 43893.8
| 826.606 | 42925 | 826.593 | 44156.3
| 826.206 | 42862.5 | 826.193 | 44356.3
| 825.806 | 42843.8 | 825.793 | 43631.3
| 825.406 | 42825 | 825.393 | 43562.5
| 825.006 | 42512.5 | 824.993 | 43550
| 824.606 | 42893.8 | 824.593 | 43768.8
| 824.206 | 42187.5 | 824.193 | 43693.8
| 823.806 | 42968.8 | 823.793 | 43612.5
| 823.406 | 41812.5 | 823.393 | 43787.5
| 823.006 | 42687.5 | 822.993 | 42900
| 822.606 | 42325 | 822.593 | 42668.8
| 822.206 | 42968.8 | 822.193 | 43500
| 821.806 | 42756.3 | 821.793 | 43943.8
| 821.406 | 43275 | 821.393 | 42693.8
| 821.006 | 42618.8 | 820.993 | 43618.8
| 820.606 | 42025 | 820.593 | 43543.8
| 820.206 | 42468.8 | 820.193 | 43506.3
| 819.806 | 43800 | 819.793 | 43075
| 819.406 | 42193.8 | 819.393 | 44181.3
| 819.006 | 43181.3 | 818.993 | 43781.3
| 818.606 | 42518.8 | 818.593 | 44562.5
| 818.206 | 42618.8 | 818.193 | 43400
| 817.806 | 42943.8 | 817.793 | 44518.8
| 817.406 | 42837.5 | 817.393 | 43887.5
| 817.006 | 43562.5 | 816.993 | 43793.8
| 816.606 | 43206.3 | 816.593 | 44212.5
| 816.206 | 43231.3 | 816.193 | 44093.8
| 815.806 | 43487.5 | 815.793 | 44812.5
| 815.406 | 44612.5 | 815.393 | 44062.5
| 815.006 | 43850 | 814.993 | 44450
| 814.606 | 43368.8 | 814.593 | 44481.3
| 814.206 | 43131.3 | 814.193 | 45850
| 813.806 | 43562.5 | 813.793 | 45293.8
| 813.406 | 43793.8 | 813.393 | 44825
| 813.006 | 43418.8 | 812.993 | 45500
| 812.606 | 44106.3 | 812.593 | 45062.5
| 812.206 | 42943.8 | 812.193 | 44981.3
| 811.806 | 43287.5 | 811.793 | 44587.5
| 811.406 | 43631.3 | 811.393 | 44687.5
| 811.006 | 43743.8 | 810.993 | 44556.3
| 810.606 | 43331.3 | 810.593 | 44775
| 810.206 | 43581.3 | 810.193 | 45131.3
| 809.806 | 43525 | 809.793 | 44700
| 809.406 | 44012.5 | 809.393 | 44962.5
| 809.006 | 43868.8 | 808.993 | 44881.3
| 808.606 | 44612.5 | 808.593 | 44368.8
| 808.206 | 43475 | 808.193 | 45068.8
| 807.806 | 44250 | 807.793 | 44800
| 807.406 | 42850 | 807.393 | 44850
| 807.006 | 43093.8 | 806.993 | 45300
| 806.606 | 44518.8 | 806.593 | 44362.5
| 806.206 | 43906.3 | 806.193 | 46800
| 805.806 | 43125 | 805.793 | 44912.5
| 805.406 | 44556.3 | 805.393 | 45912.5
| 805.006 | 44087.5 | 804.993 | 45275
| 804.606 | 45193.8 | 804.593 | 46206.3
| 804.206 | 44681.3 | 804.193 | 45981.3
| 803.806 | 45431.3 | 803.793 | 45531.3
| 803.406 | 45025 | 803.393 | 45650
| 803.006 | 44500 | 802.993 | 45587.5
| 802.606 | 44362.5 | 802.593 | 46737.5
| 802.206 | 44950 | 802.193 | 45743.8
| 801.806 | 44081.3 | 801.793 | 46031.3
| 801.406 | 44306.3 | 801.393 | 45706.3
| 801.006 | 44756.3 | 800.993 | 46637.5
| 800.606 | 44581.3 | 800.593 | 46262.5
| 800.206 | 45025 | 800.193 | 46837.5
| 799.806 | 44543.8 | 799.793 | 46650
| 799.406 | 44512.5 | 799.393 | 46237.5
| 799.006 | 44900 | 798.993 | 46331.3
| 798.606 | 44362.5 | 798.593 | 46125
| 798.206 | 45431.3 | 798.193 | 46068.8
| 797.806 | 45268.8 | 797.793 | 46193.8
| 797.406 | 45031.3 | 797.393 | 45856.3
| 797.006 | 45481.3 | 796.993 | 46256.3
| 796.606 | 45500 | 796.593 | 47518.8
| 796.206 | 45025 | 796.193 | 45500
| 795.806 | 45093.8 | 795.793 | 47393.8
| 795.406 | 44925 | 795.393 | 46506.3
| 795.006 | 45000 | 794.993 | 47200
| 794.606 | 43812.5 | 794.593 | 46418.8
| 794.206 | 44856.3 | 794.193 | 46712.5
| 793.806 | 45218.8 | 793.793 | 47906.3
| 793.406 | 44862.5 | 793.393 | 46418.8
| 793.006 | 44637.5 | 792.993 | 46000
| 792.606 | 45031.3 | 792.593 | 46368.8
| 792.206 | 45206.3 | 792.193 | 46556.3
| 791.806 | 45612.5 | 791.793 | 47043.8
| 791.406 | 44887.5 | 791.393 | 47618.8
| 791.006 | 46156.3 | 790.993 | 46443.8
| 790.606 | 45831.3 | 790.593 | 46781.3
| 790.206 | 45418.8 | 790.193 | 47731.3
| 789.806 | 44837.5 | 789.793 | 46750
| 789.406 | 45150 | 789.393 | 47150
| 789.006 | 45181.3 | 788.993 | 47193.8
| 788.606 | 45500 | 788.593 | 47393.8
| 788.206 | 44906.3 | 788.193 | 47412.5
| 787.806 | 45931.3 | 787.793 | 47387.5
| 787.406 | 45987.5 | 787.393 | 47437.5
| 787.006 | 45675 | 786.993 | 47612.5
| 786.606 | 45887.5 | 786.593 | 48006.3
| 786.206 | 46162.5 | 786.193 | 48031.3
| 785.806 | 45793.8 | 785.793 | 47168.8
| 785.406 | 45787.5 | 785.393 | 47600
| 785.006 | 46443.8 | 784.993 | 47506.3
| 784.606 | 45575 | 784.593 | 48112.5
| 784.206 | 45437.5 | 784.193 | 47281.3
| 783.806 | 45806.3 | 783.793 | 47118.8
| 783.406 | 46325 | 783.393 | 46762.5
| 783.006 | 47137.5 | 782.993 | 48637.5
| 782.606 | 46112.5 | 782.593 | 47650
| 782.206 | 46618.8 | 782.193 | 47793.8
| 781.806 | 45812.5 | 781.793 | 47893.8
| 781.406 | 45556.3 | 781.393 | 48175
| 781.006 | 46850 | 780.993 | 47200
| 780.606 | 45406.3 | 780.593 | 48100
| 780.206 | 46925 | 780.193 | 47868.8
| 779.806 | 46456.3 | 779.793 | 48300
| 779.406 | 47031.3 | 779.393 | 47618.8
| 779.006 | 47068.8 | 778.993 | 48093.8
| 778.606 | 45918.8 | 778.593 | 48768.8
| 778.206 | 46856.3 | 778.193 | 47968.8
| 777.806 | 46887.5 | 777.793 | 48812.5
| 777.406 | 46687.5 | 777.393 | 47912.5
| 777.006 | 47012.5 | 776.993 | 48331.3
| 776.606 | 47150 | 776.593 | 48200
| 776.206 | 47337.5 | 776.193 | 47906.3
| 775.806 | 47593.8 | 775.793 | 47831.3
| 775.406 | 47062.5 | 775.393 | 48568.8
| 775.006 | 47018.8 | 774.993 | 48068.8
| 774.606 | 47231.3 | 774.593 | 47631.3
| 774.206 | 48025 | 774.193 | 48025
| 773.806 | 47943.8 | 773.793 | 48581.3
| 773.406 | 47100 | 773.393 | 48787.5
| 773.006 | 47518.8 | 772.993 | 48887.5
| 772.606 | 46581.3 | 772.593 | 48793.8
| 772.206 | 46768.8 | 772.193 | 48718.8
| 771.806 | 47262.5 | 771.793 | 49418.8
| 771.406 | 46812.5 | 771.393 | 48543.8
| 771.006 | 47512.5 | 770.993 | 49381.3
| 770.606 | 46756.3 | 770.593 | 49193.8
| 770.206 | 47950 | 770.193 | 48868.8
| 769.806 | 46700 | 769.793 | 49056.3
| 769.406 | 46962.5 | 769.393 | 48556.3
| 769.006 | 47693.8 | 768.993 | 49100
| 768.606 | 47425 | 768.593 | 47637.5
| 768.206 | 46556.3 | 768.193 | 49268.8
| 767.806 | 47118.8 | 767.793 | 48487.5
| 767.406 | 47881.3 | 767.393 | 48868.8
| 767.006 | 47912.5 | 766.993 | 47962.5
| 766.606 | 47493.8 | 766.593 | 49968.8
| 766.206 | 48506.3 | 766.193 | 49037.5
| 765.806 | 47781.3 | 765.793 | 49100
| 765.406 | 47850 | 765.393 | 48912.5
| 765.006 | 48718.8 | 764.993 | 49293.8
| 764.606 | 47275 | 764.593 | 50006.3
| 764.206 | 47925 | 764.193 | 49306.3
| 763.806 | 48031.3 | 763.793 | 49387.5
| 763.406 | 47462.5 | 763.393 | 49100
| 763.006 | 47356.3 | 762.993 | 49506.3
| 762.606 | 47168.8 | 762.593 | 49775
| 762.206 | 47925 | 762.193 | 49393.8
| 761.806 | 47443.8 | 761.793 | 50437.5
| 761.406 | 47706.3 | 761.393 | 50106.3
| 761.006 | 48631.3 | 760.993 | 50618.8
| 760.606 | 47962.5 | 760.593 | 50075
| 760.206 | 47525 | 760.193 | 49906.3
| 759.806 | 48062.5 | 759.793 | 49456.3
| 759.406 | 47612.5 | 759.393 | 50687.5
| 759.006 | 47712.5 | 758.993 | 49862.5
| 758.606 | 47281.3 | 758.593 | 50912.5
| 758.206 | 48087.5 | 758.193 | 50962.5
| 757.806 | 48868.8 | 757.793 | 48981.3
| 757.406 | 47787.5 | 757.393 | 48975
| 757.006 | 48887.5 | 756.993 | 49462.5
| 756.606 | 48450 | 756.593 | 49306.3
| 756.206 | 47193.8 | 756.193 | 50762.5
| 755.806 | 48556.3 | 755.793 | 51400
| 755.406 | 47900 | 755.393 | 50750
| 755.006 | 48543.8 | 754.993 | 50737.5
| 754.606 | 48331.3 | 754.593 | 50331.3
| 754.206 | 48768.8 | 754.193 | 51568.8
| 753.806 | 47912.5 | 753.793 | 50168.8
| 753.406 | 49137.5 | 753.393 | 50618.8
| 753.006 | 48937.5 | 752.993 | 50737.5
| 752.606 | 48656.3 | 752.593 | 49868.8
| 752.206 | 49337.5 | 752.193 | 51143.8
| 751.806 | 48731.3 | 751.793 | 50856.3
| 751.406 | 49081.3 | 751.393 | 50193.8
| 751.006 | 48668.8 | 750.993 | 50981.3
| 750.606 | 48187.5 | 750.593 | 50156.3
| 750.206 | 49656.3 | 750.193 | 50906.3
| 749.806 | 49356.3 | 749.793 | 50950
| 749.406 | 49456.3 | 749.393 | 49468.8
| 749.006 | 48887.5 | 748.993 | 50256.3
| 748.606 | 49031.3 | 748.593 | 50950
| 748.206 | 48937.5 | 748.193 | 50318.8
| 747.806 | 48981.3 | 747.793 | 51243.8
| 747.406 | 48612.5 | 747.393 | 50043.8
| 747.006 | 48768.8 | 746.993 | 52287.5
| 746.606 | 49956.3 | 746.593 | 51262.5
| 746.206 | 49062.5 | 746.193 | 50675
| 745.806 | 50543.8 | 745.793 | 51056.3
| 745.406 | 49700 | 745.393 | 49843.8
| 745.006 | 50125 | 744.993 | 51718.8
| 744.606 | 48593.8 | 744.593 | 49912.5
| 744.206 | 50356.3 | 744.193 | 50737.5
| 743.806 | 49662.5 | 743.793 | 50468.8
| 743.406 | 48837.5 | 743.393 | 50850
| 743.006 | 50418.8 | 742.993 | 50293.8
| 742.606 | 49856.3 | 742.593 | 51031.3
| 742.206 | 50006.3 | 742.193 | 51225
| 741.806 | 49981.3 | 741.793 | 51218.8
| 741.406 | 50962.5 | 741.393 | 51768.8
| 741.006 | 50868.8 | 740.993 | 52312.5
| 740.606 | 51312.5 | 740.593 | 51462.5
| 740.206 | 49193.8 | 740.193 | 52062.5
| 739.806 | 49562.5 | 739.793 | 51687.5
| 739.406 | 49100 | 739.393 | 51631.3
| 739.006 | 50043.8 | 738.993 | 51587.5
| 738.606 | 49437.5 | 738.593 | 51962.5
| 738.206 | 50706.3 | 738.193 | 52293.8
| 737.806 | 49000 | 737.793 | 52187.5
| 737.406 | 49843.8 | 737.393 | 51531.3
| 737.006 | 50187.5 | 736.993 | 51887.5
| 736.606 | 49662.5 | 736.593 | 52331.3
| 736.206 | 50418.8 | 736.193 | 51400
| 735.806 | 50618.8 | 735.793 | 52356.3
| 735.406 | 50743.8 | 735.393 | 52137.5
| 735.006 | 50987.5 | 734.993 | 52525
| 734.606 | 51381.3 | 734.593 | 52518.8
| 734.206 | 50162.5 | 734.193 | 52056.3
| 733.806 | 51000 | 733.793 | 52625
| 733.406 | 50793.8 | 733.393 | 52681.3
| 733.006 | 50487.5 | 732.993 | 51175
| 732.606 | 51037.5 | 732.593 | 52312.5
| 732.206 | 50237.5 | 732.193 | 52450
| 731.806 | 51943.8 | 731.793 | 52412.5
| 731.406 | 50343.8 | 731.393 | 52575
| 731.006 | 51925 | 730.993 | 52350
| 730.606 | 50581.3 | 730.593 | 52312.5
| 730.206 | 51081.3 | 730.193 | 52656.3
| 729.806 | 50862.5 | 729.793 | 52912.5
| 729.406 | 51762.5 | 729.393 | 53068.8
| 729.006 | 50950 | 728.993 | 52812.5
| 728.606 | 50693.8 | 728.593 | 53162.5
| 728.206 | 52081.3 | 728.193 | 52700
| 727.806 | 51437.5 | 727.793 | 53243.8
| 727.406 | 50906.3 | 727.393 | 52675
| 727.006 | 51081.3 | 726.993 | 53625
| 726.606 | 51250 | 726.593 | 53518.8
| 726.206 | 51337.5 | 726.193 | 53100
| 725.806 | 51087.5 | 725.793 | 53450
| 725.406 | 51006.3 | 725.393 | 53175
| 725.006 | 51131.3 | 724.993 | 53550
| 724.606 | 50556.3 | 724.593 | 52493.8
| 724.206 | 51106.3 | 724.193 | 53393.8
| 723.806 | 51556.3 | 723.793 | 53918.8
| 723.406 | 51862.5 | 723.393 | 53737.5
| 723.006 | 51037.5 | 722.993 | 53075
| 722.606 | 51793.8 | 722.593 | 53312.5
| 722.206 | 51887.5 | 722.193 | 53718.8
| 721.806 | 51506.3 | 721.793 | 52606.3
| 721.406 | 51718.8 | 721.393 | 53237.5
| 721.006 | 51887.5 | 720.993 | 53887.5
| 720.606 | 51156.3 | 720.593 | 54525
| 720.206 | 51875 | 720.193 | 53256.3
| 719.806 | 52206.3 | 719.793 | 53487.5
| 719.406 | 51600 | 719.393 | 53181.3
| 719.006 | 52162.5 | 718.993 | 53550
| 718.606 | 51593.8 | 718.593 | 54331.3
| 718.206 | 51668.8 | 718.193 | 54606.3
| 717.806 | 52162.5 | 717.793 | 54375
| 717.406 | 52112.5 | 717.393 | 53412.5
| 717.006 | 51075 | 716.993 | 53712.5
| 716.606 | 52162.5 | 716.593 | 53225
| 716.206 | 52168.8 | 716.193 | 54518.8
| 715.806 | 52481.3 | 715.793 | 54756.3
| 715.406 | 52656.3 | 715.393 | 54668.8
| 715.006 | 52543.8 | 714.993 | 54237.5
| 714.606 | 52031.3 | 714.593 | 54875
| 714.206 | 52256.3 | 714.193 | 53687.5
| 713.806 | 52168.8 | 713.793 | 54018.8
| 713.406 | 53150 | 713.393 | 53337.5
| 713.006 | 51537.5 | 712.993 | 54112.5
| 712.606 | 52393.8 | 712.593 | 54531.3
| 712.206 | 52637.5 | 712.193 | 55968.8
| 711.806 | 53162.5 | 711.793 | 54706.3
| 711.406 | 51843.8 | 711.393 | 54637.5
| 711.006 | 53006.3 | 710.993 | 54106.3
| 710.606 | 52125 | 710.593 | 55575
| 710.206 | 52506.3 | 710.193 | 54331.3
| 709.806 | 52775 | 709.793 | 55331.3
| 709.406 | 52237.5 | 709.393 | 54587.5
| 709.006 | 53300 | 708.993 | 55287.5
| 708.606 | 52056.3 | 708.593 | 55225
| 708.206 | 52506.3 | 708.193 | 54218.8
| 707.806 | 52606.3 | 707.793 | 54762.5
| 707.406 | 52375 | 707.393 | 55250
| 707.006 | 52531.3 | 706.993 | 55556.3
| 706.606 | 52618.8 | 706.593 | 55193.8
| 706.206 | 53487.5 | 706.193 | 56381.3
| 705.806 | 53156.3 | 705.793 | 54987.5
| 705.406 | 53218.8 | 705.393 | 54975
| 705.006 | 53162.5 | 704.993 | 56862.5
| 704.606 | 53787.5 | 704.593 | 54981.3
| 704.206 | 53218.8 | 704.193 | 55637.5
| 703.806 | 53837.5 | 703.793 | 55556.3
| 703.406 | 53150 | 703.393 | 55343.8
| 703.006 | 53162.5 | 702.993 | 55743.8
| 702.606 | 53893.8 | 702.593 | 55306.3
| 702.206 | 52750 | 702.193 | 55618.8
| 701.806 | 52868.8 | 701.793 | 56075
| 701.406 | 52568.8 | 701.393 | 55168.8
| 701.006 | 52437.5 | 700.993 | 55943.8
| 700.606 | 53887.5 | 700.593 | 55668.8
| 700.206 | 53012.5 | 700.193 | 55650
| 699.806 | 53237.5 | 699.793 | 56006.3
| 699.406 | 52237.5 | 699.393 | 55806.3
| 699.006 | 53712.5 | 698.993 | 56325
| 698.606 | 53618.8 | 698.593 | 56375
| 698.206 | 52768.8 | 698.193 | 54450
| 697.806 | 53437.5 | 697.793 | 56906.3
| 697.406 | 53256.3 | 697.393 | 55243.8
| 697.006 | 53212.5 | 696.993 | 56050
| 696.606 | 53150 | 696.593 | 55837.5
| 696.206 | 54150 | 696.193 | 56087.5
| 695.806 | 54043.8 | 695.793 | 55393.8
| 695.406 | 52887.5 | 695.393 | 56562.5
| 695.006 | 53412.5 | 694.993 | 56718.8
| 694.606 | 53550 | 694.593 | 55718.8
| 694.206 | 54600 | 694.193 | 56906.3
| 693.806 | 53412.5 | 693.793 | 55512.5
| 693.406 | 54650 | 693.393 | 56468.8
| 693.006 | 53712.5 | 692.993 | 55100
| 692.606 | 54881.3 | 692.593 | 56350
| 692.206 | 53675 | 692.193 | 55768.8
| 691.806 | 54181.3 | 691.793 | 55650
| 691.406 | 54450 | 691.393 | 56287.5
| 691.006 | 54393.8 | 690.993 | 56393.8
| 690.606 | 54543.8 | 690.593 | 57200
| 690.206 | 54137.5 | 690.193 | 56787.5
| 689.806 | 54200 | 689.793 | 56437.5
| 689.406 | 53968.8 | 689.393 | 57456.3
| 689.006 | 54075 | 688.993 | 57237.5
| 688.606 | 53706.3 | 688.593 | 56718.8
| 688.206 | 53768.8 | 688.193 | 57968.8
| 687.806 | 54875 | 687.793 | 56937.5
| 687.406 | 53743.8 | 687.393 | 57300
| 687.006 | 54318.8 | 686.993 | 56606.3
| 686.606 | 54031.3 | 686.593 | 57718.8
| 686.206 | 55337.5 | 686.193 | 57031.3
| 685.806 | 54793.8 | 685.793 | 57056.3
| 685.406 | 54706.3 | 685.393 | 56306.3
| 685.006 | 55318.8 | 684.993 | 56825
| 684.606 | 55025 | 684.593 | 56906.3
| 684.206 | 54937.5 | 684.193 | 57512.5
| 683.806 | 55787.5 | 683.793 | 56275
| 683.406 | 55525 | 683.393 | 58187.5
| 683.006 | 54512.5 | 682.993 | 57343.8
| 682.606 | 54500 | 682.593 | 58543.8
| 682.206 | 53981.3 | 682.193 | 57893.8
| 681.806 | 54506.3 | 681.793 | 58081.3
| 681.406 | 53962.5 | 681.393 | 57456.3
| 681.006 | 54650 | 680.993 | 57743.8
| 680.606 | 53668.8 | 680.593 | 57156.3
| 680.206 | 54887.5 | 680.193 | 57062.5
| 679.806 | 54937.5 | 679.793 | 57743.8
| 679.406 | 54012.5 | 679.393 | 56943.8
| 679.006 | 54318.8 | 678.993 | 58550
| 678.606 | 55150 | 678.593 | 56543.8
| 678.206 | 55450 | 678.193 | 58143.8
| 677.806 | 54293.8 | 677.793 | 57868.8
| 677.406 | 54575 | 677.393 | 58450
| 677.006 | 54837.5 | 676.993 | 57275
| 676.606 | 54200 | 676.593 | 57475
| 676.206 | 54718.8 | 676.193 | 57306.3
| 675.806 | 54837.5 | 675.793 | 57943.8
| 675.406 | 54700 | 675.393 | 57800
| 675.006 | 54843.8 | 674.993 | 58081.3
| 674.606 | 54237.5 | 674.593 | 58575
| 674.206 | 55193.8 | 674.193 | 57918.8
| 673.806 | 55475 | 673.793 | 57175
| 673.406 | 55493.8 | 673.393 | 58062.5
| 673.006 | 54687.5 | 672.993 | 57937.5
| 672.606 | 54875 | 672.593 | 58831.3
| 672.206 | 54493.8 | 672.193 | 58387.5
| 671.806 | 54931.3 | 671.793 | 58462.5
| 671.406 | 54925 | 671.393 | 58625
| 671.006 | 55475 | 670.993 | 58562.5
| 670.606 | 55237.5 | 670.593 | 58037.5
| 670.206 | 55493.8 | 670.193 | 57606.3
| 669.806 | 55193.8 | 669.793 | 58075
| 669.406 | 55718.8 | 669.393 | 58075
| 669.006 | 54925 | 668.993 | 58250
| 668.606 | 55637.5 | 668.593 | 58887.5
| 668.206 | 54518.8 | 668.193 | 58987.5
| 667.806 | 55381.3 | 667.793 | 60031.3
| 667.406 | 54856.3 | 667.393 | 59256.3
| 667.006 | 56368.8 | 666.993 | 59768.8
| 666.606 | 55800 | 666.593 | 58737.5
| 666.206 | 54931.3 | 666.193 | 59343.8
| 665.806 | 55675 | 665.793 | 58987.5
| 665.406 | 54743.8 | 665.393 | 58550
| 665.006 | 55556.3 | 664.993 | 60087.5
| 664.606 | 54706.3 | 664.593 | 59731.3
| 664.206 | 55181.3 | 664.193 | 59281.3
| 663.806 | 55100 | 663.793 | 56900
| 663.406 | 55356.3 | 663.393 | 58381.3
| 663.006 | 55112.5 | 662.993 | 59350
| 662.606 | 55918.8 | 662.593 | 58762.5
| 662.206 | 55450 | 662.193 | 59306.3
| 661.806 | 55975 | 661.793 | 59250
| 661.406 | 55712.5 | 661.393 | 59225
| 661.006 | 56562.5 | 660.993 | 59987.5
| 660.606 | 55050 | 660.593 | 60018.8
| 660.206 | 56887.5 | 660.193 | 59637.5
| 659.806 | 56868.8 | 659.793 | 59518.8
| 659.406 | 56118.8 | 659.393 | 59418.8
| 659.006 | 55881.3 | 658.993 | 60493.8
| 658.606 | 56325 | 658.593 | 59537.5
| 658.206 | 55643.8 | 658.193 | 60656.3
| 657.806 | 55668.8 | 657.793 | 60387.5
| 657.406 | 56256.3 | 657.393 | 60768.8
| 657.006 | 55856.3 | 656.993 | 60037.5
| 656.606 | 56156.3 | 656.593 | 60056.3
| 656.206 | 55956.3 | 656.193 | 59718.8
| 655.806 | 56125 | 655.793 | 59981.3
| 655.406 | 55293.8 | 655.393 | 61475
| 655.006 | 56137.5 | 654.993 | 59881.3
| 654.606 | 56943.8 | 654.593 | 60506.3
| 654.206 | 56500 | 654.193 | 60000
| 653.806 | 56393.8 | 653.793 | 59150
| 653.406 | 55781.3 | 653.393 | 60412.5
| 653.006 | 55531.3 | 652.993 | 59487.5
| 652.606 | 54506.3 | 652.593 | 59687.5
| 652.206 | 55906.3 | 652.193 | 60506.3
| 651.806 | 55018.8 | 651.793 | 59831.3
| 651.406 | 56012.5 | 651.393 | 59793.8
| 651.006 | 56025 | 650.993 | 61431.3
| 650.606 | 56237.5 | 650.593 | 60412.5
| 650.206 | 56562.5 | 650.193 | 61087.5
| 649.806 | 55931.3 | 649.793 | 60550
| 649.406 | 55531.3 | 649.393 | 61168.8
| 649.006 | 56787.5 | 648.993 | 60837.5
| 648.606 | 55806.3 | 648.593 | 61150
| 648.206 | 55812.5 | 648.193 | 61275
| 647.806 | 56600 | 647.793 | 61443.8
| 647.406 | 56118.8 | 647.393 | 60818.8
| 647.006 | 57643.8 | 646.993 | 61293.8
| 646.606 | 56181.3 | 646.593 | 61025
| 646.206 | 56437.5 | 646.193 | 61500
| 645.806 | 55550 | 645.793 | 59856.3
| 645.406 | 56868.8 | 645.393 | 60975
| 645.006 | 55112.5 | 644.993 | 60137.5
| 644.606 | 56931.3 | 644.593 | 61206.3
| 644.206 | 56418.8 | 644.193 | 60462.5
| 643.806 | 57812.5 | 643.793 | 61918.8
| 643.406 | 56831.3 | 643.393 | 60443.8
| 643.006 | 56831.3 | 642.993 | 61237.5
| 642.606 | 56112.5 | 642.593 | 61212.5
| 642.206 | 56600 | 642.193 | 62031.3
| 641.806 | 55168.8 | 641.793 | 61262.5
| 641.406 | 55800 | 641.393 | 61956.3
| 641.006 | 55387.5 | 640.993 | 61587.5
| 640.606 | 55875 | 640.593 | 62187.5
| 640.206 | 55212.5 | 640.193 | 61687.5
| 639.806 | 56418.8 | 639.793 | 62781.3
| 639.406 | 55987.5 | 639.393 | 60650
| 639.006 | 56275 | 638.993 | 61368.8
| 638.606 | 55412.5 | 638.593 | 62412.5
| 638.206 | 55862.5 | 638.193 | 61400
| 637.806 | 55737.5 | 637.793 | 62012.5
| 637.406 | 54631.3 | 637.393 | 61375
| 637.006 | 55700 | 636.993 | 61906.3
| 636.606 | 56693.8 | 636.593 | 62137.5
| 636.206 | 56237.5 | 636.193 | 62681.3
| 635.806 | 55600 | 635.793 | 62137.5
| 635.406 | 56550 | 635.393 | 61268.8
| 635.006 | 55887.5 | 634.993 | 61075
| 634.606 | 56262.5 | 634.593 | 61425
| 634.206 | 57268.8 | 634.193 | 61525
| 633.806 | 56637.5 | 633.793 | 61968.8
| 633.406 | 58725 | 633.393 | 61793.8
| 633.006 | 57031.3 | 632.993 | 62368.8
| 632.606 | 58225 | 632.593 | 61925
| 632.206 | 57550 | 632.193 | 61950
| 631.806 | 58025 | 631.793 | 62218.8
| 631.406 | 56962.5 | 631.393 | 62068.8
| 631.006 | 59631.3 | 630.993 | 61468.8
| 630.606 | 56743.8 | 630.593 | 63131.3
| 630.206 | 58062.5 | 630.193 | 62062.5
| 629.806 | 58162.5 | 629.793 | 61356.3
| 629.406 | 57975 | 629.393 | 62300
| 629.006 | 56912.5 | 628.993 | 61550
| 628.606 | 56887.5 | 628.593 | 63675
| 628.206 | 56318.8 | 628.193 | 61718.8
| 627.806 | 57450 | 627.793 | 63306.3
| 627.406 | 55818.8 | 627.393 | 61856.3
| 627.006 | 55962.5 | 626.993 | 63112.5
| 626.606 | 56862.5 | 626.593 | 62825
| 626.206 | 56118.8 | 626.193 | 62962.5
| 625.806 | 56431.3 | 625.793 | 62850
| 625.406 | 55650 | 625.393 | 62518.8
| 625.006 | 55481.3 | 624.993 | 63650
| 624.606 | 56125 | 624.593 | 62806.3
| 624.206 | 55381.3 | 624.193 | 64206.3
| 623.806 | 55856.3 | 623.793 | 62312.5
| 623.406 | 56025 | 623.393 | 62875
| 623.006 | 56093.8 | 622.993 | 62256.3
| 622.606 | 54443.8 | 622.593 | 63837.5
| 622.206 | 55918.8 | 622.193 | 61168.8
| 621.806 | 55250 | 621.793 | 63493.8
| 621.406 | 55168.8 | 621.393 | 63018.8
| 621.006 | 55250 | 620.993 | 63306.3
| 620.606 | 55112.5 | 620.593 | 63575
| 620.206 | 55493.8 | 620.193 | 64256.3
| 619.806 | 55637.5 | 619.793 | 64418.8
| 619.406 | 54643.8 | 619.393 | 63337.5
| 619.006 | 54925 | 618.993 | 63756.3
| 618.606 | 54525 | 618.593 | 63187.5
| 618.206 | 55318.8 | 618.193 | 65212.5
| 617.806 | 55281.3 | 617.793 | 62887.5
| 617.406 | 54862.5 | 617.393 | 63687.5
| 617.006 | 55918.8 | 616.993 | 63606.3
| 616.606 | 56406.3 | 616.593 | 62718.8
| 616.206 | 56256.3 | 616.193 | 64143.8
| 615.806 | 54700 | 615.793 | 64187.5
| 615.406 | 55775 | 615.393 | 62262.5
| 615.006 | 54187.5 | 614.993 | 63550
| 614.606 | 55143.8 | 614.593 | 62950
| 614.206 | 55768.8 | 614.193 | 65112.5
| 613.806 | 55112.5 | 613.793 | 63525
| 613.406 | 54731.3 | 613.393 | 64387.5
| 613.006 | 55337.5 | 612.993 | 63525
| 612.606 | 54237.5 | 612.593 | 62868.8
| 612.206 | 56237.5 | 612.193 | 63637.5
| 611.806 | 54237.5 | 611.793 | 64356.3
| 611.406 | 55618.8 | 611.393 | 65006.3
| 611.006 | 54568.8 | 610.993 | 63812.5
| 610.606 | 55337.5 | 610.593 | 63818.8
| 610.206 | 55043.8 | 610.193 | 63693.8
| 609.806 | 54250 | 609.793 | 65056.3
| 609.406 | 56500 | 609.393 | 63925
| 609.006 | 55818.8 | 608.993 | 64068.8
| 608.606 | 56287.5 | 608.593 | 64400
| 608.206 | 54918.8 | 608.193 | 65431.3
| 607.806 | 56262.5 | 607.793 | 63281.3
| 607.406 | 55431.3 | 607.393 | 63993.8
| 607.006 | 56518.8 | 606.993 | 64312.5
| 606.606 | 54375 | 606.593 | 63925
| 606.206 | 56312.5 | 606.193 | 64400
| 605.806 | 55256.3 | 605.793 | 65168.8
| 605.406 | 55200 | 605.393 | 64525
| 605.006 | 56243.8 | 604.993 | 65112.5
| 604.606 | 54881.3 | 604.593 | 65587.5
| 604.206 | 55143.8 | 604.193 | 64862.5
| 603.806 | 55700 | 603.793 | 64206.3
| 603.406 | 55812.5 | 603.393 | 64525
| 603.006 | 56037.5 | 602.993 | 64975
| 602.606 | 56662.5 | 602.593 | 64775
| 602.206 | 55625 | 602.193 | 64725
| 601.806 | 57268.8 | 601.793 | 65406.3
| 601.406 | 55787.5 | 601.393 | 65818.8
| 601.006 | 55787.5 | 600.993 | 65781.3
| 600.606 | 56031.3 | 600.593 | 65143.8
| 600.206 | 55037.5 | 600.193 | 64675
| 599.806 | 55100 | 599.793 | 66175
| 599.406 | 56118.8 | 599.393 | 64431.3
| 599.006 | 55487.5 | 598.993 | 65225
| 598.606 | 56181.3 | 598.593 | 64268.8
| 598.206 | 55393.8 | 598.193 | 64837.5
| 597.806 | 55487.5 | 597.793 | 66081.3
| 597.406 | 55000 | 597.393 | 66118.8
| 597.006 | 55375 | 596.993 | 65075
| 596.606 | 55262.5 | 596.593 | 65918.8
| 596.206 | 56225 | 596.193 | 65875
| 595.806 | 56056.3 | 595.793 | 64825
| 595.406 | 55006.3 | 595.393 | 66743.8
| 595.006 | 56600 | 594.993 | 66343.8
| 594.606 | 56662.5 | 594.593 | 65525
| 594.206 | 54975 | 594.193 | 66743.8
| 593.806 | 56100 | 593.793 | 65818.8
| 593.406 | 56318.8 | 593.393 | 66562.5
| 593.006 | 56762.5 | 592.993 | 66656.3
| 592.606 | 56100 | 592.593 | 65643.8
| 592.206 | 56825 | 592.193 | 66306.3
| 591.806 | 56350 | 591.793 | 65587.5
| 591.406 | 55775 | 591.393 | 64337.5
| 591.006 | 55975 | 590.993 | 66593.8
| 590.606 | 55156.3 | 590.593 | 65625
| 590.206 | 56618.8 | 590.193 | 65475
| 589.806 | 54518.8 | 589.793 | 64662.5
| 589.406 | 56600 | 589.393 | 65381.3
| 589.006 | 55643.8 | 588.993 | 65293.8
| 588.606 | 55256.3 | 588.593 | 65875
| 588.206 | 55625 | 588.193 | 66062.5
| 587.806 | 56906.3 | 587.793 | 64950
| 587.406 | 56412.5 | 587.393 | 65987.5
| 587.006 | 56381.3 | 586.993 | 65881.3
| 586.606 | 55562.5 | 586.593 | 66562.5
| 586.206 | 56543.8 | 586.193 | 66806.3
| 585.806 | 55800 | 585.793 | 65412.5
| 585.406 | 56943.8 | 585.393 | 65768.8
| 585.006 | 56225 | 584.993 | 66118.8
| 584.606 | 56431.3 | 584.593 | 66200
| 584.206 | 56050 | 584.193 | 67143.8
| 583.806 | 56231.3 | 583.793 | 65281.3
| 583.406 | 56250 | 583.393 | 67112.5
| 583.006 | 55881.3 | 582.993 | 66393.8
| 582.606 | 55968.8 | 582.593 | 66487.5
| 582.206 | 55781.3 | 582.193 | 66400
| 581.806 | 56043.8 | 581.793 | 66700
| 581.406 | 56187.5 | 581.393 | 68018.8
| 581.006 | 56537.5 | 580.993 | 67406.3
| 580.606 | 55825 | 580.593 | 68531.3
| 580.206 | 56393.8 | 580.193 | 66931.3
| 579.806 | 55825 | 579.793 | 68418.8
| 579.406 | 55118.8 | 579.393 | 67268.8
| 579.006 | 56175 | 578.993 | 67368.8
| 578.606 | 55881.3 | 578.593 | 67650
| 578.206 | 55468.8 | 578.193 | 68093.8
| 577.806 | 55537.5 | 577.793 | 67056.3
| 577.406 | 55943.8 | 577.393 | 66812.5
| 577.006 | 55800 | 576.993 | 66987.5
| 576.606 | 55918.8 | 576.593 | 65550
| 576.206 | 55931.3 | 576.193 | 65700
| 575.806 | 55931.3 | 575.793 | 65412.5
| 575.406 | 56093.8 | 575.393 | 65400
| 575.006 | 55293.8 | 574.993 | 65462.5
| 574.606 | 56387.5 | 574.593 | 64281.3
| 574.206 | 55106.3 | 574.193 | 64337.5
| 573.806 | 56200 | 573.793 | 64631.3
| 573.406 | 55256.3 | 573.393 | 64356.3
| 573.006 | 54943.8 | 572.993 | 64137.5
| 572.606 | 55518.8 | 572.593 | 64493.8
| 572.206 | 54668.8 | 572.193 | 64131.3
| 571.806 | 55518.8 | 571.793 | 63750
| 571.406 | 54468.8 | 571.393 | 63625
| 571.006 | 55250 | 570.993 | 64631.3
| 570.606 | 55531.3 | 570.593 | 64862.5
| 570.206 | 54887.5 | 570.193 | 65393.8
| 569.806 | 55362.5 | 569.793 | 65287.5
| 569.406 | 55268.8 | 569.393 | 65375
| 569.006 | 54575 | 568.993 | 65987.5
| 568.606 | 55056.3 | 568.593 | 66631.3
| 568.206 | 54387.5 | 568.193 | 66343.8
| 567.806 | 54637.5 | 567.793 | 67687.5
| 567.406 | 55212.5 | 567.393 | 67743.8
| 567.006 | 55556.3 | 566.993 | 70050
| 566.606 | 54650 | 566.593 | 68856.3
| 566.206 | 55781.3 | 566.193 | 70350
| 565.806 | 55037.5 | 565.793 | 70350
| 565.406 | 55612.5 | 565.393 | 71462.5
| 565.006 | 55462.5 | 564.993 | 71881.3
| 564.606 | 55306.3 | 564.593 | 70806.3
| 564.206 | 55781.3 | 564.193 | 70362.5
| 563.806 | 54687.5 | 563.793 | 68500
| 563.406 | 54868.8 | 563.393 | 68700
| 563.006 | 55050 | 562.993 | 67125
| 562.606 | 55143.8 | 562.593 | 64725
| 562.206 | 55887.5 | 562.193 | 65700
| 561.806 | 56012.5 | 561.793 | 63231.3
| 561.406 | 55831.3 | 561.393 | 64881.3
| 561.006 | 55525 | 560.993 | 63575
| 560.606 | 55525 | 560.593 | 63056.3
| 560.206 | 54425 | 560.193 | 62137.5
| 559.806 | 56106.3 | 559.793 | 62231.3
| 559.406 | 55000 | 559.393 | 62475
| 559.006 | 55256.3 | 558.993 | 62043.8
| 558.606 | 55231.3 | 558.593 | 61587.5
| 558.206 | 54331.3 | 558.193 | 61012.5
| 557.806 | 55250 | 557.793 | 61256.3
| 557.406 | 54337.5 | 557.393 | 60831.3
| 557.006 | 55737.5 | 556.993 | 61868.8
| 556.606 | 55068.8 | 556.593 | 61481.3
| 556.206 | 55287.5 | 556.193 | 61887.5
| 555.806 | 54756.3 | 555.793 | 61356.3
| 555.406 | 53975 | 555.393 | 61568.8
| 555.006 | 54250 | 554.993 | 59937.5
| 554.606 | 54168.8 | 554.593 | 60925
| 554.206 | 54456.3 | 554.193 | 60437.5
| 553.806 | 54818.8 | 553.793 | 61393.8
| 553.406 | 54950 | 553.393 | 60037.5
| 553.006 | 54200 | 552.993 | 62206.3
| 552.606 | 54550 | 552.593 | 60218.8
| 552.206 | 53587.5 | 552.193 | 59631.3
| 551.806 | 52493.8 | 551.793 | 59868.8
| 551.406 | 52731.3 | 551.393 | 59893.8
| 551.006 | 52343.8 | 550.993 | 59131.3
| 550.606 | 52168.8 | 550.593 | 59231.3
| 550.206 | 53200 | 550.193 | 59350
| 549.806 | 52475 | 549.793 | 58968.8
| 549.406 | 52962.5 | 549.393 | 58468.8
| 549.006 | 52606.3 | 548.993 | 59975
| 548.606 | 51887.5 | 548.593 | 59031.3
| 548.206 | 51787.5 | 548.193 | 59500
| 547.806 | 52325 | 547.793 | 60618.8
| 547.406 | 51668.8 | 547.393 | 59050
| 547.006 | 53543.8 | 546.993 | 59937.5
| 546.606 | 51725 | 546.593 | 59268.8
| 546.206 | 52375 | 546.193 | 59650
| 545.806 | 52037.5 | 545.793 | 58912.5
| 545.406 | 51012.5 | 545.393 | 59668.8
| 545.006 | 51650 | 544.993 | 58406.3
| 544.606 | 51737.5 | 544.593 | 59881.3
| 544.206 | 50187.5 | 544.193 | 57787.5
| 543.806 | 50843.8 | 543.793 | 59100
| 543.406 | 49306.3 | 543.393 | 58150
| 543.006 | 48575 | 542.993 | 58112.5
| 542.606 | 49350 | 542.593 | 56731.3
| 542.206 | 48493.8 | 542.193 | 56668.8
| 541.806 | 47756.3 | 541.793 | 55987.5
| 541.406 | 48956.3 | 541.393 | 56056.3
| 541.006 | 47250 | 540.993 | 55037.5
| 540.606 | 48125 | 540.593 | 54587.5
| 540.206 | 47250 | 540.193 | 53750
| 539.806 | 47375 | 539.793 | 52881.3
| 539.406 | 46137.5 | 539.393 | 52625
| 539.006 | 45793.8 | 538.993 | 52787.5
| 538.606 | 43831.3 | 538.593 | 51156.3
| 538.206 | 44481.3 | 538.193 | 50906.3
| 537.806 | 43362.5 | 537.793 | 50468.8
| 537.406 | 43431.3 | 537.393 | 51100
| 537.006 | 44493.8 | 536.993 | 51418.8
| 536.606 | 42543.8 | 536.593 | 50256.3
| 536.206 | 42781.3 | 536.193 | 51687.5
| 535.806 | 43575 | 535.793 | 51275
| 535.406 | 43500 | 535.393 | 51587.5
| 535.006 | 44325 | 534.993 | 52418.8
| 534.606 | 45900 | 534.593 | 52468.8
| 534.206 | 47525 | 534.193 | 55368.8
| 533.806 | 52775 | 533.793 | 57831.3
| 533.406 | 58231.3 | 533.393 | 63068.8
| 533.006 | 64893.8 | 532.993 | 70675
| 532.606 | 70562.5 | 532.593 | 76018.8
| 532.206 | 76350 | 532.193 | 84162.5
| 531.806 | 81125 | 531.793 | 93281.3
| 531.406 | 81456.3 | 531.393 | 102775
| 531.006 | 83475 | 530.993 | 114519
| 530.606 | 82462.5 | 530.593 | 120225
| 530.206 | 78862.5 | 530.193 | 121806
| 529.806 | 73737.5 | 529.793 | 112319
| 529.406 | 66631.3 | 529.393 | 93125
| 529.006 | 56343.8 | 528.993 | 76187.5
| 528.606 | 48406.3 | 528.593 | 58918.8
| 528.206 | 41737.5 | 528.193 | 52618.8
| 527.806 | 39293.8 | 527.793 | 48843.8
| 527.406 | 36468.8 | 527.393 | 47775
| 527.006 | 37000 | 526.993 | 46381.3
| 526.606 | 36962.5 | 526.593 | 45425
| 526.206 | 37875 | 526.193 | 46100
| 525.806 | 40412.5 | 525.793 | 44243.8
| 525.406 | 41218.8 | 525.393 | 45612.5
| 525.006 | 42237.5 | 524.993 | 44868.8
| 524.606 | 41837.5 | 524.593 | 45487.5
| 524.206 | 40925 | 524.193 | 44437.5
| 523.806 | 39825 | 523.793 | 45325
| 523.406 | 38300 | 523.393 | 44843.8
| 523.006 | 36668.8 | 522.993 | 45606.3
| 522.606 | 36118.8 | 522.593 | 45362.5
| 522.206 | 34256.3 | 522.193 | 44887.5
| 521.806 | 34181.3 | 521.793 | 44493.8
| 521.406 | 33512.5 | 521.393 | 44831.3
| 521.006 | 32981.3 | 520.993 | 44481.3
| 520.606 | 32493.8 | 520.593 | 44018.8
| 520.206 | 32550 | 520.193 | 44087.5
| 519.806 | 32537.5 | 519.793 | 44075
| 519.406 | 34162.5 | 519.393 | 43800
| 519.006 | 37237.5 | 518.993 | 44306.3
| 518.606 | 41850 | 518.593 | 44112.5
| 518.206 | 47381.3 | 518.193 | 44431.3
| 517.806 | 52756.3 | 517.793 | 44018.8
| 517.406 | 56437.5 | 517.393 | 45293.8
| 517.006 | 56512.5 | 516.993 | 44962.5
| 516.606 | 53037.5 | 516.593 | 44406.3
| 516.206 | 45743.8 | 516.193 | 45368.8
| 515.806 | 38787.5 | 515.793 | 45075
| 515.406 | 34012.5 | 515.393 | 44337.5
| 515.006 | 30212.5 | 514.993 | 45325
| 514.606 | 30137.5 | 514.593 | 44968.8
| 514.206 | 29293.8 | 514.193 | 44300
| 513.806 | 27737.5 | 513.793 | 44318.8
| 513.406 | 28606.3 | 513.393 | 44918.8
| 513.006 | 27668.8 | 512.993 | 45318.8
| 512.606 | 28893.8 | 512.593 | 44618.8
| 512.206 | 27675 | 512.193 | 44693.8
| 511.806 | 27862.5 | 511.793 | 43975
| 511.406 | 27787.5 | 511.393 | 43468.8
| 511.006 | 27493.8 | 510.993 | 44350
| 510.606 | 27725 | 510.593 | 44581.3
| 510.206 | 27443.8 | 510.193 | 44350
| 509.806 | 27700 | 509.793 | 43975
| 509.406 | 27587.5 | 509.393 | 45087.5
| 509.006 | 27412.5 | 508.993 | 44156.3
| 508.606 | 27193.8 | 508.593 | 44437.5
| 508.206 | 27975 | 508.193 | 43525
| 507.806 | 27731.3 | 507.793 | 44168.8
| 507.406 | 27431.3 | 507.393 | 44043.8
| 507.006 | 27487.5 | 506.993 | 45018.8
| 506.606 | 27212.5 | 506.593 | 44318.8
| 506.206 | 27712.5 | 506.193 | 44193.8
| 505.806 | 27425 | 505.793 | 45518.8
| 505.406 | 27750 | 505.393 | 44981.3
| 505.006 | 27675 | 504.993 | 44937.5
| 504.606 | 27762.5 | 504.593 | 44050
| 504.206 | 28150 | 504.193 | 43693.8
| 503.806 | 27731.3 | 503.793 | 44162.5
| 503.406 | 27762.5 | 503.393 | 44406.3
| 503.006 | 27825 | 502.993 | 43781.3
| 502.606 | 27200 | 502.593 | 44281.3
| 502.206 | 27568.8 | 502.193 | 44156.3
| 501.806 | 27500 | 501.793 | 43618.8
| 501.406 | 27606.3 | 501.393 | 44831.3
| 501.006 | 27331.3 | 500.993 | 44437.5
| 500.606 | 28075 | 500.593 | 43137.5
| 500.206 | 27575 | 500.193 | 44337.5
| 499.806 | 27225 | 499.793 | 44106.3
| 499.406 | 27118.8 | 499.393 | 43912.5
| 499.006 | 27856.3 | 498.993 | 45237.5
| 498.606 | 27012.5 | 498.593 | 43762.5
| 498.206 | 28643.8 | 498.193 | 45231.3
| 497.806 | 27950 | 497.793 | 44075
| 497.406 | 27512.5 | 497.393 | 45443.8
| 497.006 | 27893.8 | 496.993 | 43937.5
| 496.606 | 27675 | 496.593 | 45531.3
| 496.206 | 27518.8 | 496.193 | 45175
| 495.806 | 27806.3 | 495.793 | 45700
| 495.406 | 27775 | 495.393 | 45375
| 495.006 | 27550 | 494.993 | 44831.3
| 494.606 | 27500 | 494.593 | 44481.3
| 494.206 | 27825 | 494.193 | 44587.5
| 493.806 | 27493.8 | 493.793 | 43268.8
| 493.406 | 27662.5 | 493.393 | 45037.5
| 493.006 | 27256.3 | 492.993 | 43950
| 492.606 | 27637.5 | 492.593 | 44393.8
| 492.206 | 27556.3 | 492.193 | 44156.3
| 491.806 | 27662.5 | 491.793 | 45556.3
| 491.406 | 27131.3 | 491.393 | 44362.5
| 491.006 | 28043.8 | 490.993 | 45643.8
| 490.606 | 27256.3 | 490.593 | 44956.3
| 490.206 | 27331.3 | 490.193 | 44681.3
| 489.806 | 27306.3 | 489.793 | 45106.3
| 489.406 | 27843.8 | 489.393 | 44550
| 489.006 | 27106.3 | 488.993 | 44768.8
| 488.606 | 28000 | 488.593 | 45131.3
| 488.206 | 28325 | 488.193 | 45512.5
| 487.806 | 27693.8 | 487.793 | 45325
| 487.406 | 28606.3 | 487.393 | 45031.3
| 487.006 | 28212.5 | 486.993 | 45325
| 486.606 | 27943.8 | 486.593 | 45275
| 486.206 | 28093.8 | 486.193 | 45956.3
| 485.806 | 27837.5 | 485.793 | 45968.8
| 485.406 | 28650 | 485.393 | 45468.8
| 485.006 | 27518.8 | 484.993 | 45350
| 484.606 | 27968.8 | 484.593 | 45300
| 484.206 | 28143.8 | 484.193 | 45656.3
| 483.806 | 28150 | 483.793 | 46431.3
| 483.406 | 28112.5 | 483.393 | 45368.8
| 483.006 | 27362.5 | 482.993 | 45900
| 482.606 | 27943.8 | 482.593 | 45131.3
| 482.206 | 27656.3 | 482.193 | 45475
| 481.806 | 28687.5 | 481.793 | 45556.3
| 481.406 | 28087.5 | 481.393 | 44125
| 481.006 | 28975 | 480.993 | 43912.5
| 480.606 | 28050 | 480.593 | 45406.3
| 480.206 | 27662.5 | 480.193 | 43812.5
| 479.806 | 27693.8 | 479.793 | 44312.5
| 479.406 | 28293.8 | 479.393 | 45718.8
| 479.006 | 28287.5 | 478.993 | 45975
| 478.606 | 27287.5 | 478.593 | 46012.5
| 478.206 | 29056.3 | 478.193 | 46681.3
| 477.806 | 27581.3 | 477.793 | 45300
| 477.406 | 28843.8 | 477.393 | 46018.8
| 477.006 | 28400 | 476.993 | 45593.8
| 476.606 | 27987.5 | 476.593 | 45412.5
| 476.206 | 28625 | 476.193 | 45443.8
| 475.806 | 28306.3 | 475.793 | 44718.8
| 475.406 | 29668.8 | 475.393 | 44050
| 475.006 | 28925 | 474.993 | 43756.3
| 474.606 | 29006.3 | 474.593 | 43837.5
| 474.206 | 28087.5 | 474.193 | 42562.5
| 473.806 | 29000 | 473.793 | 44493.8
| 473.406 | 29087.5 | 473.393 | 43731.3
| 473.006 | 28537.5 | 472.993 | 44793.8
| 472.606 | 28731.3 | 472.593 | 45718.8
| 472.206 | 28818.8 | 472.193 | 45868.8
| 471.806 | 28862.5 | 471.793 | 45212.5
| 471.406 | 28537.5 | 471.393 | 42956.3
| 471.006 | 28606.3 | 470.993 | 43718.8
| 470.606 | 28750 | 470.593 | 41656.3
| 470.206 | 28312.5 | 470.193 | 40537.5
| 469.806 | 28475 | 469.793 | 39600
| 469.406 | 28687.5 | 469.393 | 38062.5
| 469.006 | 28662.5 | 468.993 | 36743.8
| 468.606 | 29143.8 | 468.593 | 37581.3
| 468.206 | 28356.3 | 468.193 | 35900
| 467.806 | 28962.5 | 467.793 | 36356.3
| 467.406 | 28881.3 | 467.393 | 37162.5
| 467.006 | 29743.8 | 466.993 | 39031.3
| 466.606 | 29225 | 466.593 | 40975
| 466.206 | 29518.8 | 466.193 | 44025
| 465.806 | 28500 | 465.793 | 49393.8
| 465.406 | 29037.5 | 465.393 | 52481.3
| 465.006 | 28893.8 | 464.993 | 58106.3
| 464.606 | 29300 | 464.593 | 58587.5
| 464.206 | 29218.8 | 464.193 | 58831.3
| 463.806 | 28862.5 | 463.793 | 53381.3
| 463.406 | 28900 | 463.393 | 49112.5
| 463.006 | 29600 | 462.993 | 44675
| 462.606 | 29637.5 | 462.593 | 40100
| 462.206 | 28187.5 | 462.193 | 37775
| 461.806 | 29137.5 | 461.793 | 36600
| 461.406 | 29175 | 461.393 | 36350
| 461.006 | 28993.8 | 460.993 | 39193.8
| 460.606 | 29587.5 | 460.593 | 43700
| 460.206 | 29562.5 | 460.193 | 53206.3
| 459.806 | 28531.3 | 459.793 | 67737.5
| 459.406 | 29618.8 | 459.393 | 81231.3
| 459.006 | 29037.5 | 458.993 | 92168.8
| 458.606 | 29150 | 458.593 | 93162.5
| 458.206 | 29156.3 | 458.193 | 81025
| 457.806 | 29500 | 457.793 | 62543.8
| 457.406 | 29181.3 | 457.393 | 44450
| 457.006 | 28975 | 456.993 | 32562.5
| 456.606 | 29293.8 | 456.593 | 27025
| 456.206 | 29268.8 | 456.193 | 24587.5
| 455.806 | 29743.8 | 455.793 | 23418.8
| 455.406 | 29256.3 | 455.393 | 22956.3
| 455.006 | 29712.5 | 454.993 | 22606.3
| 454.606 | 29618.8 | 454.593 | 21768.8
| 454.206 | 28987.5 | 454.193 | 20968.8
| 453.806 | 29581.3 | 453.793 | 21743.8
| 453.406 | 29837.5 | 453.393 | 20775
| 453.006 | 29525 | 452.993 | 20912.5
| 452.606 | 28293.8 | 452.593 | 20856.3
| 452.206 | 29256.3 | 452.193 | 20818.8
| 451.806 | 28831.3 | 451.793 | 20631.3
| 451.406 | 29562.5 | 451.393 | 20825
| 451.006 | 29456.3 | 450.993 | 20331.3
| 450.606 | 29400 | 450.593 | 20800
| 450.206 | 29437.5 | 450.193 | 20400
| 449.806 | 29562.5 | 449.793 | 20181.3
| 449.406 | 29187.5 | 449.393 | 20587.5
| 449.006 | 29150 | 448.993 | 20900
| 448.606 | 29343.8 | 448.593 | 19581.3
| 448.206 | 29356.3 | 448.193 | 20068.8
| 447.806 | 29662.5 | 447.793 | 20156.3
| 447.406 | 29718.8 | 447.393 | 20362.5
| 447.006 | 29687.5 | 446.993 | 19637.5
| 446.606 | 30137.5 | 446.593 | 20206.3
| 446.206 | 29806.3 | 446.193 | 20050
| 445.806 | 29712.5 | 445.793 | 21187.5
| 445.406 | 30200 | 445.393 | 20118.8
| 445.006 | 30450 | 444.993 | 20062.5
| 444.606 | 29806.3 | 444.593 | 20175
| 444.206 | 29318.8 | 444.193 | 20306.3
| 443.806 | 29737.5 | 443.793 | 20125
| 443.406 | 30193.8 | 443.393 | 20356.3
| 443.006 | 29887.5 | 442.993 | 20206.3
| 442.606 | 30606.3 | 442.593 | 20237.5
| 442.206 | 29662.5 | 442.193 | 19950
| 441.806 | 29393.8 | 441.793 | 20000
| 441.406 | 29950 | 441.393 | 19806.3
| 441.006 | 29562.5 | 440.993 | 19575
| 440.606 | 30568.8 | 440.593 | 19887.5
| 440.206 | 29375 | 440.193 | 20050
| 439.806 | 29981.3 | 439.793 | 20075
| 439.406 | 29281.3 | 439.393 | 19956.3
| 439.006 | 30156.3 | 438.993 | 20137.5
| 438.606 | 29700 | 438.593 | 19768.8
| 438.206 | 30256.3 | 438.193 | 20368.8
| 437.806 | 29725 | 437.793 | 19437.5
| 437.406 | 30506.3 | 437.393 | 20037.5
| 437.006 | 30381.3 | 436.993 | 20931.3
| 436.606 | 29893.8 | 436.593 | 19831.3
| 436.206 | 30781.3 | 436.193 | 20356.3
| 435.806 | 30237.5 | 435.793 | 19606.3
| 435.406 | 30687.5 | 435.393 | 19918.8
| 435.006 | 30193.8 | 434.993 | 19675
| 434.606 | 30581.3 | 434.593 | 20250
| 434.206 | 30237.5 | 434.193 | 20081.3
| 433.806 | 30293.8 | 433.793 | 19718.8
| 433.406 | 30300 | 433.393 | 20156.3
| 433.006 | 29993.8 | 432.993 | 19893.8
| 432.606 | 30318.8 | 432.593 | 20293.8
| 432.206 | 30525 | 432.193 | 20106.3
| 431.806 | 29918.8 | 431.793 | 19856.3
| 431.406 | 30768.8 | 431.393 | 19900
| 431.006 | 29900 | 430.993 | 20181.3
| 430.606 | 30162.5 | 430.593 | 19737.5
| 430.206 | 30068.8 | 430.193 | 20687.5
| 429.806 | 30362.5 | 429.793 | 19937.5
| 429.406 | 30950 | 429.393 | 20450
| 429.006 | 29837.5 | 428.993 | 20075
| 428.606 | 30643.8 | 428.593 | 19968.8
| 428.206 | 30306.3 | 428.193 | 20275
| 427.806 | 31137.5 | 427.793 | 19618.8
| 427.406 | 30656.3 | 427.393 | 19950
| 427.006 | 30425 | 426.993 | 19806.3
| 426.606 | 31225 | 426.593 | 20468.8
| 426.206 | 30818.8 | 426.193 | 19643.8
| 425.806 | 30437.5 | 425.793 | 20156.3
| 425.406 | 30750 | 425.393 | 19512.5
| 425.006 | 29993.8 | 424.993 | 19462.5
| 424.606 | 31162.5 | 424.593 | 19656.3
| 424.206 | 31018.8 | 424.193 | 20187.5
| 423.806 | 30106.3 | 423.793 | 19743.8
| 423.406 | 31006.3 | 423.393 | 20200
| 423.006 | 30662.5 | 422.993 | 20168.8
| 422.606 | 30750 | 422.593 | 19750
| 422.206 | 31025 | 422.193 | 20500
| 421.806 | 30475 | 421.793 | 19887.5
| 421.406 | 30712.5 | 421.393 | 20931.3
| 421.006 | 31000 | 420.993 | 19806.3
| 420.606 | 30018.8 | 420.593 | 20150
| 420.206 | 30618.8 | 420.193 | 19093.8
| 419.806 | 31093.8 | 419.793 | 20381.3
| 419.406 | 30025 | 419.393 | 19387.5
| 419.006 | 31100 | 418.993 | 20043.8
| 418.606 | 30650 | 418.593 | 20431.3
| 418.206 | 30493.8 | 418.193 | 20206.3
| 417.806 | 31175 | 417.793 | 20212.5
| 417.406 | 31068.8 | 417.393 | 19525
| 417.006 | 31312.5 | 416.993 | 19631.3
| 416.606 | 30787.5 | 416.593 | 19487.5
| 416.206 | 30800 | 416.193 | 19568.8
| 415.806 | 30981.3 | 415.793 | 19831.3
| 415.406 | 31006.3 | 415.393 | 19593.8
| 415.006 | 30750 | 414.993 | 20268.8
| 414.606 | 30687.5 | 414.593 | 20568.8
| 414.206 | 30975 | 414.193 | 19406.3
| 413.806 | 31587.5 | 413.793 | 19881.3
| 413.406 | 30806.3 | 413.393 | 18975
| 413.006 | 30718.8 | 412.993 | 19612.5
| 412.606 | 31162.5 | 412.593 | 19706.3
| 412.206 | 31012.5 | 412.193 | 19618.8
| 411.806 | 31675 | 411.793 | 20062.5
| 411.406 | 31556.3 | 411.393 | 19843.8
| 411.006 | 31081.3 | 410.993 | 19918.8
| 410.606 | 31125 | 410.593 | 19687.5
| 410.206 | 30231.3 | 410.193 | 19406.3
| 409.806 | 31343.8 | 409.793 | 20325
| 409.406 | 31400 | 409.393 | 19831.3
| 409.006 | 31375 | 408.993 | 19681.3
| 408.606 | 31325 | 408.593 | 19875
| 408.206 | 31087.5 | 408.193 | 19887.5
| 407.806 | 32012.5 | 407.793 | 19612.5
| 407.406 | 31643.8 | 407.393 | 20450
| 407.006 | 32075 | 406.993 | 19743.8
| 406.606 | 31800 | 406.593 | 20437.5
| 406.206 | 32000 | 406.193 | 19231.3
| 405.806 | 31006.3 | 405.793 | 19900
| 405.406 | 31818.8 | 405.393 | 19650
| 405.006 | 31462.5 | 404.993 | 19825
| 404.606 | 31631.3 | 404.593 | 20081.3
| 404.206 | 31693.8 | 404.193 | 19550
| 403.806 | 31025 | 403.793 | 19725
| 403.406 | 31675 | 403.393 | 19437.5
| 403.006 | 31468.8 | 402.993 | 19787.5
| 402.606 | 31312.5 | 402.593 | 20125
| 402.206 | 31437.5 | 402.193 | 19606.3
| 401.806 | 31356.3 | 401.793 | 19750
| 401.406 | 31812.5 | 401.393 | 19562.5
| 401.006 | 31668.8 | 400.993 | 19906.3
| 400.606 | 32381.3 | 400.593 | 19418.8
| 400.206 | 31243.8 | 400.193 | 20325
| 399.806 | 31912.5 | 399.793 | 19956.3
| 399.406 | 31500 | 399.393 | 20481.3
| 399.006 | 31206.3 | 398.993 | 19787.5
| 398.606 | 31237.5 | 398.593 | 19675
| 398.206 | 31112.5 | 398.193 | 19568.8
| 397.806 | 30925 | 397.793 | 19743.8
| 397.406 | 31781.3 | 397.393 | 18731.3
| 397.006 | 31700 | 396.993 | 20168.8
| 396.606 | 32212.5 | 396.593 | 19162.5
| 396.206 | 31643.8 | 396.193 | 19931.3
| 395.806 | 31556.3 | 395.793 | 19687.5
| 395.406 | 32256.3 | 395.393 | 20081.3
| 395.006 | 31237.5 | 394.993 | 19381.3
| 394.606 | 31731.3 | 394.593 | 19793.8
| 394.206 | 32062.5 | 394.193 | 19250
| 393.806 | 31787.5 | 393.793 | 20037.5
| 393.406 | 31806.3 | 393.393 | 19437.5
| 393.006 | 31281.3 | 392.993 | 20150
| 392.606 | 31431.3 | 392.593 | 19531.3
| 392.206 | 31606.3 | 392.193 | 18950
| 391.806 | 31825 | 391.793 | 19406.3
| 391.406 | 32037.5 | 391.393 | 19131.3
| 391.006 | 31581.3 | 390.993 | 19406.3
| 390.606 | 32593.8 | 390.593 | 19212.5
| 390.206 | 31837.5 | 390.193 | 20012.5
| 389.806 | 32387.5 | 389.793 | 19762.5
| 389.406 | 32237.5 | 389.393 | 19750
| 389.006 | 32731.3 | 388.993 | 19131.3
| 388.606 | 32306.3 | 388.593 | 19350
| 388.206 | 32856.3 | 388.193 | 19337.5
| 387.806 | 31925 | 387.793 | 19593.8
| 387.406 | 32337.5 | 387.393 | 19718.8
| 387.006 | 32093.8 | 386.993 | 20006.3
| 386.606 | 32743.8 | 386.593 | 19800
| 386.206 | 32250 | 386.193 | 19856.3
| 385.806 | 32087.5 | 385.793 | 19775
| 385.406 | 32193.8 | 385.393 | 19025
| 385.006 | 32156.3 | 384.993 | 19243.8
| 384.606 | 32368.8 | 384.593 | 18881.3
| 384.206 | 31756.3 | 384.193 | 19512.5
| 383.806 | 33100 | 383.793 | 18768.8
| 383.406 | 31981.3 | 383.393 | 19025
| 383.006 | 32243.8 | 382.993 | 19362.5
| 382.606 | 32943.8 | 382.593 | 19856.3
| 382.206 | 32137.5 | 382.193 | 19950
| 381.806 | 32131.3 | 381.793 | 19275
| 381.406 | 32106.3 | 381.393 | 19900
| 381.006 | 32518.8 | 380.993 | 19468.8
| 380.606 | 31181.3 | 380.593 | 19393.8
| 380.206 | 32556.3 | 380.193 | 18987.5
| 379.806 | 32168.8 | 379.793 | 19750
| 379.406 | 32556.3 | 379.393 | 19500
| 379.006 | 32668.8 | 378.993 | 19975
| 378.606 | 31575 | 378.593 | 19068.8
| 378.206 | 32525 | 378.193 | 19925
| 377.806 | 32462.5 | 377.793 | 19231.3
| 377.406 | 32156.3 | 377.393 | 19975
| 377.006 | 33031.3 | 376.993 | 19312.5
| 376.606 | 32693.8 | 376.593 | 19912.5
| 376.206 | 32200 | 376.193 | 19106.3
| 375.806 | 33675 | 375.793 | 19637.5
| 375.406 | 32612.5 | 375.393 | 19375
| 375.006 | 32718.8 | 374.993 | 19312.5
| 374.606 | 32493.8 | 374.593 | 19487.5
| 374.206 | 32206.3 | 374.193 | 19131.3
| 373.806 | 33443.8 | 373.793 | 19350
| 373.406 | 32256.3 | 373.393 | 19131.3
| 373.006 | 32412.5 | 372.993 | 18850
| 372.606 | 32462.5 | 372.593 | 18987.5
| 372.206 | 32643.8 | 372.193 | 18675
| 371.806 | 32818.8 | 371.793 | 18637.5
| 371.406 | 32518.8 | 371.393 | 19406.3
| 371.006 | 32881.3 | 370.993 | 18431.3
| 370.606 | 33187.5 | 370.593 | 19281.3
| 370.206 | 33137.5 | 370.193 | 18956.3
| 369.806 | 32150 | 369.793 | 19150
| 369.406 | 32512.5 | 369.393 | 19281.3
| 369.006 | 32493.8 | 368.993 | 19493.8
| 368.606 | 32475 | 368.593 | 19037.5
| 368.206 | 31943.8 | 368.193 | 19425
| 367.806 | 32018.8 | 367.793 | 18650
| 367.406 | 32693.8 | 367.393 | 19250
| 367.006 | 32618.8 | 366.993 | 18893.8
| 366.606 | 32237.5 | 366.593 | 19368.8
| 366.206 | 33056.3 | 366.193 | 18106.3
| 365.806 | 32218.8 | 365.793 | 19193.8
| 365.406 | 33050 | 365.393 | 18887.5
| 365.006 | 32375 | 364.993 | 18193.8
| 364.606 | 32387.5 | 364.593 | 18875
| 364.206 | 32362.5 | 364.193 | 19193.8
| 363.806 | 32675 | 363.793 | 18768.8
| 363.406 | 32650 | 363.393 | 18856.3
| 363.006 | 32350 | 362.993 | 18731.3
| 362.606 | 32637.5 | 362.593 | 19168.8
| 362.206 | 33493.8 | 362.193 | 19387.5
| 361.806 | 32881.3 | 361.793 | 19775
| 361.406 | 34325 | 361.393 | 19093.8
| 361.006 | 33850 | 360.993 | 19218.8
| 360.606 | 35537.5 | 360.593 | 19425
| 360.206 | 34381.3 | 360.193 | 19006.3
| 359.806 | 35968.8 | 359.793 | 18950
| 359.406 | 35618.8 | 359.393 | 19056.3
| 359.006 | 36643.8 | 358.993 | 18956.3
| 358.606 | 36581.3 | 358.593 | 18950
| 358.206 | 38250 | 358.193 | 19412.5
| 357.806 | 37631.3 | 357.793 | 19593.8
| 357.406 | 37256.3 | 357.393 | 19850
| 357.006 | 36637.5 | 356.993 | 19137.5
| 356.606 | 35587.5 | 356.593 | 19493.8
| 356.206 | 35731.3 | 356.193 | 18562.5
| 355.806 | 34731.3 | 355.793 | 18931.3
| 355.406 | 34293.8 | 355.393 | 19406.3
| 355.006 | 33768.8 | 354.993 | 19125
| 354.606 | 33162.5 | 354.593 | 19887.5
| 354.206 | 33625 | 354.193 | 19037.5
| 353.806 | 32562.5 | 353.793 | 18862.5
| 353.406 | 33937.5 | 353.393 | 19068.8
| 353.006 | 32281.3 | 352.993 | 18981.3
| 352.606 | 32212.5 | 352.593 | 19043.8
| 352.206 | 32743.8 | 352.193 | 18656.3
| 351.806 | 32281.3 | 351.793 | 18337.5
| 351.406 | 32212.5 | 351.393 | 18000
| 351.006 | 31806.3 | 350.993 | 19000
| 350.606 | 32087.5 | 350.593 | 18725
| 350.206 | 31781.3 | 350.193 | 19068.8
| 349.806 | 32918.8 | 349.793 | 18150
| 349.406 | 31550 | 349.393 | 18525
| 349.006 | 31993.8 | 348.993 | 18612.5
| 348.606 | 32556.3 | 348.593 | 18018.8
| 348.206 | 31575 | 348.193 | 18906.3
| 347.806 | 31662.5 | 347.793 | 18418.8
| 347.406 | 31025 | 347.393 | 18456.3
| 347.006 | 31718.8 | 346.993 | 17950
| 346.606 | 32018.8 | 346.593 | 18262.5
| 346.206 | 31481.3 | 346.193 | 18106.3
| 345.806 | 30887.5 | 345.793 | 18237.5
| 345.406 | 31768.8 | 345.393 | 19050
| 345.006 | 31862.5 | 344.993 | 18100
| 344.606 | 30837.5 | 344.593 | 18200
| 344.206 | 31556.3 | 344.193 | 19525
| 343.806 | 31793.8 | 343.793 | 18368.8
| 343.406 | 32287.5 | 343.393 | 19181.3
| 343.006 | 31737.5 | 342.993 | 19275
| 342.606 | 31887.5 | 342.593 | 18762.5
| 342.206 | 31568.8 | 342.193 | 18418.8
| 341.806 | 31300 | 341.793 | 19200
| 341.406 | 32537.5 | 341.393 | 17868.8
| 341.006 | 31512.5 | 340.993 | 18393.8
| 340.606 | 31706.3 | 340.593 | 18168.8
| 340.206 | 31775 | 340.193 | 18487.5
| 339.806 | 32537.5 | 339.793 | 18225
| 339.406 | 31043.8 | 339.393 | 17956.3
| 339.006 | 31787.5 | 338.993 | 18631.3
| 338.606 | 31693.8 | 338.593 | 19087.5
| 338.206 | 31656.3 | 338.193 | 18512.5
| 337.806 | 32025 | 337.793 | 18362.5
| 337.406 | 32168.8 | 337.393 | 17793.8
| 337.006 | 32106.3 | 336.993 | 18375
| 336.606 | 31675 | 336.593 | 17662.5
| 336.206 | 32931.3 | 336.193 | 19056.3
| 335.806 | 32025 | 335.793 | 17937.5
| 335.406 | 33012.5 | 335.393 | 18775
| 335.006 | 32331.3 | 334.993 | 18731.3
| 334.606 | 32818.8 | 334.593 | 18168.8
| 334.206 | 32193.8 | 334.193 | 18031.3
| 333.806 | 32218.8 | 333.793 | 18312.5
| 333.406 | 32450 | 333.393 | 18081.3
| 333.006 | 32631.3 | 332.993 | 18143.8
| 332.606 | 32968.8 | 332.593 | 18562.5
| 332.206 | 31993.8 | 332.193 | 18537.5
| 331.806 | 32875 | 331.793 | 18381.3
| 331.406 | 32943.8 | 331.393 | 18431.3
| 331.006 | 31962.5 | 330.993 | 18218.8
| 330.606 | 33093.8 | 330.593 | 18256.3
| 330.206 | 32331.3 | 330.193 | 18100
| 329.806 | 32137.5 | 329.793 | 18012.5
| 329.406 | 31943.8 | 329.393 | 18325
| 329.006 | 32850 | 328.993 | 18225
| 328.606 | 32750 | 328.593 | 18418.8
| 328.206 | 33168.8 | 328.193 | 17568.8
| 327.806 | 32137.5 | 327.793 | 18087.5
| 327.406 | 32225 | 327.393 | 17856.3
| 327.006 | 32143.8 | 326.993 | 18037.5
| 326.606 | 32450 | 326.593 | 17918.8
| 326.206 | 32475 | 326.193 | 18137.5
| 325.806 | 32943.8 | 325.793 | 18437.5
| 325.406 | 33062.5 | 325.393 | 19175
| 325.006 | 32468.8 | 324.993 | 19112.5
| 324.606 | 32631.3 | 324.593 | 18306.3
| 324.206 | 31975 | 324.193 | 18150
| 323.806 | 32325 | 323.793 | 18475
| 323.406 | 32881.3 | 323.393 | 18337.5
| 323.006 | 33012.5 | 322.993 | 17925
| 322.606 | 32956.3 | 322.593 | 18118.8
| 322.206 | 32487.5 | 322.193 | 18712.5
| 321.806 | 33668.8 | 321.793 | 18550
| 321.406 | 33050 | 321.393 | 18512.5
| 321.006 | 32387.5 | 320.993 | 18762.5
| 320.606 | 32643.8 | 320.593 | 18231.3
| 320.206 | 32156.3 | 320.193 | 18743.8
| 319.806 | 33500 | 319.793 | 18225
| 319.406 | 32631.3 | 319.393 | 18431.3
| 319.006 | 33693.8 | 318.993 | 19012.5
| 318.606 | 33262.5 | 318.593 | 18281.3
| 318.206 | 33268.8 | 318.193 | 18812.5
| 317.806 | 32993.8 | 317.793 | 18168.8
| 317.406 | 33368.8 | 317.393 | 18231.3
| 317.006 | 32437.5 | 316.993 | 18000
| 316.606 | 33643.8 | 316.593 | 18818.8
| 316.206 | 32806.3 | 316.193 | 18106.3
| 315.806 | 34393.8 | 315.793 | 18437.5
| 315.406 | 33706.3 | 315.393 | 18500
| 315.006 | 33981.3 | 314.993 | 18756.3
| 314.606 | 33943.8 | 314.593 | 17737.5
| 314.206 | 33700 | 314.193 | 18206.3
| 313.806 | 32893.8 | 313.793 | 18200
| 313.406 | 33325 | 313.393 | 18406.3
| 313.006 | 34062.5 | 312.993 | 18456.3
| 312.606 | 33400 | 312.593 | 18287.5
| 312.206 | 33962.5 | 312.193 | 18131.3
| 311.806 | 33818.8 | 311.793 | 18656.3
| 311.406 | 34081.3 | 311.393 | 17931.3
| 311.006 | 34000 | 310.993 | 18587.5
| 310.606 | 34725 | 310.593 | 18475
| 310.206 | 33962.5 | 310.193 | 18168.8
| 309.806 | 33937.5 | 309.793 | 17843.8
| 309.406 | 34262.5 | 309.393 | 18075
| 309.006 | 34412.5 | 308.993 | 18250
| 308.606 | 33743.8 | 308.593 | 18431.3
| 308.206 | 33918.8 | 308.193 | 17506.3
| 307.806 | 34075 | 307.793 | 17618.8
| 307.406 | 33475 | 307.393 | 18075
| 307.006 | 33881.3 | 306.993 | 17675
| 306.606 | 33462.5 | 306.593 | 18200
| 306.206 | 34056.3 | 306.193 | 17837.5
| 305.806 | 34381.3 | 305.793 | 18025
| 305.406 | 33843.8 | 305.393 | 17706.3
| 305.006 | 34000 | 304.993 | 18481.3
| 304.606 | 33793.8 | 304.593 | 17368.8
| 304.206 | 34356.3 | 304.193 | 18475
| 303.806 | 33637.5 | 303.793 | 17931.3
| 303.406 | 33962.5 | 303.393 | 18087.5
| 303.006 | 33737.5 | 302.993 | 17681.3
| 302.606 | 34218.8 | 302.593 | 17337.5
| 302.206 | 33818.8 | 302.193 | 17531.3
| 301.806 | 33825 | 301.793 | 17525
| 301.406 | 32993.8 | 301.393 | 17843.8
| 301.006 | 33275 | 300.993 | 17231.3
| 300.606 | 33081.3 | 300.593 | 17750
| 300.206 | 33506.3 | 300.193 | 16768.8
| 299.806 | 33043.8 | 299.793 | 17700
| 299.406 | 32731.3 | 299.393 | 17362.5
| 299.006 | 32756.3 | 298.993 | 17337.5
| 298.606 | 31787.5 | 298.593 | 16987.5
| 298.206 | 32381.3 | 298.193 | 17543.8
| 297.806 | 32468.8 | 297.793 | 17156.3
| 297.406 | 31762.5 | 297.393 | 16912.5
| 297.006 | 33050 | 296.993 | 17275
| 296.606 | 31950 | 296.593 | 17443.8
| 296.206 | 31550 | 296.193 | 17612.5
| 295.806 | 31250 | 295.793 | 17093.8
| 295.406 | 31268.8 | 295.393 | 16962.5
| 295.006 | 30937.5 | 294.993 | 16856.3
| 294.606 | 31362.5 | 294.593 | 17168.8
| 294.206 | 30943.8 | 294.193 | 16631.3
| 293.806 | 30162.5 | 293.793 | 17081.3
| 293.406 | 30675 | 293.393 | 16956.3
| 293.006 | 31256.3 | 292.993 | 17156.3
| 292.606 | 29768.8 | 292.593 | 17393.8
| 292.206 | 30962.5 | 292.193 | 17337.5
| 291.806 | 30118.8 | 291.793 | 16518.8
| 291.406 | 30275 | 291.393 | 16706.3
| 291.006 | 30525 | 290.993 | 16587.5
| 290.606 | 30306.3 | 290.593 | 16550
| 290.206 | 30831.3 | 290.193 | 17431.3
| 289.806 | 33631.3 | 289.793 | 18131.3
| 289.406 | 33025 | 289.393 | 18968.8
| 289.006 | 35387.5 | 288.993 | 19287.5
| 288.606 | 34993.8 | 288.593 | 19400
| 288.206 | 35562.5 | 288.193 | 19568.8
| 287.806 | 34787.5 | 287.793 | 20193.8
| 287.406 | 35118.8 | 287.393 | 20956.3
| 287.006 | 36412.5 | 286.993 | 22456.3
| 286.606 | 40662.5 | 286.593 | 25393.8
| 286.206 | 47031.3 | 286.193 | 29331.3
| 285.806 | 54675 | 285.793 | 34531.3
| 285.406 | 61112.5 | 285.393 | 37887.5
| 285.006 | 63693.8 | 284.993 | 38837.5
| 284.606 | 61118.8 | 284.593 | 36812.5
| 284.206 | 52837.5 | 284.193 | 32137.5
| 283.806 | 43031.3 | 283.793 | 25825
| 283.406 | 35168.8 | 283.393 | 20500
| 283.006 | 31025 | 282.993 | 17481.3
| 282.606 | 30150 | 282.593 | 16656.3
| 282.206 | 29968.8 | 282.193 | 15393.8
| 281.806 | 31693.8 | 281.793 | 15725
| 281.406 | 32568.8 | 281.393 | 14950
| 281.006 | 35575 | 280.993 | 15481.3
| 280.606 | 36893.8 | 280.593 | 15906.3
| 280.206 | 39356.3 | 280.193 | 15806.3
| 279.806 | 41143.8 | 279.793 | 15481.3
| 279.406 | 42093.8 | 279.393 | 16118.8
| 279.006 | 39675 | 278.993 | 15987.5
| 278.606 | 37387.5 | 278.593 | 15368.8
| 278.206 | 33543.8 | 278.193 | 15543.8
| 277.806 | 31606.3 | 277.793 | 15287.5
| 277.406 | 28350 | 277.393 | 14725
| 277.006 | 27343.8 | 276.993 | 14612.5
| 276.606 | 25293.8 | 276.593 | 14468.8
| 276.206 | 24787.5 | 276.193 | 13712.5
| 275.806 | 23412.5 | 275.793 | 13868.8
| 275.406 | 23081.3 | 275.393 | 14012.5
| 275.006 | 23018.8 | 274.993 | 13418.8
| 274.606 | 23225 | 274.593 | 13831.3
| 274.206 | 22500 | 274.193 | 13875
| 273.806 | 23262.5 | 273.793 | 13556.3
| 273.406 | 23312.5 | 273.393 | 13718.8
| 273.006 | 23862.5 | 272.993 | 13418.8
| 272.606 | 24750 | 272.593 | 13612.5
| 272.206 | 25737.5 | 272.193 | 13381.3
| 271.806 | 27693.8 | 271.793 | 13775
| 271.406 | 31125 | 271.393 | 13881.3
| 271.006 | 34325 | 270.993 | 14556.3
| 270.606 | 39137.5 | 270.593 | 14343.8
| 270.206 | 44712.5 | 270.193 | 15293.8
| 269.806 | 50525 | 269.793 | 15750
| 269.406 | 53368.8 | 269.393 | 16068.8
| 269.006 | 53006.3 | 268.993 | 15881.3
| 268.606 | 49531.3 | 268.593 | 16493.8
| 268.206 | 46618.8 | 268.193 | 15881.3
| 267.806 | 39187.5 | 267.793 | 16393.8
| 267.406 | 34387.5 | 267.393 | 15662.5
| 267.006 | 29868.8 | 266.993 | 14906.3
| 266.606 | 25737.5 | 266.593 | 13750
| 266.206 | 23825 | 266.193 | 13231.3
| 265.806 | 22168.8 | 265.793 | 13587.5
| 265.406 | 21912.5 | 265.393 | 13037.5
| 265.006 | 20606.3 | 264.993 | 13725
| 264.606 | 19987.5 | 264.593 | 12743.8
| 264.206 | 20350 | 264.193 | 12562.5
| 263.806 | 19187.5 | 263.793 | 12081.3
| 263.406 | 19118.8 | 263.393 | 12843.8
| 263.006 | 19518.8 | 262.993 | 12337.5
| 262.606 | 18587.5 | 262.593 | 13150
| 262.206 | 18743.8 | 262.193 | 12750
| 261.806 | 17606.3 | 261.793 | 12437.5
| 261.406 | 18706.3 | 261.393 | 13193.8
| 261.006 | 18356.3 | 260.993 | 12381.3
| 260.606 | 18637.5 | 260.593 | 12793.8
| 260.206 | 18312.5 | 260.193 | 12875
| 259.806 | 17750 | 259.793 | 12762.5
| 259.406 | 18737.5 | 259.393 | 12481.3
| 259.006 | 17856.3 | 258.993 | 12381.3
| 258.606 | 18481.3 | 258.593 | 12543.8
| 258.206 | 17956.3 | 258.193 | 13043.8
| 257.806 | 17950 | 257.793 | 12506.3
| 257.406 | 17612.5 | 257.393 | 12425
| 257.006 | 17518.8 | 256.993 | 12850
| 256.606 | 17987.5 | 256.593 | 12712.5
| 256.206 | 17750 | 256.193 | 12700
| 255.806 | 17487.5 | 255.793 | 12506.3
| 255.406 | 18268.8 | 255.393 | 12156.3
| 255.006 | 17500 | 254.993 | 12637.5
| 254.606 | 17906.3 | 254.593 | 12206.3
| 254.206 | 17887.5 | 254.193 | 12506.3
| 253.806 | 17587.5 | 253.793 | 12081.3
| 253.406 | 18600 | 253.393 | 12543.8
| 253.006 | 17606.3 | 252.993 | 12287.5
| 252.606 | 17106.3 | 252.593 | 12362.5
| 252.206 | 17706.3 | 252.193 | 12481.3
| 251.806 | 17681.3 | 251.793 | 12731.3
| 251.406 | 17343.8 | 251.393 | 12487.5
| 251.006 | 17575 | 250.993 | 12506.3
| 250.606 | 17681.3 | 250.593 | 12131.3
| 250.206 | 17343.8 | 250.193 | 12506.3
| 249.806 | 17850 | 249.793 | 12112.5
| 249.406 | 17875 | 249.393 | 12287.5
| 249.006 | 17537.5 | 248.993 | 12306.3
| 248.606 | 16800 | 248.593 | 12612.5
| 248.206 | 17918.8 | 248.193 | 12725
| 247.806 | 17943.8 | 247.793 | 11906.3
| 247.406 | 18293.8 | 247.393 | 12231.3
| 247.006 | 17456.3 | 246.993 | 11918.8
| 246.606 | 17662.5 | 246.593 | 12168.8
| 246.206 | 18268.8 | 246.193 | 12175
| 245.806 | 17281.3 | 245.793 | 12393.8
| 245.406 | 17462.5 | 245.393 | 12568.8
| 245.006 | 17718.8 | 244.993 | 12087.5
| 244.606 | 17650 | 244.593 | 12556.3
| 244.206 | 17825 | 244.193 | 12231.3
| 243.806 | 17893.8 | 243.793 | 12025
| 243.406 | 18068.8 | 243.393 | 12387.5
| 243.006 | 17437.5 | 242.993 | 11781.3
| 242.606 | 17468.8 | 242.593 | 12350
| 242.206 | 17525 | 242.193 | 12606.3
| 241.806 | 17593.8 | 241.793 | 12443.8
| 241.406 | 17212.5 | 241.393 | 12300
| 241.006 | 17875 | 240.993 | 12112.5
| 240.606 | 17381.3 | 240.593 | 11981.3
| 240.206 | 17937.5 | 240.193 | 12425
| 239.806 | 17050 | 239.793 | 12731.3
| 239.406 | 18531.3 | 239.393 | 11912.5
| 239.006 | 17081.3 | 238.993 | 12100
| 238.606 | 17850 | 238.593 | 12262.5
| 238.206 | 17687.5 | 238.193 | 12381.3
| 237.806 | 18318.8 | 237.793 | 12481.3
| 237.406 | 17506.3 | 237.393 | 12481.3
| 237.006 | 18225 | 236.993 | 12143.8
| 236.606 | 18037.5 | 236.593 | 12162.5
| 236.206 | 17968.8 | 236.193 | 12356.3
| 235.806 | 17950 | 235.793 | 12056.3
| 235.406 | 17518.8 | 235.393 | 12093.8
| 235.006 | 17650 | 234.993 | 12606.3
| 234.606 | 17412.5 | 234.593 | 12268.8
| 234.206 | 18418.8 | 234.193 | 12318.8
| 233.806 | 17693.8 | 233.793 | 11975
| 233.406 | 17762.5 | 233.393 | 11806.3
| 233.006 | 18456.3 | 232.993 | 12175
| 232.606 | 17781.3 | 232.593 | 11937.5
| 232.206 | 18475 | 232.193 | 12312.5
| 231.806 | 18225 | 231.793 | 12281.3
| 231.406 | 17668.8 | 231.393 | 11900
| 231.006 | 18181.3 | 230.993 | 12225
| 230.606 | 17943.8 | 230.593 | 12037.5
| 230.206 | 17775 | 230.193 | 11943.8
| 229.806 | 18056.3 | 229.793 | 12168.8
| 229.406 | 17975 | 229.393 | 11868.8
| 229.006 | 18318.8 | 228.993 | 11612.5
| 228.606 | 17531.3 | 228.593 | 12487.5
| 228.206 | 18018.8 | 228.193 | 12006.3
| 227.806 | 17587.5 | 227.793 | 12693.8
| 227.406 | 17837.5 | 227.393 | 12181.3
| 227.006 | 18012.5 | 226.993 | 12181.3
| 226.606 | 18031.3 | 226.593 | 11950
| 226.206 | 18087.5 | 226.193 | 11868.8
| 225.806 | 18112.5 | 225.793 | 12350
| 225.406 | 17862.5 | 225.393 | 12037.5
| 225.006 | 18025 | 224.993 | 11875
| 224.606 | 18450 | 224.593 | 11993.8
| 224.206 | 18068.8 | 224.193 | 11918.8
| 223.806 | 17931.3 | 223.793 | 11812.5
| 223.406 | 17968.8 | 223.393 | 12387.5
| 223.006 | 18050 | 222.993 | 11825
| 222.606 | 18218.8 | 222.593 | 12287.5
| 222.206 | 18150 | 222.193 | 12025
| 221.806 | 18662.5 | 221.793 | 12018.8
| 221.406 | 18443.8 | 221.393 | 11556.3
| 221.006 | 18593.8 | 220.993 | 11906.3
| 220.606 | 18443.8 | 220.593 | 11625
| 220.206 | 17812.5 | 220.193 | 12312.5
| 219.806 | 18225 | 219.793 | 11643.8
| 219.406 | 18068.8 | 219.393 | 12631.3
| 219.006 | 17981.3 | 218.993 | 11943.8
| 218.606 | 18268.8 | 218.593 | 12131.3
| 218.206 | 18618.8 | 218.193 | 12218.8
| 217.806 | 17875 | 217.793 | 11700
| 217.406 | 18637.5 | 217.393 | 12225
| 217.006 | 18812.5 | 216.993 | 11918.8
| 216.606 | 18443.8 | 216.593 | 11881.3
| 216.206 | 18793.8 | 216.193 | 11787.5
| 215.806 | 18031.3 | 215.793 | 11675
| 215.406 | 18225 | 215.393 | 11481.3
| 215.006 | 18700 | 214.993 | 11881.3
| 214.606 | 18837.5 | 214.593 | 11425
| 214.206 | 18387.5 | 214.193 | 11725
| 213.806 | 17993.8 | 213.793 | 12006.3
| 213.406 | 17562.5 | 213.393 | 11687.5
| 213.006 | 17943.8 | 212.993 | 11887.5
| 212.606 | 17743.8 | 212.593 | 11281.3
| 212.206 | 18025 | 212.193 | 11987.5
| 211.806 | 18293.8 | 211.793 | 12450
| 211.406 | 18112.5 | 211.393 | 11743.8
| 211.006 | 17587.5 | 210.993 | 11750
| 210.606 | 18212.5 | 210.593 | 11487.5
| 210.206 | 18168.8 | 210.193 | 11868.8
| 209.806 | 18100 | 209.793 | 11325
| 209.406 | 17800 | 209.393 | 11843.8
| 209.006 | 18343.8 | 208.993 | 11743.8
| 208.606 | 18131.3 | 208.593 | 12131.3
| 208.206 | 19075 | 208.193 | 11906.3
| 207.806 | 18625 | 207.793 | 11375
| 207.406 | 18262.5 | 207.393 | 11681.3
| 207.006 | 18012.5 | 206.993 | 11662.5
| 206.606 | 18218.8 | 206.593 | 11406.3
| 206.206 | 18156.3 | 206.193 | 11637.5
| 205.806 | 18118.8 | 205.793 | 11268.8
| 205.406 | 18793.8 | 205.393 | 11925
| 205.006 | 18062.5 | 204.993 | 11512.5
| 204.606 | 18181.3 | 204.593 | 11293.8
| 204.206 | 17612.5 | 204.193 | 11475
| 203.806 | 18125 | 203.793 | 12162.5
| 203.406 | 18593.8 | 203.393 | 11456.3
| 203.006 | 18331.3 | 202.993 | 11493.8
| 202.606 | 18462.5 | 202.593 | 11631.3
| 202.206 | 18487.5 | 202.193 | 11625
| 201.806 | 18475 | 201.793 | 11756.3
| 201.406 | 18675 | 201.393 | 11418.8
| 201.006 | 18412.5 | 200.993 | 11268.8
| 200.606 | 18475 | 200.593 | 11725
| 200.206 | 18825 | 200.193 | 11337.5
| 199.806 | 18937.5 | 199.793 | 11712.5
| 199.406 | 18993.8 | 199.393 | 11356.3
| 199.006 | 18325 | 198.993 | 11337.5
| 198.606 | 19118.8 | 198.593 | 11350
| 198.206 | 18512.5 | 198.193 | 11125
| 197.806 | 18725 | 197.793 | 11168.8
| 197.406 | 19062.5 | 197.393 | 10693.8
| 197.006 | 18812.5 | 196.993 | 11337.5
| 196.606 | 18025 | 196.593 | 11400
| 196.206 | 18693.8 | 196.193 | 11325
| 195.806 | 18462.5 | 195.793 | 11168.8
| 195.406 | 18593.8 | 195.393 | 11368.8
| 195.006 | 18068.8 | 194.993 | 11356.3
| 194.606 | 18062.5 | 194.593 | 11431.3
| 194.206 | 18725 | 194.193 | 11181.3
| 193.806 | 18943.8 | 193.793 | 11287.5
| 193.406 | 18556.3 | 193.393 | 11506.3
| 193.006 | 17925 | 192.993 | 11387.5
| 192.606 | 18375 | 192.593 | 11356.3
| 192.206 | 18706.3 | 192.193 | 10993.8
| 191.806 | 18318.8 | 191.793 | 10962.5
| 191.406 | 18350 | 191.393 | 10775
| 191.006 | 18793.8 | 190.993 | 11368.8
| 190.606 | 18887.5 | 190.593 | 11543.8
| 190.206 | 18450 | 190.193 | 11650
| 189.806 | 18325 | 189.793 | 11175
| 189.406 | 18325 | 189.393 | 11893.8
| 189.006 | 18287.5 | 188.993 | 11493.8
| 188.606 | 18268.8 | 188.593 | 11887.5
| 188.206 | 18643.8 | 188.193 | 11606.3
| 187.806 | 18318.8 | 187.793 | 11562.5
| 187.406 | 18356.3 | 187.393 | 11331.3
| 187.006 | 18218.8 | 186.993 | 11468.8
| 186.606 | 18206.3 | 186.593 | 11700
| 186.206 | 19118.8 | 186.193 | 11525
| 185.806 | 18531.3 | 185.793 | 11756.3
| 185.406 | 18912.5 | 185.393 | 11225
| 185.006 | 18756.3 | 184.993 | 11387.5
| 184.606 | 18581.3 | 184.593 | 11187.5
| 184.206 | 18637.5 | 184.193 | 10956.3
| 183.806 | 18625 | 183.793 | 11406.3
| 183.406 | 18156.3 | 183.393 | 11331.3
| 183.006 | 18368.8 | 182.993 | 11675
| 182.606 | 18556.3 | 182.593 | 10675
| 182.206 | 18350 | 182.193 | 11537.5
| 181.806 | 18800 | 181.793 | 11156.3
| 181.406 | 18943.8 | 181.393 | 11337.5
| 181.006 | 18250 | 180.993 | 11256.3
| 180.606 | 19206.3 | 180.593 | 11250
| 180.206 | 18543.8 | 180.193 | 11212.5
| 179.806 | 18600 | 179.793 | 11437.5
| 179.406 | 18062.5 | 179.393 | 11000
| 179.006 | 19050 | 178.993 | 11275
| 178.606 | 17843.8 | 178.593 | 10950
| 178.206 | 18250 | 178.193 | 10975
| 177.806 | 17881.3 | 177.793 | 10612.5
| 177.406 | 18275 | 177.393 | 10625
| 177.006 | 18118.8 | 176.993 | 10025
| 176.606 | 18612.5 | 176.593 | 10900
| 176.206 | 17975 | 176.193 | 9981.25
| 175.806 | 18812.5 | 175.793 | 11493.8
| 175.406 | 18168.8 | 175.393 | 10143.8
| 175.006 | 18368.8 | 174.993 | 10500
| 174.606 | 18143.8 | 174.593 | 10456.3
| 174.206 | 18393.8 | 174.193 | 10775
| 173.806 | 17800 | 173.793 | 10693.8
| 173.406 | 18618.8 | 173.393 | 10787.5
| 173.006 | 18550 | 172.993 | 10218.8
| 172.606 | 18662.5 | 172.593 | 10456.3
| 172.206 | 18768.8 | 172.193 | 10418.8
| 171.806 | 18556.3 | 171.793 | 10206.3
| 171.406 | 18443.8 | 171.393 | 10437.5
| 171.006 | 18762.5 | 170.993 | 10300
| 170.606 | 18675 | 170.593 | 10481.3
| 170.206 | 18312.5 | 170.193 | 10225
| 169.806 | 18856.3 | 169.793 | 10906.3
| 169.406 | 18393.8 | 169.393 | 10706.3
| 169.006 | 19025 | 168.993 | 10593.8
| 168.606 | 18687.5 | 168.593 | 10468.8
| 168.206 | 18575 | 168.193 | 10187.5
| 167.806 | 19181.3 | 167.793 | 10156.3
| 167.406 | 18900 | 167.393 | 10468.8
| 167.006 | 19043.8 | 166.993 | 10218.8
| 166.606 | 18731.3 | 166.593 | 10775
| 166.206 | 18462.5 | 166.193 | 9987.5
| 165.806 | 19168.8 | 165.793 | 10306.3
| 165.406 | 19037.5 | 165.393 | 10275
| 165.006 | 18631.3 | 164.993 | 10162.5
| 164.606 | 19875 | 164.593 | 10900
| 164.206 | 19093.8 | 164.193 | 10125
| 163.806 | 19500 | 163.793 | 10675
| 163.406 | 18850 | 163.393 | 10506.3
| 163.006 | 19268.8 | 162.993 | 10943.8
| 162.606 | 18843.8 | 162.593 | 10631.3
| 162.206 | 18843.8 | 162.193 | 10681.3
| 161.806 | 18625 | 161.793 | 10368.8
| 161.406 | 18593.8 | 161.393 | 10493.8
| 161.006 | 18768.8 | 160.993 | 9768.75
| 160.606 | 18718.8 | 160.593 | 10506.3
| 160.206 | 18037.5 | 160.193 | 10362.5
| 159.806 | 18450 | 159.793 | 10518.8
| 159.406 | 18937.5 | 159.393 | 10137.5
| 159.006 | 18087.5 | 158.993 | 10200
| 158.606 | 18537.5 | 158.593 | 10525
| 158.206 | 18168.8 | 158.193 | 10375
| 157.806 | 17912.5 | 157.793 | 10106.3
| 157.406 | 18543.8 | 157.393 | 10368.8
| 157.006 | 18187.5 | 156.993 | 10050
| 156.606 | 18818.8 | 156.593 | 10175
| 156.206 | 18162.5 | 156.193 | 10562.5
| 155.806 | 18618.8 | 155.793 | 10437.5
| 155.406 | 18868.8 | 155.393 | 10562.5
| 155.006 | 18300 | 154.993 | 10906.3
| 154.606 | 18675 | 154.593 | 10493.8
| 154.206 | 19125 | 154.193 | 11543.8
| 153.806 | 18600 | 153.793 | 11006.3
| 153.406 | 19687.5 | 153.393 | 11118.8
| 153.006 | 18975 | 152.993 | 10962.5
| 152.606 | 18331.3 | 152.593 | 11050
| 152.206 | 18425 | 152.193 | 10362.5
| 151.806 | 17956.3 | 151.793 | 10500
| 151.406 | 17500 | 151.393 | 10393.8
| 151.006 | 17718.8 | 150.993 | 10131.3
| 150.606 | 17568.8 | 150.593 | 10356.3
| 150.206 | 16643.8 | 150.193 | 9406.25
| 149.806 | 17525 | 149.793 | 9568.75
| 149.406 | 17168.8 | 149.393 | 9643.75
| 149.006 | 16543.8 | 148.993 | 9637.5
| 148.606 | 16668.8 | 148.593 | 9518.75
| 148.206 | 16206.3 | 148.193 | 10131.3
| 147.806 | 16150 | 147.793 | 9768.75
| 147.406 | 16506.3 | 147.393 | 9543.75
| 147.006 | 15818.8 | 146.993 | 9506.25
| 146.606 | 16093.8 | 146.593 | 9537.5
| 146.206 | 15618.8 | 146.193 | 9568.75
| 145.806 | 15737.5 | 145.793 | 9556.25
| 145.406 | 15212.5 | 145.393 | 9318.75
| 145.006 | 15418.8 | 144.993 | 10150
| 144.606 | 14825 | 144.593 | 9212.5
| 144.206 | 14906.3 | 144.193 | 9668.75
| 143.806 | 15037.5 | 143.793 | 8975
| 143.406 | 14350 | 143.393 | 9050
| 143.006 | 13762.5 | 142.993 | 8931.25
| 142.606 | 13906.3 | 142.593 | 8806.25
| 142.206 | 13056.3 | 142.193 | 8825
| 141.806 | 12468.8 | 141.793 | 8937.5
| 141.406 | 12518.8 | 141.393 | 8906.25
| 141.006 | 11950 | 140.993 | 8718.75
| 140.606 | 11887.5 | 140.593 | 8637.5
| 140.206 | 12218.8 | 140.193 | 8931.25
| 139.806 | 11456.3 | 139.793 | 8562.5
| 139.406 | 12368.8 | 139.393 | 8793.75
| 139.006 | 11606.3 | 138.993 | 9018.75
| 138.606 | 12050 | 138.593 | 8750
| 138.206 | 12193.8 | 138.193 | 8600
| 137.806 | 12681.3 | 137.793 | 8681.25
| 137.406 | 13862.5 | 137.393 | 8700
| 137.006 | 16837.5 | 136.993 | 9250
| 136.606 | 21693.8 | 136.593 | 9675
| 136.206 | 28637.5 | 136.193 | 10450
| 135.806 | 35881.3 | 135.793 | 11206.3
| 135.406 | 43837.5 | 135.393 | 11775
| 135.006 | 49712.5 | 134.993 | 13606.3
| 134.606 | 54356.3 | 134.593 | 14393.8
| 134.206 | 56612.5 | 134.193 | 14456.3
| 133.806 | 59006.3 | 133.793 | 14906.3
| 133.406 | 56250 | 133.393 | 15225
| 133.006 | 51800 | 132.993 | 13912.5
| 132.606 | 41400 | 132.593 | 13056.3
| 132.206 | 29800 | 132.193 | 12675
| 131.806 | 20625 | 131.793 | 11318.8
| 131.406 | 13618.8 | 131.393 | 9968.75
| 131.006 | 11025 | 130.993 | 8843.75
| 130.606 | 10237.5 | 130.593 | 8843.75
| 130.206 | 9343.75 | 130.193 | 7993.75
| 129.806 | 8693.75 | 129.793 | 8037.5
| 129.406 | 8650 | 129.393 | 8443.75
| 129.006 | 8737.5 | 128.993 | 7987.5
| 128.606 | 8406.25 | 128.593 | 7831.25
| 128.206 | 8481.25 | 128.193 | 8162.5
| 127.806 | 7887.5 | 127.793 | 8200
| 127.406 | 8012.5 | 127.393 | 8018.75
| 127.006 | 8237.5 | 126.993 | 8043.75
| 126.606 | 8068.75 | 126.593 | 8175
| 126.206 | 8268.75 | 126.193 | 8056.25
| 125.806 | 7987.5 | 125.793 | 7887.5
| 125.406 | 7706.25 | 125.393 | 8212.5
| 125.006 | 8162.5 | 124.993 | 8050
| 124.606 | 7650 | 124.593 | 8143.75
| 124.206 | 7512.5 | 124.193 | 8137.5
| 123.806 | 7868.75 | 123.793 | 7906.25
| 123.406 | 7500 | 123.393 | 8337.5
| 123.006 | 7893.75 | 122.993 | 7931.25
| 122.606 | 7743.75 | 122.593 | 8093.75
| 122.206 | 7506.25 | 122.193 | 7831.25
| 121.806 | 7850 | 121.793 | 7825
| 121.406 | 7706.25 | 121.393 | 7931.25
| 121.006 | 7306.25 | 120.993 | 8275
| 120.606 | 7656.25 | 120.593 | 8081.25
| 120.206 | 7375 | 120.193 | 8162.5
| 119.806 | 7356.25 | 119.793 | 7906.25
| 119.406 | 7462.5 | 119.393 | 8225
| 119.006 | 7356.25 | 118.993 | 8031.25
| 118.606 | 7956.25 | 118.593 | 8200
| 118.206 | 7362.5 | 118.193 | 7856.25
| 117.806 | 7331.25 | 117.793 | 8281.25
| 117.406 | 7625 | 117.393 | 7412.5
| 117.006 | 7412.5 | 116.993 | 7793.75
| 116.606 | 7600 | 116.593 | 7756.25
| 116.206 | 7250 | 116.193 | 8006.25
| 115.806 | 7631.25 | 115.793 | 7850
| 115.406 | 7556.25 | 115.393 | 8062.5
| 115.006 | 7656.25 | 114.993 | 7837.5
| 114.606 | 7487.5 | 114.593 | 8093.75
| 114.206 | 7368.75 | 114.193 | 8075
| 113.806 | 7737.5 | 113.793 | 7831.25
| 113.406 | 7668.75 | 113.393 | 7825
| 113.006 | 7525 | 112.993 | 8300
| 112.606 | 7393.75 | 112.593 | 7850
| 112.206 | 7350 | 112.193 | 8050
| 111.806 | 7418.75 | 111.793 | 8068.75
| 111.406 | 7187.5 | 111.393 | 7887.5
| 111.006 | 7387.5 | 110.993 | 8237.5
| 110.606 | 7256.25 | 110.593 | 7743.75
| 110.206 | 7525 | 110.193 | 8312.5
| 109.806 | 7193.75 | 109.793 | 8143.75
| 109.406 | 7525 | 109.393 | 8362.5
| 109.006 | 7537.5 | 108.993 | 8393.75
| 108.606 | 7443.75 | 108.593 | 8618.75
| 108.206 | 7362.5 | 108.193 | 8287.5
| 107.806 | 7093.75 | 107.793 | 8031.25
| 107.406 | 7675 | 107.393 | 8275
| 107.006 | 7318.75 | 106.993 | 8250
| 106.606 | 7812.5 | 106.593 | 7793.75
| 106.206 | 7606.25 | 106.193 | 8193.75
| 105.806 | 7543.75 | 105.793 | 7943.75
| 105.406 | 7743.75 | 105.393 | 8012.5
| 105.006 | 7750 | 104.993 | 8150
| 104.606 | 7843.75 | 104.593 | 8231.25
| 104.206 | 8081.25 | 104.193 | 8550
| 103.806 | 8181.25 | 103.793 | 8581.25
| 103.406 | 8581.25 | 103.393 | 8931.25
| 103.006 | 8981.25 | 102.993 | 9650
| 102.606 | 8837.5 | 102.593 | 9787.5
| 102.206 | 9256.25 | 102.193 | 9893.75
| 101.806 | 8668.75 | 101.793 | 10087.5
| 101.406 | 8756.25 | 101.393 | 8918.75
| 101.006 | 8012.5 | 100.993 | 9206.25
| 100.606 | 8181.25 | 100.593 | 8387.5
| 100.206 | 7493.75 | 100.193 | 8418.75
| 99.806 | 7825 | 99.793 | 7875
| 99.406 | 7381.25 | 99.393 | 8118.75
| 99.006 | 7075 | 98.993 | 8206.25
| 98.606 | 7500 | 98.593 | 7631.25
| 98.206 | 7743.75 | 98.193 | 8037.5
| 97.806 | 7425 | 97.793 | 8131.25
| 97.406 | 7656.25 | 97.393 | 7837.5
| 97.006 | 7837.5 | 96.993 | 8200
| 96.606 | 7568.75 | 96.593 | 7756.25
| 96.206 | 7706.25 | 96.193 | 8137.5
| 95.806 | 7837.5 | 95.793 | 7962.5
| 95.406 | 7356.25 | 95.393 | 8450
| 95.006 | 7843.75 | 94.993 | 7806.25
| 94.606 | 7543.75 | 94.593 | 8062.5
| 94.206 | 7687.5 | 94.193 | 8375
| 93.806 | 7631.25 | 93.793 | 8206.25
| 93.406 | 7581.25 | 93.393 | 8212.5
| 93.006 | 6825 | 92.993 | 7868.75
| 92.606 | 7375 | 92.593 | 8375
| 92.206 | 7393.75 | 92.193 | 7975
| 91.806 | 7087.5 | 91.793 | 8075
| 91.406 | 7193.75 | 91.393 | 8043.75
| 91.006 | 7375 | 90.993 | 7943.75
| 90.606 | 7387.5 | 90.593 | 8293.75
| 90.206 | 7556.25 | 90.193 | 8387.5
| 89.806 | 7425 | 89.793 | 8543.75
| 89.406 | 7143.75 | 89.393 | 8212.5
| 89.006 | 7812.5 | 88.993 | 7800
| 88.606 | 7025 | 88.593 | 8381.25
| 88.206 | 7581.25 | 88.193 | 8225
| 87.806 | 7325 | 87.793 | 7762.5
| 87.406 | 7843.75 | 87.393 | 8106.25
| 87.006 | 7362.5 | 86.993 | 8193.75
| 86.606 | 7456.25 | 86.593 | 8662.5
| 86.206 | 7337.5 | 86.193 | 8100
| 85.806 | 7193.75 | 85.793 | 8343.75
| 85.406 | 7231.25 | 85.393 | 7893.75
| 85.006 | 7168.75 | 84.993 | 8281.25
| 84.606 | 7406.25 | 84.593 | 8000
| 84.206 | 7100 | 84.193 | 7962.5
| 83.806 | 7425 | 83.793 | 8450
| 83.406 | 7043.75 | 83.393 | 8018.75
| 83.006 | 7237.5 | 82.993 | 8600
| 82.606 | 7293.75 | 82.593 | 8212.5
| 82.206 | 6943.75 | 82.193 | 8506.25
| 81.806 | 6937.5 | 81.793 | 8268.75
| 81.406 | 7368.75 | 81.393 | 7912.5
| 81.006 | 7100 | 80.993 | 8018.75
| 80.606 | 7087.5 | 80.593 | 8081.25
| 80.206 | 7218.75 | 80.193 | 7825
| 79.806 | 6756.25 | 79.793 | 8200
| 79.406 | 6675 | 79.393 | 7843.75
| 79.006 | 6618.75 | 78.993 | 7987.5
| 78.606 | 6968.75 | 78.593 | 7893.75
| 78.206 | 6925 | 78.193 | 8112.5
| 77.806 | 7181.25 | 77.793 | 7768.75
| 77.406 | 6850 | 77.393 | 7537.5
| 77.006 | 6812.5 | 76.993 | 8206.25
| 76.606 | 6881.25 | 76.593 | 7881.25
| 76.206 | 7112.5 | 76.193 | 7993.75
| 75.806 | 6887.5 | 75.793 | 7893.75
| 75.406 | 6975 | 75.393 | 7475
| 75.006 | 7337.5 | 74.993 | 8081.25
| 74.606 | 7287.5 | 74.593 | 7250
| 74.206 | 7293.75 | 74.193 | 7737.5
| 73.806 | 7362.5 | 73.793 | 7631.25
| 73.406 | 7337.5 | 73.393 | 7425
| 73.006 | 7968.75 | 72.993 | 7431.25
| 72.606 | 7531.25 | 72.593 | 7300
| 72.206 | 7925 | 72.193 | 7343.75
| 71.806 | 7781.25 | 71.793 | 7331.25
| 71.406 | 8787.5 | 71.393 | 7475
| 71.006 | 8356.25 | 70.993 | 7781.25
| 70.606 | 8987.5 | 70.593 | 7600
| 70.206 | 8575 | 70.193 | 7581.25
| 69.806 | 8825 | 69.793 | 7581.25
| 69.406 | 8381.25 | 69.393 | 7706.25
| 69.006 | 8106.25 | 68.993 | 7668.75
| 68.606 | 7706.25 | 68.593 | 7331.25
| 68.206 | 7550 | 68.193 | 7462.5
| 67.806 | 7331.25 | 67.793 | 7893.75
| 67.406 | 7112.5 | 67.393 | 7468.75
| 67.006 | 7212.5 | 66.993 | 7918.75
| 66.606 | 6562.5 | 66.593 | 8206.25
| 66.206 | 7262.5 | 66.193 | 8162.5
| 65.806 | 6375 | 65.793 | 8212.5
| 65.406 | 6775 | 65.393 | 7787.5
| 65.006 | 6456.25 | 64.993 | 8143.75
| 64.606 | 6631.25 | 64.593 | 8650
| 64.206 | 6612.5 | 64.193 | 9237.5
| 63.806 | 6550 | 63.793 | 9893.75
| 63.406 | 6587.5 | 63.393 | 10331.3
| 63.006 | 6437.5 | 62.993 | 10893.8
| 62.606 | 6225 | 62.593 | 11462.5
| 62.206 | 6243.75 | 62.193 | 11462.5
| 61.806 | 6168.75 | 61.793 | 11287.5
| 61.406 | 6425 | 61.393 | 10362.5
| 61.006 | 6275 | 60.993 | 9306.25
| 60.606 | 5862.5 | 60.593 | 8906.25
| 60.206 | 6087.5 | 60.193 | 8081.25
| 59.806 | 6293.75 | 59.793 | 7625
| 59.406 | 6150 | 59.393 | 7193.75
| 59.006 | 6237.5 | 58.993 | 7262.5
| 58.606 | 5831.25 | 58.593 | 6656.25
| 58.206 | 6175 | 58.193 | 6843.75
| 57.806 | 5950 | 57.793 | 6793.75
| 57.406 | 6337.5 | 57.393 | 6725
| 57.006 | 6218.75 | 56.993 | 6718.75
| 56.606 | 6318.75 | 56.593 | 6806.25
| 56.206 | 6187.5 | 56.193 | 6350
| 55.806 | 5887.5 | 55.793 | 6475
| 55.406 | 6362.5 | 55.393 | 6206.25
| 55.006 | 6031.25 | 54.993 | 6675
| 54.606 | 6443.75 | 54.593 | 6212.5
| 54.206 | 5818.75 | 54.193 | 6400
| 53.806 | 5737.5 | 53.793 | 6468.75
| 53.406 | 5918.75 | 53.393 | 6268.75
| 53.006 | 5893.75 | 52.993 | 6306.25
| 52.606 | 5843.75 | 52.593 | 6625
| 52.206 | 6112.5 | 52.193 | 7025
| 51.806 | 6268.75 | 51.793 | 6762.5
| 51.406 | 6231.25 | 51.393 | 6681.25
| 51.006 | 5806.25 | 50.993 | 6600
| 50.606 | 6043.75 | 50.593 | 6800
| 50.206 | 5862.5 | 50.193 | 6800
| 49.806 | 6206.25 | 49.793 | 6775
| 49.406 | 5975 | 49.393 | 6300
| 49.006 | 5581.25 | 48.993 | 6387.5
| 48.606 | 5762.5 | 48.593 | 5918.75
| 48.206 | 5881.25 | 48.193 | 6081.25
| 47.806 | 5518.75 | 47.793 | 5693.75
| 47.406 | 5537.5 | 47.393 | 5775
| 47.006 | 5518.75 | 46.993 | 5706.25
| 46.606 | 5718.75 | 46.593 | 5550
| 46.206 | 5806.25 | 46.193 | 5268.75
| 45.806 | 5631.25 | 45.793 | 5400
| 45.406 | 5725 | 45.393 | 5056.25
| 45.006 | 6181.25 | 44.993 | 5043.75
| 44.606 | 6300 | 44.593 | 5587.5
| 44.206 | 6787.5 | 44.193 | 5343.75
| 43.806 | 7643.75 | 43.793 | 5187.5
| 43.406 | 8118.75 | 43.393 | 5700
| 43.006 | 8537.5 | 42.993 | 5768.75
| 42.606 | 10000 | 42.593 | 6125
| 42.206 | 8962.5 | 42.193 | 6000
| 41.806 | 9387.5 | 41.793 | 6050
| 41.406 | 8525 | 41.393 | 6431.25
| 41.006 | 7543.75 | 40.993 | 6125
| 40.606 | 6631.25 | 40.593 | 6812.5
| 40.206 | 6331.25 | 40.193 | 6950
| 39.806 | 5931.25 | 39.793 | 7943.75
| 39.406 | 5837.5 | 39.393 | 9125
| 39.006 | 5962.5 | 38.993 | 10156.3
| 38.606 | 6200 | 38.593 | 11537.5
| 38.206 | 6187.5 | 38.193 | 13512.5
| 37.806 | 6737.5 | 37.793 | 14775
| 37.406 | 6668.75 | 37.393 | 15831.3
| 37.006 | 5887.5 | 36.993 | 15137.5
| 36.606 | 5312.5 | 36.593 | 13212.5
| 36.206 | 4800 | 36.193 | 11200
| 35.806 | 4487.5 | 35.793 | 8406.25
| 35.406 | 3881.25 | 35.393 | 6543.75
| 35.006 | 3750 | 34.993 | 5193.75
| 34.606 | 3618.75 | 34.593 | 4206.25
| 34.206 | 3393.75 | 34.193 | 3506.25
| 33.806 | 3537.5 | 33.793 | 3356.25
| 33.406 | 3331.25 | 33.393 | 2856.25
| 33.006 | 3262.5 | 32.993 | 2768.75
| 32.606 | 3393.75 | 32.593 | 2562.5
| 32.206 | 2968.75 | 32.193 | 2618.75
| 31.806 | 3175 | 31.793 | 2293.75
| 31.406 | 3075 | 31.393 | 2762.5
| 31.006 | 2675 | 30.993 | 2337.5
| 30.606 | 2912.5 | 30.593 | 2168.75
| 30.206 | 2762.5 | 30.193 | 2418.75
| 29.806 | 2850 | 29.793 | 2362.5
| 29.406 | 2793.75 | 29.393 | 2412.5
| 29.006 | 2693.75 | 28.993 | 2175
| 28.606 | 2800 | 28.593 | 2318.75
| 28.206 | 2975 | 28.193 | 2112.5
| 27.806 | 2987.5 | 27.793 | 2362.5
| 27.406 | 2731.25 | 27.393 | 1975
| 27.006 | 2806.25 | 26.993 | 2075
| 26.606 | 2700 | 26.593 | 2175
| 26.206 | 2918.75 | 26.193 | 2287.5
| 25.806 | 2793.75 | 25.793 | 2531.25
| 25.406 | 2918.75 | 25.393 | 2743.75
| 25.006 | 3100 | 24.993 | 2893.75
| 24.606 | 3018.75 | 24.593 | 3293.75
| 24.206 | 3262.5 | 24.193 | 3087.5
| 23.806 | 3537.5 | 23.793 | 3881.25
| 23.406 | 3800 | 23.393 | 4481.25
| 23.006 | 3987.5 | 22.993 | 4800
| 22.606 | 4675 | 22.593 | 5256.25
| 22.206 | 5306.25 | 22.193 | 5362.5
| 21.806 | 5793.75 | 21.793 | 4887.5
| 21.406 | 6775 | 21.393 | 4806.25
| 21.006 | 8225 | 20.993 | 4518.75
| 20.606 | 9393.75 | 20.593 | 4012.5
| 20.206 | 10962.5 | 20.193 | 3937.5
| 19.806 | 11325 | 19.793 | 3425
| 19.406 | 11750 | 19.393 | 3493.75
| 19.006 | 10837.5 | 18.993 | 3275
| 18.606 | 9600 | 18.593 | 3093.75
| 18.206 | 7400 | 18.193 | 2962.5
| 17.806 | 5531.25 | 17.793 | 2581.25
| 17.406 | 3781.25 | 17.393 | 2143.75
| 17.006 | 2831.25 | 16.993 | 2062.5
| 16.606 | 2243.75 | 16.593 | 1443.75
| 16.206 | 1625 | 16.193 | 1162.5
| 15.806 | 1437.5 | 15.793 | 1281.25
| 15.406 | 1400 | 15.393 | 900
| 15.006 | 1318.75 | 14.993 | 893.75
| 14.606 | 1225 | 14.593 | 850
| 14.206 | 1106.25 | 14.193 | 875
| 13.806 | 1068.75 | 13.793 | 887.5
| 13.406 | 1025 | 13.393 | 962.5
| 13.006 | 1025 | 12.993 | 800
| 12.606 | 1156.25 | 12.593 | 775
| 12.206 | 850 | 12.193 | 737.5
| 11.806 | 987.5 | 11.793 | 681.25
| 11.406 | 768.75 | 11.393 | 656.25
| 11.006 | 881.25 | 10.993 | 637.5
| 10.606 | 831.25 | 10.593 | 750
| 10.206 | 800 | 10.193 | 687.5
| 9.806 | 700 | 9.793 | 818.75
| 9.406 | 906.25 | 9.393 | 993.75
| 9.006 | 800 | 8.993 | 1125
| 8.606 | 962.5 | 8.593 | 1368.75
| 8.206 | 1175 | 8.193 | 1581.25
| 7.806 | 1243.75 | 7.793 | 1906.25
| 7.406 | 1450 | 7.393 | 2181.25
| 7.006 | 1700 | 6.993 | 2293.75
| 6.606 | 1725 | 6.593 | 2262.5
| 6.206 | 2056.25 | 6.193 | 2187.5
| 5.806 | 2118.75 | 5.793 | 2112.5
| 5.406 | 1981.25 | 5.393 | 2093.75
| 5.006 | 1793.75 | 4.993 | 1931.25
| 4.606 | 1743.75 | 4.593 | 1781.25
| 4.206 | 1381.25 | 4.193 | 1618.75
| 3.806 | 1193.75 | 3.793 | 1143.75
| 3.406 | 868.75 | 3.393 | 937.5
| 3.006 | 550 | 2.993 | 650
| 2.606 | 331.25 | 2.593 | 368.75
| 2.206 | 243.75 | 2.193 | 237.5
| 1.806 | 168.75 | 1.793 | 200
| 1.406 | 137.5 | 1.393 | 137.5

## IMFP calculation
Calculation of IMFP of V5+ photoelectrons according to the TPP-2M equation [1] |  | Calculation of signal depth
λ (IMFP) [nm] | 1.84242 | Signal Depth | 3*λ*sin(45) | 3.908363
Al Ka [eV] | 1486.6
BE(V2p 5+) [eV] | 517.07
E(V2p 5+) (kinetic energy) | 969.53
Nv(Sr) | 2
Nv(V) | 5
Nv(O) | 6
Nv (SrVO3) | 25
rho (SrVO3) [g/cm3] | 5.46
M (Sr) | 87.62
M(V) | 50.94
M(O) | 16
M | 186.56
Ep | 24.64851
u | 0.7316681
beta | 0.2006363
gamma | 0.08174045
C | 13.04182
D | 381.813
alpha | 0.9971612
[1] C. J. Powell, J. Vac. Sci. Technol. A. 38, 023209 (2020).

## XRD
XRD data - Bare SVO and Capped SVO
Bare SVO sample |  | Capped SVO sample
2theta-omega | Intensity | 2theta-omega | Intensity | Intensity*100
deg | a.u. | deg | a.u. | a.u.
40 | 12.864 | 40 | 22.8205 | 2282.05
40.01 | 15.0967 | 40.01 | 37.0339 | 3703.39
40.02 | 11.6014 | 40.02 | 34.8091 | 3480.91
40.03 | 21.3196 | 40.03 | 23.6974 | 2369.74
40.04 | 10.4605 | 40.04 | 18.9199 | 1891.99
40.05 | 12.4103 | 40.05 | 24.3481 | 2434.81
40.06 | 13.4492 | 40.06 | 23.8773 | 2387.73
40.07 | 12.0233 | 40.07 | 21.3798 | 2137.98
40.08 | 14.4978 | 40.08 | 27.8872 | 2788.72
40.09 | 15.1757 | 40.09 | 17.23 | 1723
40.1 | 15.2169 | 40.1 | 22.7802 | 2278.02
40.11 | 11.1047 | 40.11 | 22.4941 | 2249.41
40.12 | 15.6702 | 40.12 | 42.1239 | 4212.39
40.13 | 11.551 | 40.13 | 38.7022 | 3870.22
40.14 | 14.8963 | 40.14 | 19.3764 | 1937.64
40.15 | 17.1842 | 40.15 | 21.7662 | 2176.62
40.16 | 17.6921 | 40.16 | 21.1306 | 2113.06
40.17 | 10.3866 | 40.17 | 21.2173 | 2121.73
40.18 | 11.6695 | 40.18 | 24.387 | 2438.7
40.19 | 10.7667 | 40.19 | 27.8105 | 2781.05
40.2 | 20.0045 | 40.2 | 28.6988 | 2869.88
40.21 | 10.9136 | 40.21 | 24.7198 | 2471.98
40.22 | 9.146 | 40.22 | 21.8489 | 2184.89
40.23 | 17.3462 | 40.23 | 25.8958 | 2589.58
40.24 | 10.5216 | 40.24 | 31.522 | 3152.2
40.25 | 16.3869 | 40.25 | 27.742 | 2774.2
40.26 | 13.3304 | 40.26 | 28.7171 | 2871.71
40.27 | 13.9109 | 40.27 | 35.654 | 3565.4
40.28 | 20.9671 | 40.28 | 15.0747 | 1507.47
40.29 | 15.7108 | 40.29 | 32.1941 | 3219.41
40.3 | 20.5695 | 40.3 | 26.063 | 2606.3
40.31 | 16.5562 | 40.31 | 28.6545 | 2865.45
40.32 | 6.4121 | 40.32 | 26.1696 | 2616.96
40.33 | 14.9598 | 40.33 | 21.6352 | 2163.52
40.34 | 19.0644 | 40.34 | 37.9519 | 3795.19
40.35 | 17.2968 | 40.35 | 22.6167 | 2261.67
40.36 | 13.5784 | 40.36 | 22.6581 | 2265.81
40.37 | 14.0542 | 40.37 | 23.186 | 2318.6
40.38 | 9.0692 | 40.38 | 17.1244 | 1712.44
40.39 | 19.2877 | 40.39 | 33.3221 | 3332.21
40.4 | 11.8195 | 40.4 | 23.8291 | 2382.91
40.41 | 15.7533 | 40.41 | 24.3195 | 2431.95
40.42 | 15.2126 | 40.42 | 21.0117 | 2101.17
40.43 | 20.3138 | 40.43 | 38.465 | 3846.5
40.44 | 16.4354 | 40.44 | 29.6271 | 2962.71
40.45 | 22.7518 | 40.45 | 32.0999 | 3209.99
40.46 | 17.9413 | 40.46 | 31.5565 | 3155.65
40.47 | 11.2357 | 40.47 | 29.669 | 2966.9
40.48 | 15.4189 | 40.48 | 33.625 | 3362.5
40.49 | 21.9521 | 40.49 | 25.802 | 2580.2
40.5 | 15.3484 | 40.5 | 32.2237 | 3222.37
40.51 | 12.1051 | 40.51 | 31.1607 | 3116.07
40.52 | 15.9469 | 40.52 | 31.767 | 3176.7
40.53 | 18.5623 | 40.53 | 27.1265 | 2712.65
40.54 | 10.1267 | 40.54 | 38.6412 | 3864.12
40.55 | 24.3392 | 40.55 | 33.8774 | 3387.74
40.56 | 11.7437 | 40.56 | 19.7763 | 1977.63
40.57 | 11.1937 | 40.57 | 39.2218 | 3922.18
40.58 | 17.4251 | 40.58 | 29.3101 | 2931.01
40.59 | 20.873 | 40.59 | 30.6523 | 3065.23
40.6 | 17.8315 | 40.6 | 24.3163 | 2431.63
40.61 | 12.6454 | 40.61 | 32.1092 | 3210.92
40.62 | 12.6582 | 40.62 | 42.3572 | 4235.72
40.63 | 22.7084 | 40.63 | 36.3004 | 3630.04
40.64 | 15.6722 | 40.64 | 20.6072 | 2060.72
40.65 | 12.2698 | 40.65 | 29.475 | 2947.5
40.66 | 14.0938 | 40.66 | 34.2124 | 3421.24
40.67 | 16.7375 | 40.67 | 23.0142 | 2301.42
40.68 | 15.0026 | 40.68 | 31.6385 | 3163.85
40.69 | 15.0908 | 40.69 | 36.8757 | 3687.57
40.7 | 15.391 | 40.7 | 27.7586 | 2775.86
40.71 | 12.7386 | 40.71 | 36.0185 | 3601.85
40.72 | 13.7257 | 40.72 | 44.2194 | 4421.94
40.73 | 19.2947 | 40.73 | 32.7015 | 3270.15
40.74 | 14.5848 | 40.74 | 32.6909 | 3269.09
40.75 | 16.4995 | 40.75 | 28.5092 | 2850.92
40.76 | 15.3759 | 40.76 | 29.7321 | 2973.21
40.77 | 17.8036 | 40.77 | 45.778 | 4577.8
40.78 | 24.7767 | 40.78 | 26.2111 | 2621.11
40.79 | 14.2699 | 40.79 | 28.1268 | 2812.68
40.8 | 12.3392 | 40.8 | 42.0051 | 4200.51
40.81 | 17.0005 | 40.81 | 41.3565 | 4135.65
40.82 | 27.3941 | 40.82 | 35.1108 | 3511.08
40.83 | 16.6087 | 40.83 | 36.892 | 3689.2
40.84 | 19.8714 | 40.84 | 38.1901 | 3819.01
40.85 | 18.3611 | 40.85 | 44.8596 | 4485.96
40.86 | 12.9608 | 40.86 | 38.0468 | 3804.68
40.87 | 12.477 | 40.87 | 32.1772 | 3217.72
40.88 | 15.1356 | 40.88 | 24.4521 | 2445.21
40.89 | 23.9171 | 40.89 | 38.8296 | 3882.96
40.9 | 17.3709 | 40.9 | 27.5755 | 2757.55
40.91 | 14.9474 | 40.91 | 30.1579 | 3015.79
40.92 | 20.7236 | 40.92 | 33.2303 | 3323.03
40.93 | 21.2984 | 40.93 | 29.5141 | 2951.41
40.94 | 21.5206 | 40.94 | 29.3881 | 2938.81
40.95 | 21.4357 | 40.95 | 41.0362 | 4103.62
40.96 | 19.45 | 40.96 | 32.4775 | 3247.75
40.97 | 20.3601 | 40.97 | 40.294 | 4029.4
40.98 | 11.7779 | 40.98 | 41.1894 | 4118.94
40.99 | 15.8103 | 40.99 | 39.0383 | 3903.83
41 | 18.587 | 41 | 38.9008 | 3890.08
41.01 | 19.5239 | 41.01 | 32.1019 | 3210.19
41.02 | 20.4805 | 41.02 | 29.28 | 2928
41.03 | 18.7714 | 41.03 | 32.8693 | 3286.93
41.04 | 15.8914 | 41.04 | 40.3261 | 4032.61
41.05 | 13.92 | 41.05 | 41.238 | 4123.8
41.06 | 9.3854 | 41.06 | 37.136 | 3713.6
41.07 | 18.649 | 41.07 | 37.2615 | 3726.15
41.08 | 17.5952 | 41.08 | 38.7953 | 3879.53
41.09 | 15.1998 | 41.09 | 33.8321 | 3383.21
41.1 | 16.0708 | 41.1 | 40.1008 | 4010.08
41.11 | 13.5055 | 41.11 | 45.2882 | 4528.82
41.12 | 21.4469 | 41.12 | 38.6004 | 3860.04
41.13 | 22.259 | 41.13 | 35.1308 | 3513.08
41.14 | 13.395 | 41.14 | 52.5757 | 5257.57
41.15 | 22.1194 | 41.15 | 48.214 | 4821.4
41.16 | 12.2737 | 41.16 | 47.0712 | 4707.12
41.17 | 18.0533 | 41.17 | 31.717 | 3171.7
41.18 | 15.7733 | 41.18 | 35.0472 | 3504.72
41.19 | 16.5246 | 41.19 | 39.5773 | 3957.73
41.2 | 22.4774 | 41.2 | 50.1264 | 5012.64
41.21 | 23.04 | 41.21 | 33.8537 | 3385.37
41.22 | 22.3875 | 41.22 | 39.1254 | 3912.54
41.23 | 20.0227 | 41.23 | 39.8371 | 3983.71
41.24 | 22.3829 | 41.24 | 60.2163 | 6021.63
41.25 | 31.258 | 41.25 | 37.9917 | 3799.17
41.26 | 22.4959 | 41.26 | 41.5695 | 4156.95
41.27 | 16.172 | 41.27 | 33.5606 | 3356.06
41.28 | 17.31 | 41.28 | 34.9243 | 3492.43
41.29 | 26.0483 | 41.29 | 40.6704 | 4067.04
41.3 | 17.1805 | 41.3 | 38.6511 | 3865.11
41.31 | 13.0492 | 41.31 | 39.1929 | 3919.29
41.32 | 19.367 | 41.32 | 42.7497 | 4274.97
41.33 | 21.0113 | 41.33 | 43.5097 | 4350.97
41.34 | 18.0699 | 41.34 | 45.9802 | 4598.02
41.35 | 13.6879 | 41.35 | 41.549 | 4154.9
41.36 | 10.0162 | 41.36 | 44.2776 | 4427.76
41.37 | 16.3293 | 41.37 | 43.9933 | 4399.33
41.38 | 18.463 | 41.38 | 40.582 | 4058.2
41.39 | 13.682 | 41.39 | 60.1347 | 6013.47
41.4 | 19.8887 | 41.4 | 50.6932 | 5069.32
41.41 | 18.7267 | 41.41 | 50.4021 | 5040.21
41.42 | 16.8173 | 41.42 | 48.9388 | 4893.88
41.43 | 14.6982 | 41.43 | 39.1027 | 3910.27
41.44 | 16.0064 | 41.44 | 52.6806 | 5268.06
41.45 | 14.731 | 41.45 | 46.0276 | 4602.76
41.46 | 18.4025 | 41.46 | 48.3944 | 4839.44
41.47 | 21.015 | 41.47 | 41.372 | 4137.2
41.48 | 28.0827 | 41.48 | 39.4566 | 3945.66
41.49 | 19.5276 | 41.49 | 51.8496 | 5184.96
41.5 | 16.1908 | 41.5 | 46.1729 | 4617.29
41.51 | 14.0678 | 41.51 | 34.7783 | 3477.83
41.52 | 19.435 | 41.52 | 35.3855 | 3538.55
41.53 | 18.5244 | 41.53 | 51.6189 | 5161.89
41.54 | 13.626 | 41.54 | 39.5181 | 3951.81
41.55 | 16.4565 | 41.55 | 38.6589 | 3865.89
41.56 | 16.2216 | 41.56 | 49.1212 | 4912.12
41.57 | 18.3971 | 41.57 | 41.9829 | 4198.29
41.58 | 20.1378 | 41.58 | 36.8595 | 3685.95
41.59 | 16.0523 | 41.59 | 45.0725 | 4507.25
41.6 | 13.9568 | 41.6 | 36.753 | 3675.3
41.61 | 16.1726 | 41.61 | 50.0392 | 5003.92
41.62 | 17.3867 | 41.62 | 46.4546 | 4645.46
41.63 | 19.0948 | 41.63 | 51.0592 | 5105.92
41.64 | 16.164 | 41.64 | 59.4798 | 5947.98
41.65 | 16.3977 | 41.65 | 43.0874 | 4308.74
41.66 | 22.427 | 41.66 | 53.5325 | 5353.25
41.67 | 18.6161 | 41.67 | 52.9457 | 5294.57
41.68 | 15.6092 | 41.68 | 48.5416 | 4854.16
41.69 | 21.6164 | 41.69 | 55.7542 | 5575.42
41.7 | 25.5896 | 41.7 | 56.0545 | 5605.45
41.71 | 29.2348 | 41.71 | 44.8462 | 4484.62
41.72 | 8.6833 | 41.72 | 43.2301 | 4323.01
41.73 | 25.5708 | 41.73 | 51.3323 | 5133.23
41.74 | 18.8592 | 41.74 | 53.4439 | 5344.39
41.75 | 21.5011 | 41.75 | 53.0545 | 5305.45
41.76 | 18.337 | 41.76 | 37.2165 | 3721.65
41.77 | 21.441 | 41.77 | 49.5709 | 4957.09
41.78 | 21.3734 | 41.78 | 56.0788 | 5607.88
41.79 | 26.0458 | 41.79 | 32.4344 | 3243.44
41.8 | 20.1429 | 41.8 | 53.7916 | 5379.16
41.81 | 24.7969 | 41.81 | 51.8381 | 5183.81
41.82 | 20.3566 | 41.82 | 49.0052 | 4900.52
41.83 | 21.2778 | 41.83 | 47.0029 | 4700.29
41.84 | 22.1132 | 41.84 | 49.9234 | 4992.34
41.85 | 25.5217 | 41.85 | 41.1025 | 4110.25
41.86 | 21.0766 | 41.86 | 42.4007 | 4240.07
41.87 | 19.8668 | 41.87 | 40.8861 | 4088.61
41.88 | 19.3562 | 41.88 | 45.8629 | 4586.29
41.89 | 24.5667 | 41.89 | 58.3141 | 5831.41
41.9 | 21.3641 | 41.9 | 57.3709 | 5737.09
41.91 | 10.3185 | 41.91 | 51.8418 | 5184.18
41.92 | 22.9636 | 41.92 | 53.5185 | 5351.85
41.93 | 26.3153 | 41.93 | 61.3436 | 6134.36
41.94 | 18.5544 | 41.94 | 55.0932 | 5509.32
41.95 | 26.3817 | 41.95 | 50.1943 | 5019.43
41.96 | 17.9113 | 41.96 | 65.7288 | 6572.88
41.97 | 22.1592 | 41.97 | 54.789 | 5478.9
41.98 | 32.5812 | 41.98 | 67.0456 | 6704.56
41.99 | 13.0078 | 41.99 | 60.0194 | 6001.94
42 | 17.7295 | 42 | 48.5374 | 4853.74
42.01 | 27.9662 | 42.01 | 43.6318 | 4363.18
42.02 | 24.2962 | 42.02 | 58.6685 | 5866.85
42.03 | 23.9151 | 42.03 | 54.458 | 5445.8
42.04 | 18.7504 | 42.04 | 65.4917 | 6549.17
42.05 | 14.5152 | 42.05 | 50.143 | 5014.3
42.06 | 19.6735 | 42.06 | 45.8813 | 4588.13
42.07 | 15.9434 | 42.07 | 59.9379 | 5993.79
42.08 | 21.6777 | 42.08 | 54.0441 | 5404.41
42.09 | 26.7737 | 42.09 | 45.9608 | 4596.08
42.1 | 25.3915 | 42.1 | 48.7475 | 4874.75
42.11 | 16.4145 | 42.11 | 53.0165 | 5301.65
42.12 | 19.2685 | 42.12 | 72.2259 | 7222.59
42.13 | 25.1149 | 42.13 | 56.4463 | 5644.63
42.14 | 22.6147 | 42.14 | 53.0294 | 5302.94
42.15 | 27.5804 | 42.15 | 58.9816 | 5898.16
42.16 | 28.5422 | 42.16 | 58.0526 | 5805.26
42.17 | 20.0134 | 42.17 | 60.9202 | 6092.02
42.18 | 20.3557 | 42.18 | 51.8889 | 5188.89
42.19 | 31.5653 | 42.19 | 58.6842 | 5868.42
42.2 | 29.7797 | 42.2 | 59.6444 | 5964.44
42.21 | 28.253 | 42.21 | 65.085 | 6508.5
42.22 | 23.4671 | 42.22 | 68.1563 | 6815.63
42.23 | 23.1779 | 42.23 | 48.5825 | 4858.25
42.24 | 22.0092 | 42.24 | 53.0341 | 5303.41
42.25 | 21.7676 | 42.25 | 73.4012 | 7340.12
42.26 | 24.7341 | 42.26 | 60.9708 | 6097.08
42.27 | 23.793 | 42.27 | 57.152 | 5715.2
42.28 | 18.3212 | 42.28 | 72.3438 | 7234.38
42.29 | 17.6856 | 42.29 | 71.0413 | 7104.13
42.3 | 21.1548 | 42.3 | 65.3738 | 6537.38
42.31 | 16.2599 | 42.31 | 51.3777 | 5137.77
42.32 | 17.8819 | 42.32 | 63.9417 | 6394.17
42.33 | 22.1977 | 42.33 | 60.4162 | 6041.62
42.34 | 19.8276 | 42.34 | 66.1217 | 6612.17
42.35 | 21.6301 | 42.35 | 52.4449 | 5244.49
42.36 | 23.4803 | 42.36 | 57.8475 | 5784.75
42.37 | 27.0471 | 42.37 | 54.7561 | 5475.61
42.38 | 24.7778 | 42.38 | 59.8925 | 5989.25
42.39 | 18.4706 | 42.39 | 62.3823 | 6238.23
42.4 | 25.8391 | 42.4 | 55.213 | 5521.3
42.41 | 33.3087 | 42.41 | 55.5288 | 5552.88
42.42 | 28.5351 | 42.42 | 53.4772 | 5347.72
42.43 | 28.6463 | 42.43 | 53.3388 | 5333.88
42.44 | 19.2071 | 42.44 | 57.3481 | 5734.81
42.45 | 18.9748 | 42.45 | 43.5894 | 4358.94
42.46 | 23.6348 | 42.46 | 47.5907 | 4759.07
42.47 | 22.4145 | 42.47 | 66.1998 | 6619.98
42.48 | 29.331 | 42.48 | 64.0195 | 6401.95
42.49 | 22.7819 | 42.49 | 65.5527 | 6555.27
42.5 | 18.4363 | 42.5 | 53.2015 | 5320.15
42.51 | 11.3286 | 42.51 | 61.0883 | 6108.83
42.52 | 19.5341 | 42.52 | 51.7979 | 5179.79
42.53 | 22.2909 | 42.53 | 67.4001 | 6740.01
42.54 | 24.4493 | 42.54 | 54.6419 | 5464.19
42.55 | 18.2588 | 42.55 | 72.6886 | 7268.86
42.56 | 21.9348 | 42.56 | 61.7489 | 6174.89
42.57 | 19.0504 | 42.57 | 77.5898 | 7758.98
42.58 | 18.701 | 42.58 | 62.3782 | 6237.82
42.59 | 29.7081 | 42.59 | 58.832 | 5883.2
42.6 | 25.8422 | 42.6 | 75.9502 | 7595.02
42.61 | 14.4486 | 42.61 | 71.2242 | 7122.42
42.62 | 26.4104 | 42.62 | 70.0972 | 7009.72
42.63 | 16.0186 | 42.63 | 65.2156 | 6521.56
42.64 | 21.3223 | 42.64 | 53.1216 | 5312.16
42.65 | 24.5885 | 42.65 | 54.4739 | 5447.39
42.66 | 23.4258 | 42.66 | 68.7001 | 6870.01
42.67 | 27.2243 | 42.67 | 56.6926 | 5669.26
42.68 | 22.6217 | 42.68 | 43.7234 | 4372.34
42.69 | 22.4496 | 42.69 | 56.8513 | 5685.13
42.7 | 30.4508 | 42.7 | 60.3703 | 6037.03
42.71 | 23.5755 | 42.71 | 57.1604 | 5716.04
42.72 | 27.9631 | 42.72 | 43.1621 | 4316.21
42.73 | 26.2464 | 42.73 | 64.0051 | 6400.51
42.74 | 23.7543 | 42.74 | 60.2786 | 6027.86
42.75 | 22.8578 | 42.75 | 48.0467 | 4804.67
42.76 | 29.1877 | 42.76 | 62.6156 | 6261.56
42.77 | 29.3508 | 42.77 | 53.9561 | 5395.61
42.78 | 31.8129 | 42.78 | 61.2031 | 6120.31
42.79 | 18.2338 | 42.79 | 62.9752 | 6297.52
42.8 | 24.0966 | 42.8 | 71.8948 | 7189.48
42.81 | 28.3199 | 42.81 | 85.3003 | 8530.03
42.82 | 21.4215 | 42.82 | 62.1441 | 6214.41
42.83 | 23.4514 | 42.83 | 60.5998 | 6059.98
42.84 | 26.4011 | 42.84 | 60.6498 | 6064.98
42.85 | 30.3506 | 42.85 | 74.4783 | 7447.83
42.86 | 22.3117 | 42.86 | 70.9027 | 7090.27
42.87 | 23.3255 | 42.87 | 63.5267 | 6352.67
42.88 | 18.9832 | 42.88 | 71.8965 | 7189.65
42.89 | 18.8108 | 42.89 | 62.1205 | 6212.05
42.9 | 22.0425 | 42.9 | 78.78 | 7878
42.91 | 25.4565 | 42.91 | 64.4522 | 6445.22
42.92 | 19.4807 | 42.92 | 78.1045 | 7810.45
42.93 | 25.1067 | 42.93 | 57.3095 | 5730.95
42.94 | 23.7181 | 42.94 | 58.6575 | 5865.75
42.95 | 22.3082 | 42.95 | 58.7483 | 5874.83
42.96 | 25.0864 | 42.96 | 58.5609 | 5856.09
42.97 | 31.5494 | 42.97 | 70.6039 | 7060.39
42.98 | 20.7361 | 42.98 | 69.243 | 6924.3
42.99 | 36.0417 | 42.99 | 54.3846 | 5438.46
43 | 23.0239 | 43 | 56.463 | 5646.3
43.01 | 28.0664 | 43.01 | 56.1872 | 5618.72
43.02 | 33.2642 | 43.02 | 58.706 | 5870.6
43.03 | 28.3603 | 43.03 | 64.5461 | 6454.61
43.04 | 37.5839 | 43.04 | 59.3137 | 5931.37
43.05 | 18.7723 | 43.05 | 76.3761 | 7637.61
43.06 | 37.2072 | 43.06 | 50.8769 | 5087.69
43.07 | 25.9971 | 43.07 | 66.4285 | 6642.85
43.08 | 22.9729 | 43.08 | 58.3146 | 5831.46
43.09 | 21.7006 | 43.09 | 81.8737 | 8187.37
43.1 | 34.1812 | 43.1 | 71.67 | 7167
43.11 | 35.605 | 43.11 | 61.2189 | 6121.89
43.12 | 15.8065 | 43.12 | 69.9574 | 6995.74
43.13 | 24.4411 | 43.13 | 74.103 | 7410.3
43.14 | 28.3451 | 43.14 | 73.5737 | 7357.37
43.15 | 34.6515 | 43.15 | 58.1116 | 5811.16
43.16 | 30.6236 | 43.16 | 66.9101 | 6691.01
43.17 | 14.0882 | 43.17 | 74.5371 | 7453.71
43.18 | 33.7329 | 43.18 | 62.695 | 6269.5
43.19 | 29.5137 | 43.19 | 82.2488 | 8224.88
43.2 | 19.0222 | 43.2 | 79.2474 | 7924.74
43.21 | 21.2907 | 43.21 | 84.922 | 8492.2
43.22 | 32.3894 | 43.22 | 58.9413 | 5894.13
43.23 | 19.3907 | 43.23 | 67.9407 | 6794.07
43.24 | 28.9742 | 43.24 | 60.891 | 6089.1
43.25 | 20.1691 | 43.25 | 49.683 | 4968.3
43.26 | 35.8351 | 43.26 | 54.9175 | 5491.75
43.27 | 32.0425 | 43.27 | 66.3398 | 6633.98
43.28 | 21.6696 | 43.28 | 56.3814 | 5638.14
43.29 | 28.5446 | 43.29 | 61.5848 | 6158.48
43.3 | 24.7615 | 43.3 | 66.7388 | 6673.88
43.31 | 35.2227 | 43.31 | 70.7425 | 7074.25
43.32 | 37.3505 | 43.32 | 49.9046 | 4990.46
43.33 | 36.3725 | 43.33 | 61.1245 | 6112.45
43.34 | 31.9404 | 43.34 | 53.8604 | 5386.04
43.35 | 30.6547 | 43.35 | 56.1744 | 5617.44
43.36 | 34.2451 | 43.36 | 60.5547 | 6055.47
43.37 | 36.913 | 43.37 | 68.1891 | 6818.91
43.38 | 29.2113 | 43.38 | 65.8246 | 6582.46
43.39 | 40.2852 | 43.39 | 70.6636 | 7066.36
43.4 | 32.7621 | 43.4 | 67.8523 | 6785.23
43.41 | 32.4806 | 43.41 | 61.4166 | 6141.66
43.42 | 31.9739 | 43.42 | 67.498 | 6749.8
43.43 | 34.2364 | 43.43 | 74.4196 | 7441.96
43.44 | 31.4452 | 43.44 | 71.2588 | 7125.88
43.45 | 39.8866 | 43.45 | 73.4787 | 7347.87
43.46 | 35.3607 | 43.46 | 67.4064 | 6740.64
43.47 | 33.2651 | 43.47 | 75.6466 | 7564.66
43.48 | 26.7938 | 43.48 | 61.151 | 6115.1
43.49 | 26.6258 | 43.49 | 84.3378 | 8433.78
43.5 | 29.1122 | 43.5 | 82.7575 | 8275.75
43.51 | 40.1727 | 43.51 | 82.4506 | 8245.06
43.52 | 39.9248 | 43.52 | 81.2704 | 8127.04
43.53 | 30.1862 | 43.53 | 81.7619 | 8176.19
43.54 | 35.2145 | 43.54 | 71.9571 | 7195.71
43.55 | 39.8444 | 43.55 | 74.8512 | 7485.12
43.56 | 34.7684 | 43.56 | 71.2183 | 7121.83
43.57 | 28.8161 | 43.57 | 68.8835 | 6888.35
43.58 | 27.9349 | 43.58 | 61.4824 | 6148.24
43.59 | 37.1382 | 43.59 | 64.0502 | 6405.02
43.6 | 38.5099 | 43.6 | 47.5443 | 4754.43
43.61 | 37.0266 | 43.61 | 57.305 | 5730.5
43.62 | 39.7068 | 43.62 | 61.816 | 6181.6
43.63 | 39.1756 | 43.63 | 59.3113 | 5931.13
43.64 | 47.333 | 43.64 | 73.5029 | 7350.29
43.65 | 39.8851 | 43.65 | 63.6737 | 6367.37
43.66 | 34.1828 | 43.66 | 47.1838 | 4718.38
43.67 | 45.025 | 43.67 | 70.2532 | 7025.32
43.68 | 44.6307 | 43.68 | 53.8034 | 5380.34
43.69 | 46.6305 | 43.69 | 82.9599 | 8295.99
43.7 | 48.214 | 43.7 | 74.8804 | 7488.04
43.71 | 50.1842 | 43.71 | 74.0891 | 7408.91
43.72 | 53.9376 | 43.72 | 92.5617 | 9256.17
43.73 | 33.6643 | 43.73 | 87.5324 | 8753.24
43.74 | 45.9925 | 43.74 | 99.177 | 9917.7
43.75 | 43.1588 | 43.75 | 95.7807 | 9578.07
43.76 | 38.4606 | 43.76 | 87.1825 | 8718.25
43.77 | 38.9492 | 43.77 | 101.292 | 10129.2
43.78 | 42.6624 | 43.78 | 80.3136 | 8031.36
43.79 | 29.3303 | 43.79 | 93.5289 | 9352.89
43.8 | 34.492 | 43.8 | 83.2736 | 8327.36
43.81 | 44.2415 | 43.81 | 73.802 | 7380.2
43.82 | 30.3155 | 43.82 | 77.0564 | 7705.64
43.83 | 37.1705 | 43.83 | 69.3883 | 6938.83
43.84 | 31.3962 | 43.84 | 78.8345 | 7883.45
43.85 | 41.8159 | 43.85 | 73.8273 | 7382.73
43.86 | 33.5747 | 43.86 | 72.8991 | 7289.91
43.87 | 26.534 | 43.87 | 56.996 | 5699.6
43.88 | 27.6974 | 43.88 | 67.5996 | 6759.96
43.89 | 38.6289 | 43.89 | 57.1467 | 5714.67
43.9 | 35.3319 | 43.9 | 62.8046 | 6280.46
43.91 | 38.1545 | 43.91 | 65.1868 | 6518.68
43.92 | 42.6895 | 43.92 | 54.0639 | 5406.39
43.93 | 47.5314 | 43.93 | 63.2794 | 6327.94
43.94 | 36.6833 | 43.94 | 80.2832 | 8028.32
43.95 | 46.4243 | 43.95 | 62.5306 | 6253.06
43.96 | 49.9027 | 43.96 | 79.7474 | 7974.74
43.97 | 49.5069 | 43.97 | 75.1051 | 7510.51
43.98 | 50.7949 | 43.98 | 83.962 | 8396.2
43.99 | 52.2602 | 43.99 | 94.0432 | 9404.32
44 | 52.5474 | 44 | 93.8184 | 9381.84
44.01 | 54.3468 | 44.01 | 92.8048 | 9280.48
44.02 | 38.4559 | 44.02 | 80.0266 | 8002.66
44.03 | 56.296 | 44.03 | 88.1037 | 8810.37
44.04 | 47.889 | 44.04 | 97.5489 | 9754.89
44.05 | 45.5815 | 44.05 | 101.2237 | 10122.37
44.06 | 46.0215 | 44.06 | 82.2127 | 8221.27
44.07 | 47.4488 | 44.07 | 86.2477 | 8624.77
44.08 | 53.1916 | 44.08 | 90.1629 | 9016.29
44.09 | 53.4104 | 44.09 | 80.9776 | 8097.76
44.1 | 35.4219 | 44.1 | 100.122 | 10012.2
44.11 | 49.3775 | 44.11 | 104.7374 | 10473.74
44.12 | 29.452 | 44.12 | 68.8283 | 6882.83
44.13 | 51.3433 | 44.13 | 74.3609 | 7436.09
44.14 | 38.5264 | 44.14 | 82.624 | 8262.4
44.15 | 35.0047 | 44.15 | 72.897 | 7289.7
44.16 | 36.3327 | 44.16 | 60.4872 | 6048.72
44.17 | 27.7534 | 44.17 | 61.4451 | 6144.51
44.18 | 40.5672 | 44.18 | 76.1283 | 7612.83
44.19 | 39.8723 | 44.19 | 70.7857 | 7078.57
44.2 | 42.333 | 44.2 | 65.0972 | 6509.72
44.21 | 52.8468 | 44.21 | 63.975 | 6397.5
44.22 | 43.8908 | 44.22 | 59.8018 | 5980.18
44.23 | 54.3209 | 44.23 | 69.5658 | 6956.58
44.24 | 49.7147 | 44.24 | 58.8006 | 5880.06
44.25 | 51.0485 | 44.25 | 71.6454 | 7164.54
44.26 | 49.6977 | 44.26 | 71.6292 | 7162.92
44.27 | 45.6996 | 44.27 | 92.7169 | 9271.69
44.28 | 60.5183 | 44.28 | 82.6747 | 8267.47
44.29 | 55.4503 | 44.29 | 89.1743 | 8917.43
44.3 | 58.4512 | 44.3 | 83.5119 | 8351.19
44.31 | 61.186 | 44.31 | 90.5657 | 9056.57
44.32 | 60.1091 | 44.32 | 108.3484 | 10834.84
44.33 | 65.0085 | 44.33 | 84.5776 | 8457.76
44.34 | 58.2107 | 44.34 | 117.95 | 11795
44.35 | 65.2322 | 44.35 | 93.5413 | 9354.13
44.36 | 67.2429 | 44.36 | 101.6427 | 10164.27
44.37 | 62.6597 | 44.37 | 103.0197 | 10301.97
44.38 | 70.6296 | 44.38 | 124.2075 | 12420.75
44.39 | 46.4751 | 44.39 | 98.9294 | 9892.94
44.4 | 52.4618 | 44.4 | 102.5254 | 10252.54
44.41 | 40.3708 | 44.41 | 103.4203 | 10342.03
44.42 | 49.3796 | 44.42 | 82.0599 | 8205.99
44.43 | 52.1942 | 44.43 | 82.2684 | 8226.84
44.44 | 48.0725 | 44.44 | 66.6999 | 6669.99
44.45 | 56.4657 | 44.45 | 76.3089 | 7630.89
44.46 | 39.2656 | 44.46 | 65.0504 | 6505.04
44.47 | 49.0383 | 44.47 | 78.1624 | 7816.24
44.48 | 44.0014 | 44.48 | 76.9167 | 7691.67
44.49 | 45.4508 | 44.49 | 62.8985 | 6289.85
44.5 | 54.2625 | 44.5 | 61.6416 | 6164.16
44.51 | 51.0335 | 44.51 | 56.914 | 5691.4
44.52 | 55.9753 | 44.52 | 58.8884 | 5888.84
44.53 | 59.2888 | 44.53 | 71.8552 | 7185.52
44.54 | 43.2065 | 44.54 | 78.4083 | 7840.83
44.55 | 57.535 | 44.55 | 71.4264 | 7142.64
44.56 | 56.6065 | 44.56 | 79.2766 | 7927.66
44.57 | 65.9429 | 44.57 | 73.5322 | 7353.22
44.58 | 67.8036 | 44.58 | 107.9556 | 10795.56
44.59 | 66.2056 | 44.59 | 107.563 | 10756.3
44.6 | 71.8941 | 44.6 | 91.2992 | 9129.92
44.61 | 71.1682 | 44.61 | 98.9361 | 9893.61
44.62 | 69.3222 | 44.62 | 111.0358 | 11103.58
44.63 | 71.0978 | 44.63 | 113.7707 | 11377.07
44.64 | 90.0879 | 44.64 | 118.4349 | 11843.49
44.65 | 79.3915 | 44.65 | 124.0707 | 12407.07
44.66 | 85.3468 | 44.66 | 112.0847 | 11208.47
44.67 | 72.3274 | 44.67 | 121.8435 | 12184.35
44.68 | 73.591 | 44.68 | 94.5523 | 9455.23
44.69 | 89.646 | 44.69 | 114.6555 | 11465.55
44.7 | 73.2438 | 44.7 | 124.4503 | 12445.03
44.71 | 77.6772 | 44.71 | 113.7635 | 11376.35
44.72 | 88.4241 | 44.72 | 106.4994 | 10649.94
44.73 | 67.9436 | 44.73 | 91.7584 | 9175.84
44.74 | 78.1462 | 44.74 | 87.0723 | 8707.23
44.75 | 70.1687 | 44.75 | 79.2109 | 7921.09
44.76 | 60.9254 | 44.76 | 79.0349 | 7903.49
44.77 | 53.1687 | 44.77 | 83.3826 | 8338.26
44.78 | 58.6905 | 44.78 | 81.1421 | 8114.21
44.79 | 66.0983 | 44.79 | 68.5585 | 6855.85
44.8 | 48.3132 | 44.8 | 77.6226 | 7762.26
44.81 | 54.2167 | 44.81 | 68.4601 | 6846.01
44.82 | 50.0551 | 44.82 | 64.4535 | 6445.35
44.83 | 49.3755 | 44.83 | 93.5964 | 9359.64
44.84 | 56.6228 | 44.84 | 101.8072 | 10180.72
44.85 | 63.3037 | 44.85 | 98.1196 | 9811.96
44.86 | 79.7886 | 44.86 | 97.3581 | 9735.81
44.87 | 62.3215 | 44.87 | 95.1774 | 9517.74
44.88 | 66.3381 | 44.88 | 107.409 | 10740.9
44.89 | 82.9297 | 44.89 | 116.3045 | 11630.45
44.9 | 68.3923 | 44.9 | 142.8706 | 14287.06
44.91 | 89.3445 | 44.91 | 137.5473 | 13754.73
44.92 | 108.7769 | 44.92 | 150.9204 | 15092.04
44.93 | 115.6082 | 44.93 | 127.5419 | 12754.19
44.94 | 101.9376 | 44.94 | 136.9587 | 13695.87
44.95 | 90.6006 | 44.95 | 163.542 | 16354.2
44.96 | 105.5531 | 44.96 | 142.4521 | 14245.21
44.97 | 122.9401 | 44.97 | 155.2007 | 15520.07
44.98 | 100.0711 | 44.98 | 136.1276 | 13612.76
44.99 | 94.9471 | 44.99 | 134.985 | 13498.5
45 | 98.0071 | 45 | 130.1305 | 13013.05
45.01 | 101.923 | 45.01 | 128.5828 | 12858.28
45.02 | 112.5421 | 45.02 | 94.1213 | 9412.13
45.03 | 89.4436 | 45.03 | 97.896 | 9789.6
45.04 | 80.4335 | 45.04 | 103.0421 | 10304.21
45.05 | 84.039 | 45.05 | 118.6028 | 11860.28
45.06 | 74.2437 | 45.06 | 83.6089 | 8360.89
45.07 | 58.5091 | 45.07 | 100.1379 | 10013.79
45.08 | 63.7249 | 45.08 | 86.8717 | 8687.17
45.09 | 60.963 | 45.09 | 86.5534 | 8655.34
45.1 | 82.3134 | 45.1 | 86.8301 | 8683.01
45.11 | 77.7372 | 45.11 | 93.0085 | 9300.85
45.12 | 65.2112 | 45.12 | 74.7766 | 7477.66
45.13 | 52.8594 | 45.13 | 86.0778 | 8607.78
45.14 | 89.7656 | 45.14 | 100.9138 | 10091.38
45.15 | 71.8173 | 45.15 | 116.2112 | 11621.12
45.16 | 85.6579 | 45.16 | 116.2714 | 11627.14
45.17 | 88.1486 | 45.17 | 132.4649 | 13246.49
45.18 | 73.4722 | 45.18 | 125.1434 | 12514.34
45.19 | 100.6804 | 45.19 | 135.5537 | 13555.37
45.2 | 104.9573 | 45.2 | 156.1774 | 15617.74
45.21 | 120.9317 | 45.21 | 165.034 | 16503.4
45.22 | 105.8523 | 45.22 | 178.401 | 17840.1
45.23 | 118.6237 | 45.23 | 166.7954 | 16679.54
45.24 | 126.0313 | 45.24 | 171.0047 | 17100.47
45.25 | 114.4893 | 45.25 | 194.0345 | 19403.45
45.26 | 135.2932 | 45.26 | 205.2715 | 20527.15
45.27 | 149.2614 | 45.27 | 176.2933 | 17629.33
45.28 | 134.7115 | 45.28 | 155.2335 | 15523.35
45.29 | 133.2514 | 45.29 | 157.211 | 15721.1
45.3 | 142.3416 | 45.3 | 186.8401 | 18684.01
45.31 | 131.73 | 45.31 | 167.4638 | 16746.38
45.32 | 139.6337 | 45.32 | 145.0228 | 14502.28
45.33 | 140.5841 | 45.33 | 118.0338 | 11803.38
45.34 | 139.6606 | 45.34 | 131.8037 | 13180.37
45.35 | 134.2305 | 45.35 | 145.3321 | 14533.21
45.36 | 133.3819 | 45.36 | 117.239 | 11723.9
45.37 | 98.6837 | 45.37 | 119.2107 | 11921.07
45.38 | 101.0224 | 45.38 | 107.4973 | 10749.73
45.39 | 85.8967 | 45.39 | 102.5844 | 10258.44
45.4 | 89.6141 | 45.4 | 114.815 | 11481.5
45.41 | 112.3881 | 45.41 | 89.0471 | 8904.71
45.42 | 100.8414 | 45.42 | 105.2985 | 10529.85
45.43 | 112.7129 | 45.43 | 116.4842 | 11648.42
45.44 | 98.5228 | 45.44 | 111.1798 | 11117.98
45.45 | 80.8223 | 45.45 | 135.3764 | 13537.64
45.46 | 106.1377 | 45.46 | 148.3189 | 14831.89
45.47 | 108.9836 | 45.47 | 169.0307 | 16903.07
45.48 | 101.5569 | 45.48 | 160.2712 | 16027.12
45.49 | 112.0993 | 45.49 | 183.7451 | 18374.51
45.5 | 107.4835 | 45.5 | 211.2444 | 21124.44
45.51 | 124.0109 | 45.51 | 223.0914 | 22309.14
45.52 | 136.2818 | 45.52 | 235.5973 | 23559.73
45.53 | 151.1335 | 45.53 | 229.6937 | 22969.37
45.54 | 158.6932 | 45.54 | 261.048 | 26104.8
45.55 | 195.2342 | 45.55 | 243.6722 | 24367.22
45.56 | 197.6603 | 45.56 | 238.9536 | 23895.36
45.57 | 181.461 | 45.57 | 263.443 | 26344.3
45.58 | 193.2238 | 45.58 | 267.1723 | 26717.23
45.59 | 202.0277 | 45.59 | 250.4102 | 25041.02
45.6 | 205.0231 | 45.6 | 222.3411 | 22234.11
45.61 | 203.2103 | 45.61 | 210.4406 | 21044.06
45.62 | 194.3952 | 45.62 | 207.9429 | 20794.29
45.63 | 183.1186 | 45.63 | 212.8819 | 21288.19
45.64 | 206.4954 | 45.64 | 207.2419 | 20724.19
45.65 | 215.1326 | 45.65 | 167.112 | 16711.2
45.66 | 211.3084 | 45.66 | 171.3893 | 17138.93
45.67 | 168.8589 | 45.67 | 154.9152 | 15491.52
45.68 | 174.3295 | 45.68 | 129.4341 | 12943.41
45.69 | 153.9846 | 45.69 | 126.9419 | 12694.19
45.7 | 164.094 | 45.7 | 126.2442 | 12624.42
45.71 | 127.4439 | 45.71 | 142.5467 | 14254.67
45.72 | 138.8792 | 45.72 | 142.6835 | 14268.35
45.73 | 131.5995 | 45.73 | 141.5418 | 14154.18
45.74 | 124.6198 | 45.74 | 168.6845 | 16868.45
45.75 | 128.9267 | 45.75 | 175.5016 | 17550.16
45.76 | 118.3002 | 45.76 | 203.3017 | 20330.17
45.77 | 97.6458 | 45.77 | 227.8817 | 22788.17
45.78 | 112.4887 | 45.78 | 254.0085 | 25400.85
45.79 | 125.5986 | 45.79 | 281.7586 | 28175.86
45.8 | 119.6165 | 45.8 | 286.4629 | 28646.29
45.81 | 159.3502 | 45.81 | 308.5611 | 30856.11
45.82 | 174.4491 | 45.82 | 353.2485 | 35324.85
45.83 | 179.6942 | 45.83 | 315.7943 | 31579.43
45.84 | 200.3117 | 45.84 | 389.8723 | 38987.23
45.85 | 214.9411 | 45.85 | 369.1073 | 36910.73
45.86 | 227.5312 | 45.86 | 407.5565 | 40755.65
45.87 | 277.2674 | 45.87 | 400.9948 | 40099.48
45.88 | 313.1266 | 45.88 | 381.4132 | 38141.32
45.89 | 317.2217 | 45.89 | 389.2617 | 38926.17
45.9 | 323.2333 | 45.9 | 336.6331 | 33663.31
45.91 | 362.3931 | 45.91 | 362.7698 | 36276.98
45.92 | 339.1689 | 45.92 | 331.2263 | 33122.63
45.93 | 330.8842 | 45.93 | 342.7961 | 34279.61
45.94 | 323.3321 | 45.94 | 334.4377 | 33443.77
45.95 | 376.5103 | 45.95 | 263.9711 | 26397.11
45.96 | 325.628 | 45.96 | 237.328 | 23732.8
45.97 | 315.2706 | 45.97 | 229.6904 | 22969.04
45.98 | 314.3109 | 45.98 | 215.7284 | 21572.84
45.99 | 314.7601 | 45.99 | 197.101 | 19710.1
46 | 269.9201 | 46 | 196.9323 | 19693.23
46.01 | 267.5715 | 46.01 | 206.6503 | 20665.03
46.02 | 251.0641 | 46.02 | 203.7431 | 20374.31
46.03 | 232.7964 | 46.03 | 205.5075 | 20550.75
46.04 | 189.3149 | 46.04 | 218.8336 | 21883.36
46.05 | 214.8334 | 46.05 | 251.7932 | 25179.32
46.06 | 218.8443 | 46.06 | 266.3399 | 26633.99
46.07 | 195.5435 | 46.07 | 321.2328 | 32123.28
46.08 | 181.9079 | 46.08 | 355.1621 | 35516.21
46.09 | 186.6542 | 46.09 | 421.228 | 42122.8
46.1 | 182.9956 | 46.1 | 438.6379 | 43863.79
46.11 | 232.8858 | 46.11 | 509.9042 | 50990.42
46.12 | 233.7883 | 46.12 | 577.7086 | 57770.86
46.13 | 238.7569 | 46.13 | 588.0863 | 58808.63
46.14 | 293.4945 | 46.14 | 647.7529 | 64775.29
46.15 | 315.3695 | 46.15 | 655.7945 | 65579.45
46.16 | 361.0604 | 46.16 | 689.0271 | 68902.71
46.17 | 438.6637 | 46.17 | 736.769 | 73676.9
46.18 | 397.6561 | 46.18 | 741.3009 | 74130.09
46.19 | 500.935 | 46.19 | 751.7645 | 75176.45
46.2 | 523.8323 | 46.2 | 740.7172 | 74071.72
46.21 | 568.5762 | 46.21 | 706.9743 | 70697.43
46.22 | 573.1686 | 46.22 | 663.8054 | 66380.54
46.23 | 615.6398 | 46.23 | 628.6312 | 62863.12
46.24 | 615.5622 | 46.24 | 690.8848 | 69088.48
46.25 | 681.7874 | 46.25 | 583.8622 | 58386.22
46.26 | 647.6407 | 46.26 | 581.5459 | 58154.59
46.27 | 686.7415 | 46.27 | 502.646 | 50264.6
46.28 | 695.0248 | 46.28 | 462.3225 | 46232.25
46.29 | 684.1383 | 46.29 | 432.1846 | 43218.46
46.3 | 728.4892 | 46.3 | 408.8907 | 40889.07
46.31 | 695.3401 | 46.31 | 406.2418 | 40624.18
46.32 | 612.907 | 46.32 | 381.55 | 38155
46.33 | 611.3812 | 46.33 | 364.8051 | 36480.51
46.34 | 585.2676 | 46.34 | 412.2138 | 41221.38
46.35 | 555.0441 | 46.35 | 452.8094 | 45280.94
46.36 | 523.2738 | 46.36 | 519.5577 | 51955.77
46.37 | 471.6767 | 46.37 | 568.4875 | 56848.75
46.38 | 421.835 | 46.38 | 671.9629 | 67196.29
46.39 | 426.2339 | 46.39 | 755.1024 | 75510.24
46.4 | 370.0099 | 46.4 | 882.7535 | 88275.35
46.41 | 432.5074 | 46.41 | 1028.7623 | 102876.23
46.42 | 423.4492 | 46.42 | 1126.0717 | 112607.17
46.43 | 454.9131 | 46.43 | 1244.2473 | 124424.73
46.44 | 520.5715 | 46.44 | 1423.8444 | 142384.44
46.45 | 572.8748 | 46.45 | 1508.4155 | 150841.55
46.46 | 633.8298 | 46.46 | 1546.0034 | 154600.34
46.47 | 768.9241 | 46.47 | 1704.8561 | 170485.61
46.48 | 848.4597 | 46.48 | 1843.6864 | 184368.64
46.49 | 998.3754 | 46.49 | 1942.7657 | 194276.57
46.5 | 1047.0116 | 46.5 | 1910.0118 | 191001.18
46.51 | 1277.698 | 46.51 | 1878.3156 | 187831.56
46.52 | 1307.2115 | 46.52 | 1897.8531 | 189785.31
46.53 | 1462.0444 | 46.53 | 1948.6519 | 194865.19
46.54 | 1678.7642 | 46.54 | 1931.4739 | 193147.39
46.55 | 1847.2479 | 46.55 | 1851.7437 | 185174.37
46.56 | 2047.2853 | 46.56 | 1815.7089 | 181570.89
46.57 | 2019.5898 | 46.57 | 1781.5853 | 178158.53
46.58 | 2226.22 | 46.58 | 1648.0599 | 164805.99
46.59 | 2248.9153 | 46.59 | 1634.0255 | 163402.55
46.6 | 2372.3789 | 46.6 | 1495.2383 | 149523.83
46.61 | 2482.7002 | 46.61 | 1503.7874 | 150378.74
46.62 | 2515.6853 | 46.62 | 1543.1 | 154310
46.63 | 2595.55 | 46.63 | 1536.8542 | 153685.42
46.64 | 2466.54 | 46.64 | 1631.8363 | 163183.63
46.65 | 2576.197 | 46.65 | 1843.3931 | 184339.31
46.66 | 2618.5627 | 46.66 | 1997.1782 | 199717.82
46.67 | 2593.5562 | 46.67 | 2238.9536 | 223895.36
46.68 | 2532.5239 | 46.68 | 2614.9199 | 261491.99
46.69 | 2644.4529 | 46.69 | 3059.4578 | 305945.78
46.7 | 2749.9351 | 46.7 | 3532.1147 | 353211.47
46.71 | 2835.7568 | 46.71 | 4327.2793 | 432727.93
46.72 | 3057.9648 | 46.72 | 4925.8545 | 492585.45
46.73 | 3454.9941 | 46.73 | 5646.23 | 564623
46.74 | 3870.2258 | 46.74 | 6860.583 | 686058.3
46.75 | 4449.4395 | 46.75 | 7834.5 | 783450
46.76 | 5317.1846 | 46.76 | 9039.3672 | 903936.72
46.77 | 6371.1475 | 46.77 | 10170.582 | 1017058.2
46.78 | 7702.6948 | 46.78 | 11669.5059 | 1166950.59
46.79 | 9771.5898 | 46.79 | 13276.623 | 1327662.3
46.8 | 11845.1309 | 46.8 | 15016.9385 | 1501693.85
46.81 | 15131.8594 | 46.81 | 17126.0176 | 1712601.76
46.82 | 19196.6035 | 46.82 | 19238.248 | 1923824.8
46.83 | 24281.9727 | 46.83 | 22370.2656 | 2237026.56
46.84 | 31675.9531 | 46.84 | 26050.1992 | 2605019.92
46.85 | 41785.1211 | 46.85 | 30174.9863 | 3017498.63
46.86 | 55171.8477 | 46.86 | 35642.6719 | 3564267.19
46.87 | 74832.0078 | 46.87 | 43359.7461 | 4335974.61
46.88 | 104697.2969 | 46.88 | 54227.2422 | 5422724.22
46.89 | 149734.3594 | 46.89 | 70662.1016 | 7066210.16
46.9 | 223571.8438 | 46.9 | 97427.5938 | 9742759.38
46.91 | 398422.2813 | 46.91 | 145763.0625 | 14576300
46.92 | 1448073.5 | 46.92 | 248093.1406 | 24809300
46.93 | 5488231 | 46.93 | 600437.125 | 60043700
46.94 | 12781900 | 46.94 | 7835775 | 783578000
46.95 | 18287814 | 46.95 | 31821038 | 3182100000
46.96 | 18742638 | 46.96 | 43442392 | 4344240000
46.97 | 16971698 | 46.97 | 25245506 | 2524550000
46.98 | 14901105 | 46.98 | 4708245 | 470825000
46.99 | 9216590 | 46.99 | 568093.875 | 56809400
47 | 3424004.5 | 47 | 289355.5313 | 28935600
47.01 | 1098252.25 | 47.01 | 184579.25 | 18457900
47.02 | 434917.5313 | 47.02 | 128440.3203 | 12844000
47.03 | 226498.5938 | 47.03 | 95963.4141 | 9596341.41
47.04 | 141065.5156 | 47.04 | 73444.125 | 7344412.5
47.05 | 96452.75 | 47.05 | 57981.1094 | 5798110.94
47.06 | 70501.3281 | 47.06 | 46740.3398 | 4674033.98
47.07 | 55027.2227 | 47.07 | 37797.6406 | 3779764.06
47.08 | 44665.6367 | 47.08 | 31317.1484 | 3131714.84
47.09 | 38269.2031 | 47.09 | 25940.2656 | 2594026.56
47.1 | 32492.5898 | 47.1 | 22370.1426 | 2237014.26
47.11 | 28438.7969 | 47.11 | 19401.3125 | 1940131.25
47.12 | 24963.1758 | 47.12 | 17903.1621 | 1790316.21
47.13 | 22198.1016 | 47.13 | 16531.8027 | 1653180.27
47.14 | 19167.623 | 47.14 | 15844.3389 | 1584433.89
47.15 | 17102.3555 | 47.15 | 15763.7412 | 1576374.12
47.16 | 15062.3262 | 47.16 | 16401.5195 | 1640151.95
47.17 | 13126.8662 | 47.17 | 17256.6016 | 1725660.16
47.18 | 11437.2314 | 47.18 | 18867.4004 | 1886740.04
47.19 | 9880.6289 | 47.19 | 20500.7441 | 2050074.41
47.2 | 8407.6299 | 47.2 | 22718.8008 | 2271880.08
47.21 | 7133.3979 | 47.21 | 25114.5117 | 2511451.17
47.22 | 6325.2886 | 47.22 | 27777.2969 | 2777729.69
47.23 | 5485.7554 | 47.23 | 30375.6465 | 3037564.65
47.24 | 4854.603 | 47.24 | 33346.9414 | 3334694.14
47.25 | 4470.6133 | 47.25 | 36582.1641 | 3658216.41
47.26 | 4373.3892 | 47.26 | 39317.1953 | 3931719.53
47.27 | 4688.0293 | 47.27 | 43093.1953 | 4309319.53
47.28 | 5078.8574 | 47.28 | 45951.6758 | 4595167.58
47.29 | 5829.9048 | 47.29 | 49316.25 | 4931625
47.3 | 6860.3701 | 47.3 | 51938.5703 | 5193857.03
47.31 | 7891.6802 | 47.31 | 54340.0664 | 5434006.64
47.32 | 9343.0615 | 47.32 | 57333.25 | 5733325
47.33 | 11366.7754 | 47.33 | 60091.6563 | 6009165.63
47.34 | 13106.75 | 47.34 | 62506.6016 | 6250660.16
47.35 | 15348.9795 | 47.35 | 63746.3867 | 6374638.67
47.36 | 17541.1758 | 47.36 | 65375.8984 | 6537589.84
47.37 | 20171.2188 | 47.37 | 66965.625 | 6696562.5
47.38 | 22592.0547 | 47.38 | 67616.2188 | 6761621.88
47.39 | 25088.6563 | 47.39 | 68379.7813 | 6837978.13
47.4 | 28040.1328 | 47.4 | 68852.7969 | 6885279.69
47.41 | 30755.1563 | 47.41 | 68814.7188 | 6881471.88
47.42 | 33174.082 | 47.42 | 69001.0703 | 6900107.03
47.43 | 36023.6563 | 47.43 | 68204.7188 | 6820471.88
47.44 | 38605.4453 | 47.44 | 66539.3594 | 6653935.94
47.45 | 40997.4258 | 47.45 | 65672.1484 | 6567214.84
47.46 | 43778.5156 | 47.46 | 63558.1094 | 6355810.94
47.47 | 45655.9727 | 47.47 | 62073.0859 | 6207308.59
47.48 | 47836.3125 | 47.48 | 59745.0195 | 5974501.95
47.49 | 49709.3008 | 47.49 | 57798.5469 | 5779854.69
47.5 | 51449.7734 | 47.5 | 54783.6367 | 5478363.67
47.51 | 52502.5234 | 47.51 | 52379.4336 | 5237943.36
47.52 | 53625.082 | 47.52 | 49975.7773 | 4997577.73
47.53 | 54223.9492 | 47.53 | 46950.1758 | 4695017.58
47.54 | 54923.3555 | 47.54 | 43595.7344 | 4359573.44
47.55 | 54850.3125 | 47.55 | 40599.1055 | 4059910.55
47.56 | 54692.1016 | 47.56 | 37813.4375 | 3781343.75
47.57 | 54439.75 | 47.57 | 34790.8711 | 3479087.11
47.58 | 53685.25 | 47.58 | 31833.7793 | 3183377.93
47.59 | 53078.582 | 47.59 | 28657.8301 | 2865783.01
47.6 | 51507.0273 | 47.6 | 25895.0684 | 2589506.84
47.61 | 50165.3086 | 47.61 | 23426.1543 | 2342615.43
47.62 | 48958.3359 | 47.62 | 20925.0449 | 2092504.49
47.63 | 47263.5586 | 47.63 | 18397.0664 | 1839706.64
47.64 | 44680.707 | 47.64 | 16008.2393 | 1600823.93
47.65 | 42642.4375 | 47.65 | 13967.417 | 1396741.7
47.66 | 40210.2695 | 47.66 | 11919.2686 | 1191926.86
47.67 | 38109.5703 | 47.67 | 10205.2344 | 1020523.44
47.68 | 35584.4219 | 47.68 | 8455.1807 | 845518.07
47.69 | 33146.3516 | 47.69 | 6931.1069 | 693110.69
47.7 | 30654.373 | 47.7 | 5734.4189 | 573441.89
47.71 | 28566.7441 | 47.71 | 4520.6133 | 452061.33
47.72 | 25803.7051 | 47.72 | 3688.0574 | 368805.74
47.73 | 23432.5 | 47.73 | 2900.8875 | 290088.75
47.74 | 21258.8848 | 47.74 | 2176.085 | 217608.5
47.75 | 18936.9707 | 47.75 | 1689.5273 | 168952.73
47.76 | 17073.8926 | 47.76 | 1332.1547 | 133215.47
47.77 | 14931.5469 | 47.77 | 1085.6926 | 108569.26
47.78 | 13081.3398 | 47.78 | 851.4131 | 85141.31
47.79 | 11144.2988 | 47.79 | 747.819 | 74781.9
47.8 | 9553.2285 | 47.8 | 795.837 | 79583.7
47.81 | 8038.9331 | 47.81 | 746.5296 | 74652.96
47.82 | 6686.1323 | 47.82 | 811.1876 | 81118.76
47.83 | 5633.3447 | 47.83 | 939.4913 | 93949.13
47.84 | 4546.1108 | 47.84 | 1136.2614 | 113626.14
47.85 | 3561.4409 | 47.85 | 1256.301 | 125630.1
47.86 | 2777.9534 | 47.86 | 1371.9314 | 137193.14
47.87 | 2179.3811 | 47.87 | 1421.2483 | 142124.83
47.88 | 1706.6978 | 47.88 | 1573.8458 | 157384.58
47.89 | 1231.4894 | 47.89 | 1629.8635 | 162986.35
47.9 | 934.7027 | 47.9 | 1860.6487 | 186064.87
47.91 | 675.2589 | 47.91 | 1782.9243 | 178292.43
47.92 | 506.9321 | 47.92 | 1797.8241 | 179782.41
47.93 | 424.1754 | 47.93 | 1889.6962 | 188969.62
47.94 | 402.5811 | 47.94 | 1856.2194 | 185621.94
47.95 | 439.4288 | 47.95 | 1764.975 | 176497.5
47.96 | 459.48 | 47.96 | 1766.1897 | 176618.97
47.97 | 542.0186 | 47.97 | 1642.3564 | 164235.64
47.98 | 590.7099 | 47.98 | 1469.656 | 146965.6
47.99 | 785.4785 | 47.99 | 1415.0822 | 141508.22
48 | 830.0308 | 48 | 1211.8264 | 121182.64
48.01 | 951.1271 | 48.01 | 1139.7313 | 113973.13
48.02 | 1055.5441 | 48.02 | 1002.7786 | 100277.86
48.03 | 1122.4965 | 48.03 | 887.9448 | 88794.48
48.04 | 1210.2471 | 48.04 | 794.9534 | 79495.34
48.05 | 1270.1531 | 48.05 | 644.1531 | 64415.31
48.06 | 1321.3322 | 48.06 | 559.0054 | 55900.54
48.07 | 1402.0925 | 48.07 | 430.4436 | 43044.36
48.08 | 1376.7487 | 48.08 | 401.1495 | 40114.95
48.09 | 1290.0219 | 48.09 | 328.3562 | 32835.62
48.1 | 1237.3875 | 48.1 | 278.4465 | 27844.65
48.11 | 1219.1801 | 48.11 | 247.632 | 24763.2
48.12 | 1238.3528 | 48.12 | 283.82 | 28382
48.13 | 1153.9337 | 48.13 | 257.2874 | 25728.74
48.14 | 1015.9063 | 48.14 | 283.5762 | 28357.62
48.15 | 900.4467 | 48.15 | 296.7638 | 29676.38
48.16 | 823.8234 | 48.16 | 365.9037 | 36590.37
48.17 | 714.6192 | 48.17 | 356.4094 | 35640.94
48.18 | 664.6993 | 48.18 | 402.1596 | 40215.96
48.19 | 560.1459 | 48.19 | 437.4657 | 43746.57
48.2 | 467.6817 | 48.2 | 490.4389 | 49043.89
48.21 | 429.8364 | 48.21 | 547.1773 | 54717.73
48.22 | 354.1639 | 48.22 | 603.2766 | 60327.66
48.23 | 312.2313 | 48.23 | 584.1465 | 58414.65
48.24 | 248.6783 | 48.24 | 611.387 | 61138.7
48.25 | 199.5141 | 48.25 | 611.2208 | 61122.08
48.26 | 183.1751 | 48.26 | 621.6661 | 62166.61
48.27 | 179.9696 | 48.27 | 678.7229 | 67872.29
48.28 | 160.9733 | 48.28 | 628.8994 | 62889.94
48.29 | 124.9319 | 48.29 | 605.6393 | 60563.93
48.3 | 164.2801 | 48.3 | 532.5086 | 53250.86
48.31 | 172.0815 | 48.31 | 524.8379 | 52483.79
48.32 | 200.717 | 48.32 | 473.6232 | 47362.32
48.33 | 226.0477 | 48.33 | 460.3862 | 46038.62
48.34 | 232.0749 | 48.34 | 407.5337 | 40753.37
48.35 | 275.3898 | 48.35 | 382.2731 | 38227.31
48.36 | 293.9012 | 48.36 | 338.2287 | 33822.87
48.37 | 319.8803 | 48.37 | 277.1098 | 27710.98
48.38 | 348.0507 | 48.38 | 201.916 | 20191.6
48.39 | 351.3564 | 48.39 | 197.16 | 19716
48.4 | 366.295 | 48.4 | 162.1199 | 16211.99
48.41 | 373.8578 | 48.41 | 127.9721 | 12797.21
48.42 | 398.662 | 48.42 | 119.7575 | 11975.75
48.43 | 398.0935 | 48.43 | 106.7876 | 10678.76
48.44 | 377.7384 | 48.44 | 115.4911 | 11549.11
48.45 | 377.3856 | 48.45 | 98.21 | 9821
48.46 | 352.0503 | 48.46 | 100.8488 | 10084.88
48.47 | 329.463 | 48.47 | 120.9354 | 12093.54
48.48 | 333.4153 | 48.48 | 122.8899 | 12288.99
48.49 | 298.8865 | 48.49 | 127.1554 | 12715.54
48.5 | 269.8594 | 48.5 | 158.6723 | 15867.23
48.51 | 256.7718 | 48.51 | 163.6366 | 16363.66
48.52 | 228.0136 | 48.52 | 193.7878 | 19378.78
48.53 | 220.7648 | 48.53 | 217.0387 | 21703.87
48.54 | 177.9266 | 48.54 | 256.1233 | 25612.33
48.55 | 166.5104 | 48.55 | 250.1545 | 25015.45
48.56 | 122.1736 | 48.56 | 294.5034 | 29450.34
48.57 | 133.065 | 48.57 | 271.9177 | 27191.77
48.58 | 107.2519 | 48.58 | 280.9773 | 28097.73
48.59 | 88.2446 | 48.59 | 295.2264 | 29522.64
48.6 | 93.4367 | 48.6 | 256.8761 | 25687.61
48.61 | 90.6926 | 48.61 | 274.2255 | 27422.55
48.62 | 75.1895 | 48.62 | 264.548 | 26454.8
48.63 | 72.2341 | 48.63 | 229.0413 | 22904.13
48.64 | 67.6003 | 48.64 | 238.6678 | 23866.78
48.65 | 77.9499 | 48.65 | 236.6425 | 23664.25
48.66 | 93.9672 | 48.66 | 194.1584 | 19415.84
48.67 | 122.2039 | 48.67 | 176.2462 | 17624.62
48.68 | 105.9865 | 48.68 | 163.9577 | 16395.77
48.69 | 118.1111 | 48.69 | 161.9307 | 16193.07
48.7 | 111.9244 | 48.7 | 125.4155 | 12541.55
48.71 | 129.3633 | 48.71 | 99.367 | 9936.7
48.72 | 161.4911 | 48.72 | 79.269 | 7926.9
48.73 | 159.8403 | 48.73 | 69.071 | 6907.1
48.74 | 171.5603 | 48.74 | 66.0377 | 6603.77
48.75 | 142.7231 | 48.75 | 51.4483 | 5144.83
48.76 | 181.1838 | 48.76 | 73.0169 | 7301.69
48.77 | 140.3935 | 48.77 | 87.1689 | 8716.89
48.78 | 189.957 | 48.78 | 63.4047 | 6340.47
48.79 | 175.6599 | 48.79 | 88.669 | 8866.9
48.8 | 161.4705 | 48.8 | 81.4452 | 8144.52
48.81 | 148.3967 | 48.81 | 77.0051 | 7700.51
48.82 | 162.2014 | 48.82 | 98.3907 | 9839.07
48.83 | 155.7876 | 48.83 | 143.35 | 14335
48.84 | 138.3624 | 48.84 | 147.1486 | 14714.86
48.85 | 117.0876 | 48.85 | 150.2575 | 15025.75
48.86 | 123.0535 | 48.86 | 142.5889 | 14258.89
48.87 | 99.685 | 48.87 | 157.9833 | 15798.33
48.88 | 98.1687 | 48.88 | 163.2903 | 16329.03
48.89 | 82.4517 | 48.89 | 180.611 | 18061.1
48.9 | 70.6082 | 48.9 | 161.0072 | 16100.72
48.91 | 70.4511 | 48.91 | 170.3441 | 17034.41
48.92 | 66.8078 | 48.92 | 150.3669 | 15036.69
48.93 | 68.5565 | 48.93 | 156.8655 | 15686.55
48.94 | 42.0004 | 48.94 | 175.1874 | 17518.74
48.95 | 45.633 | 48.95 | 125.9105 | 12591.05
48.96 | 40.8426 | 48.96 | 136.0125 | 13601.25
48.97 | 39.0049 | 48.97 | 124.0254 | 12402.54
48.98 | 44.9815 | 48.98 | 93.185 | 9318.5
48.99 | 42.3824 | 48.99 | 112.2779 | 11227.79
49 | 47.9081 | 49 | 106.8496 | 10684.96
49.01 | 55.8321 | 49.01 | 78.4812 | 7848.12
49.02 | 68.4331 | 49.02 | 65.6615 | 6566.15
49.03 | 64.356 | 49.03 | 73.3231 | 7332.31
49.04 | 75.9394 | 49.04 | 67.2402 | 6724.02
49.05 | 88.8184 | 49.05 | 47.8836 | 4788.36
49.06 | 83.9446 | 49.06 | 47.8536 | 4785.36
49.07 | 86.8769 | 49.07 | 55.67 | 5567
49.08 | 82.5329 | 49.08 | 49.9821 | 4998.21
49.09 | 103.3951 | 49.09 | 40.9045 | 4090.45
49.1 | 101.3779 | 49.1 | 52.6263 | 5262.63
49.11 | 77.5887 | 49.11 | 48.141 | 4814.1
49.12 | 89.6607 | 49.12 | 46.8372 | 4683.72
49.13 | 106.5307 | 49.13 | 55.7898 | 5578.98
49.14 | 95.5794 | 49.14 | 75.7842 | 7578.42
49.15 | 92.6648 | 49.15 | 77.6894 | 7768.94
49.16 | 85.3083 | 49.16 | 93.0446 | 9304.46
49.17 | 75.5404 | 49.17 | 87.0267 | 8702.67
49.18 | 66.7576 | 49.18 | 82.0641 | 8206.41
49.19 | 88.2579 | 49.19 | 98.9967 | 9899.67
49.2 | 60.9099 | 49.2 | 109.3687 | 10936.87
49.21 | 70.6311 | 49.21 | 103.0356 | 10303.56
49.22 | 55.9393 | 49.22 | 122.6262 | 12262.62
49.23 | 55.4 | 49.23 | 119.5453 | 11954.53
49.24 | 45.4793 | 49.24 | 105.9424 | 10594.24
49.25 | 38.9239 | 49.25 | 112.8867 | 11288.67
49.26 | 48.4539 | 49.26 | 111.4956 | 11149.56
49.27 | 36.9541 | 49.27 | 90.9369 | 9093.69
49.28 | 31.1895 | 49.28 | 75.5702 | 7557.02
49.29 | 36.0577 | 49.29 | 71.7654 | 7176.54
49.3 | 28.716 | 49.3 | 86.2858 | 8628.58
49.31 | 21.7674 | 49.31 | 63.1822 | 6318.22
49.32 | 31.9898 | 49.32 | 66.5743 | 6657.43
49.33 | 27.0968 | 49.33 | 71.0219 | 7102.19
49.34 | 36.4963 | 49.34 | 50.1163 | 5011.63
49.35 | 46.1619 | 49.35 | 33.4745 | 3347.45
49.36 | 40.0654 | 49.36 | 29.3904 | 2939.04
49.37 | 45.7862 | 49.37 | 30.0484 | 3004.84
49.38 | 45.1976 | 49.38 | 31.0233 | 3102.33
49.39 | 57.831 | 49.39 | 37.7832 | 3778.32
49.4 | 56.8758 | 49.4 | 36.7477 | 3674.77
49.41 | 53.4648 | 49.41 | 31.0858 | 3108.58
49.42 | 51.6926 | 49.42 | 31.1199 | 3111.99
49.43 | 69.0019 | 49.43 | 37.6006 | 3760.06
49.44 | 55.5205 | 49.44 | 46.7837 | 4678.37
49.45 | 54.1915 | 49.45 | 39.9156 | 3991.56
49.46 | 77.1175 | 49.46 | 52.2702 | 5227.02
49.47 | 51.7899 | 49.47 | 53.2868 | 5328.68
49.48 | 69.6868 | 49.48 | 64.9527 | 6495.27
49.49 | 57.602 | 49.49 | 51.5079 | 5150.79
49.5 | 50.8229 | 49.5 | 72.7082 | 7270.82
49.51 | 43.5504 | 49.51 | 64.6358 | 6463.58
49.52 | 44.8213 | 49.52 | 50.6009 | 5060.09
49.53 | 55.1791 | 49.53 | 71.8417 | 7184.17
49.54 | 54.2021 | 49.54 | 65.6783 | 6567.83
49.55 | 46.5992 | 49.55 | 62.5613 | 6256.13
49.56 | 34.1639 | 49.56 | 61.2996 | 6129.96
49.57 | 38.7178 | 49.57 | 62.5266 | 6252.66
49.58 | 31.3147 | 49.58 | 63.7902 | 6379.02
49.59 | 36.1524 | 49.59 | 48.5166 | 4851.66
49.6 | 24.6736 | 49.6 | 42.6421 | 4264.21
49.61 | 22.3233 | 49.61 | 47.5791 | 4757.91
49.62 | 31.9186 | 49.62 | 52.4274 | 5242.74
49.63 | 18.6461 | 49.63 | 32.3349 | 3233.49
49.64 | 23.3642 | 49.64 | 53.0626 | 5306.26
49.65 | 19.5464 | 49.65 | 39.2974 | 3929.74
49.66 | 18.3547 | 49.66 | 22.6354 | 2263.54
49.67 | 22.5271 | 49.67 | 32.7011 | 3270.11
49.68 | 19.8127 | 49.68 | 26.0682 | 2606.82
49.69 | 37.3505 | 49.69 | 35.7198 | 3571.98
49.7 | 25.6574 | 49.7 | 13.3963 | 1339.63
49.71 | 26.3328 | 49.71 | 26.9658 | 2696.58
49.72 | 40.0727 | 49.72 | 25.7499 | 2574.99
49.73 | 40.5261 | 49.73 | 23.3775 | 2337.75
49.74 | 30.599 | 49.74 | 34.0591 | 3405.91
49.75 | 29.4693 | 49.75 | 49.6435 | 4964.35
49.76 | 42.926 | 49.76 | 40.2702 | 4027.02
49.77 | 30.1251 | 49.77 | 32.043 | 3204.3
49.78 | 47.3318 | 49.78 | 48.3387 | 4833.87
49.79 | 46.5002 | 49.79 | 31.5199 | 3151.99
49.8 | 35.4954 | 49.8 | 29.1228 | 2912.28
49.81 | 42.2127 | 49.81 | 40.1948 | 4019.48
49.82 | 50.4802 | 49.82 | 55.7819 | 5578.19
49.83 | 52.6454 | 49.83 | 37.1242 | 3712.42
49.84 | 29.9355 | 49.84 | 34.7539 | 3475.39
49.85 | 41.744 | 49.85 | 53.4319 | 5343.19
49.86 | 26.0502 | 49.86 | 41.0096 | 4100.96
49.87 | 27.6533 | 49.87 | 41.4262 | 4142.62
49.88 | 33.9827 | 49.88 | 42.4714 | 4247.14
49.89 | 25.3077 | 49.89 | 37.2962 | 3729.62
49.9 | 20.8455 | 49.9 | 27.5252 | 2752.52
49.91 | 16.0925 | 49.91 | 26.7966 | 2679.66
49.92 | 20.6578 | 49.92 | 35.9513 | 3595.13
49.93 | 15.286 | 49.93 | 33.8818 | 3388.18
49.94 | 21.5799 | 49.94 | 30.2502 | 3025.02
49.95 | 15.3775 | 49.95 | 31.1167 | 3111.67
49.96 | 13.9418 | 49.96 | 35.2569 | 3525.69
49.97 | 21.3559 | 49.97 | 18.8463 | 1884.63
49.98 | 11.8486 | 49.98 | 29.1341 | 2913.41
49.99 | 16.0774 | 49.99 | 20.5887 | 2058.87
50 | 13.3013 | 50 | 18.0249 | 1802.49
50.01 | 19.6908 | 50.01 | 28.5858 | 2858.58
50.02 | 26.0329 | 50.02 | 9.7466 | 974.66
50.03 | 18.0568 | 50.03 | 27.331 | 2733.1
50.04 | 27.2044 | 50.04 | 25.977 | 2597.7
50.05 | 24.9479 | 50.05 | 18.9481 | 1894.81
50.06 | 23.6615 | 50.06 | 23.8324 | 2383.24
50.07 | 25.0211 | 50.07 | 30.788 | 3078.8
50.08 | 25.6435 | 50.08 | 32.3354 | 3233.54
50.09 | 25.4654 | 50.09 | 30.7978 | 3079.78
50.1 | 15.3277 | 50.1 | 27.1645 | 2716.45
50.11 | 20.6846 | 50.11 | 34.0247 | 3402.47
50.12 | 33.046 | 50.12 | 24.2202 | 2422.02
50.13 | 32.7128 | 50.13 | 32.5999 | 3259.99
50.14 | 29.6596 | 50.14 | 36.5297 | 3652.97
50.15 | 27.7341 | 50.15 | 40.4506 | 4045.06
50.16 | 23.2185 | 50.16 | 22.4771 | 2247.71
50.17 | 23.9003 | 50.17 | 33.3337 | 3333.37
50.18 | 27.5606 | 50.18 | 34.6056 | 3460.56
50.19 | 25.3186 | 50.19 | 34.3831 | 3438.31
50.2 | 16.6978 | 50.2 | 31.5941 | 3159.41
50.21 | 22.0881 | 50.21 | 27.2266 | 2722.66
50.22 | 19.6772 | 50.22 | 27.4092 | 2740.92
50.23 | 24.7371 | 50.23 | 32.0163 | 3201.63
50.24 | 16.6532 | 50.24 | 27.1722 | 2717.22
50.25 | 17.4045 | 50.25 | 24.6737 | 2467.37
50.26 | 11.79 | 50.26 | 20.4211 | 2042.11
50.27 | 18.1506 | 50.27 | 17.0758 | 1707.58
50.28 | 7.7647 | 50.28 | 29.7257 | 2972.57
50.29 | 15.3732 | 50.29 | 28.0841 | 2808.41
50.3 | 13.4801 | 50.3 | 16.3375 | 1633.75
50.31 | 13.1616 | 50.31 | 24.9087 | 2490.87
50.32 | 10.1677 | 50.32 | 28.2117 | 2821.17
50.33 | 19.4137 | 50.33 | 19.9038 | 1990.38
50.34 | 17.4383 | 50.34 | 19.7337 | 1973.37
50.35 | 10.8629 | 50.35 | 20.3883 | 2038.83
50.36 | 16.5005 | 50.36 | 17.4471 | 1744.71
50.37 | 21.503 | 50.37 | 19.8613 | 1986.13
50.38 | 19.3643 | 50.38 | 25.9431 | 2594.31
50.39 | 15.6679 | 50.39 | 25.0107 | 2501.07
50.4 | 17.5262 | 50.4 | 21.9278 | 2192.78
50.41 | 15.4333 | 50.41 | 22.4095 | 2240.95
50.42 | 22.1713 | 50.42 | 23.5018 | 2350.18
50.43 | 18.42 | 50.43 | 29.1698 | 2916.98
50.44 | 17.7025 | 50.44 | 27.2693 | 2726.93
50.45 | 12.9723 | 50.45 | 31.2852 | 3128.52
50.46 | 18.0836 | 50.46 | 32.5897 | 3258.97
50.47 | 19.3521 | 50.47 | 20.1583 | 2015.83
50.48 | 20.0787 | 50.48 | 25.4552 | 2545.52
50.49 | 9.8592 | 50.49 | 27.4795 | 2747.95
50.5 | 14.6594 | 50.5 | 19.9916 | 1999.16
50.51 | 23.1765 | 50.51 | 28.9508 | 2895.08
50.52 | 22.7269 | 50.52 | 25.9857 | 2598.57
50.53 | 15.3386 | 50.53 | 23.1424 | 2314.24
50.54 | 14.9358 | 50.54 | 14.036 | 1403.6
50.55 | 14.1389 | 50.55 | 22.1874 | 2218.74
50.56 | 15.1197 | 50.56 | 23.3557 | 2335.57
50.57 | 12.3177 | 50.57 | 24.2146 | 2421.46
50.58 | 22.7054 | 50.58 | 17.7691 | 1776.91
50.59 | 19.5908 | 50.59 | 20.8101 | 2081.01
50.6 | 13.0291 | 50.6 | 16.5869 | 1658.69
50.61 | 14.0557 | 50.61 | 11.3861 | 1138.61
50.62 | 7.4131 | 50.62 | 12.2325 | 1223.25
50.63 | 9.7373 | 50.63 | 18.1171 | 1811.71
50.64 | 10.6272 | 50.64 | 15.1019 | 1510.19
50.65 | 15.5637 | 50.65 | 19.4133 | 1941.33
50.66 | 8.7526 | 50.66 | 13.9696 | 1396.96
50.67 | 20.3467 | 50.67 | 23.0573 | 2305.73
50.68 | 15.2299 | 50.68 | 17.6298 | 1762.98
50.69 | 8.9913 | 50.69 | 24.9147 | 2491.47
50.7 | 18.0833 | 50.7 | 19.1849 | 1918.49
50.71 | 11.1318 | 50.71 | 25.4409 | 2544.09
50.72 | 14.6473 | 50.72 | 21.4152 | 2141.52
50.73 | 17.1339 | 50.73 | 20.5449 | 2054.49
50.74 | 19.251 | 50.74 | 21.5401 | 2154.01
50.75 | 24.8325 | 50.75 | 25.3305 | 2533.05
50.76 | 21.6788 | 50.76 | 17.2713 | 1727.13
50.77 | 19.4478 | 50.77 | 25.9532 | 2595.32
50.78 | 17.9622 | 50.78 | 19.8237 | 1982.37
50.79 | 15.9074 | 50.79 | 26.7732 | 2677.32
50.8 | 12.5939 | 50.8 | 22.4142 | 2241.42
50.81 | 14.3804 | 50.81 | 25.366 | 2536.6
50.82 | 18.846 | 50.82 | 20.4594 | 2045.94
50.83 | 19.9707 | 50.83 | 20.2103 | 2021.03
50.84 | 11.9216 | 50.84 | 12.8555 | 1285.55
50.85 | 12.6111 | 50.85 | 17.7673 | 1776.73
50.86 | 8.3616 | 50.86 | 19.656 | 1965.6
50.87 | 20.3898 | 50.87 | 12.3519 | 1235.19
50.88 | 7.9939 | 50.88 | 17.8786 | 1787.86
50.89 | 8.3054 | 50.89 | 14.9915 | 1499.15
50.9 | 14.1851 | 50.9 | 21.9234 | 2192.34
50.91 | 8.3585 | 50.91 | 17.4375 | 1743.75
50.92 | 16.4023 | 50.92 | 14.4669 | 1446.69
50.93 | 13.507 | 50.93 | 11.9822 | 1198.22
50.94 | 14.824 | 50.94 | 17.7754 | 1777.54
50.95 | 9.9774 | 50.95 | 9.0881 | 908.81
50.96 | 8.0983 | 50.96 | 12.7357 | 1273.57
50.97 | 7.5959 | 50.97 | 13.0499 | 1304.99
50.98 | 11.3082 | 50.98 | 15.972 | 1597.2
50.99 | 10.4683 | 50.99 | 16.7151 | 1671.51
51 | 10.4559 | 51 | 18.397 | 1839.7
51.01 | 12.2432 | 51.01 | 15.4029 | 1540.29
51.02 | 5.0499 | 51.02 | 12.1036 | 1210.36
51.03 | 16.8651 | 51.03 | 16.2043 | 1620.43
51.04 | 13.0293 | 51.04 | 10.3459 | 1034.59
51.05 | 9.9904 | 51.05 | 21.3558 | 2135.58
51.06 | 14.8115 | 51.06 | 14.1946 | 1419.46
51.07 | 18.558 | 51.07 | 15.3255 | 1532.55
51.08 | 15.9598 | 51.08 | 19.0581 | 1905.81
51.09 | 8.1155 | 51.09 | 12.9205 | 1292.05
51.1 | 9.7114 | 51.1 | 22.2213 | 2222.13
51.11 | 10.084 | 51.11 | 18.9682 | 1896.82
51.12 | 16.8961 | 51.12 | 15.8952 | 1589.52
51.13 | 11.9911 | 51.13 | 15.423 | 1542.3
51.14 | 6.3878 | 51.14 | 25.33 | 2533
51.15 | 10.3174 | 51.15 | 13.1028 | 1310.28
51.16 | 16.2733 | 51.16 | 13.6259 | 1362.59
51.17 | 8.0367 | 51.17 | 12.032 | 1203.2
51.18 | 7.7059 | 51.18 | 13.7869 | 1378.69
51.19 | 8.3182 | 51.19 | 11.316 | 1131.6
51.2 | 11.1217 | 51.2 | 11.9105 | 1191.05
51.21 | 14.5289 | 51.21 | 10.5204 | 1052.04
51.22 | 9.9906 | 51.22 | 7.3536 | 735.36
51.23 | 12.4046 | 51.23 | 10.1789 | 1017.89
51.24 | 11.356 | 51.24 | 12.5538 | 1255.38
51.25 | 13.3831 | 51.25 | 10.8409 | 1084.09
51.26 | 9.2281 | 51.26 | 12.1707 | 1217.07
51.27 | 7.415 | 51.27 | 11.4969 | 1149.69
51.28 | 16.7166 | 51.28 | 12.2022 | 1220.22
51.29 | 6.4424 | 51.29 | 17.9235 | 1792.35
51.3 | 9.4558 | 51.3 | 15.1301 | 1513.01
51.31 | 14.157 | 51.31 | 13.0046 | 1300.46
51.32 | 4.6876 | 51.32 | 8.421 | 842.1
51.33 | 11.2559 | 51.33 | 18.967 | 1896.7
51.34 | 11.3146 | 51.34 | 21.1172 | 2111.72
51.35 | 4.9885 | 51.35 | 13.6146 | 1361.46
51.36 | 9.1042 | 51.36 | 20.7872 | 2078.72
51.37 | 8.9718 | 51.37 | 20.3069 | 2030.69
51.38 | 11.0152 | 51.38 | 13.0072 | 1300.72
51.39 | 10.1406 | 51.39 | 23.1167 | 2311.67
51.4 | 7.4186 | 51.4 | 21.3334 | 2133.34
51.41 | 16.6443 | 51.41 | 17.7475 | 1774.75
51.42 | 15.4303 | 51.42 | 20.0412 | 2004.12
51.43 | 9.2598 | 51.43 | 17.4109 | 1741.09
51.44 | 13.9226 | 51.44 | 13.4695 | 1346.95
51.45 | 8.9996 | 51.45 | 17.0154 | 1701.54
51.46 | 10.1363 | 51.46 | 12.5042 | 1250.42
51.47 | 15.1336 | 51.47 | 12.8126 | 1281.26
51.48 | 7.2073 | 51.48 | 10.3138 | 1031.38
51.49 | 12.5511 | 51.49 | 16.0979 | 1609.79
51.5 | 14.2898 | 51.5 | 7.8784 | 787.84
51.51 | 11.813 | 51.51 | 18.5624 | 1856.24
51.52 | 8.7139 | 51.52 | 9.6563 | 965.63
51.53 | 6.9834 | 51.53 | 11.7212 | 1172.12
51.54 | 13.3386 | 51.54 | 5.3409 | 534.09
51.55 | 11.9241 | 51.55 | 9.6482 | 964.82
51.56 | 11.0706 | 51.56 | 9.4803 | 948.03
51.57 | 11.183 | 51.57 | 11.0553 | 1105.53
51.58 | 12.2832 | 51.58 | 12.0484 | 1204.84
51.59 | 9.3012 | 51.59 | 18.1078 | 1810.78
51.6 | 15.5802 | 51.6 | 9.0636 | 906.36
51.61 | 9.3794 | 51.61 | 8.977 | 897.7
51.62 | 9.4554 | 51.62 | 13.6665 | 1366.65
51.63 | 4.3105 | 51.63 | 14.9406 | 1494.06
51.64 | 7.9314 | 51.64 | 4.9656 | 496.56
51.65 | 4.5957 | 51.65 | 13.8909 | 1389.09
51.66 | 6.9647 | 51.66 | 8.8462 | 884.62
51.67 | 9.0349 | 51.67 | 19.9215 | 1992.15
51.68 | 18.4381 | 51.68 | 16.2759 | 1627.59
51.69 | 6.706 | 51.69 | 9.0482 | 904.82
51.7 | 9.0164 | 51.7 | 9.3742 | 937.42
51.71 | 13.2819 | 51.71 | 14.7858 | 1478.58
51.72 | 10.3781 | 51.72 | 14.0423 | 1404.23
51.73 | 6.3771 | 51.73 | 9.0542 | 905.42
51.74 | 4.4044 | 51.74 | 8.3609 | 836.09
51.75 | 9.3113 | 51.75 | 15.4271 | 1542.71
51.76 | 8.9964 | 51.76 | 13.3834 | 1338.34
51.77 | 8.712 | 51.77 | 13.4803 | 1348.03
51.78 | 16.0457 | 51.78 | 9.4213 | 942.13
51.79 | 10.0613 | 51.79 | 15.4748 | 1547.48
51.8 | 8.3054 | 51.8 | 10.4993 | 1049.93
51.81 | 7.0007 | 51.81 | 9.9121 | 991.21
51.82 | 11.2532 | 51.82 | 12.4623 | 1246.23
51.83 | 12.5117 | 51.83 | 15.2037 | 1520.37
51.84 | 10.0334 | 51.84 | 8.7609 | 876.09
51.85 | 9.3481 | 51.85 | 11.1659 | 1116.59
51.86 | 9.7977 | 51.86 | 12.0015 | 1200.15
51.87 | 9.1252 | 51.87 | 5.0296 | 502.96
51.88 | 8.255 | 51.88 | 16.4201 | 1642.01
51.89 | 5.0085 | 51.89 | 12.1249 | 1212.49
51.9 | 8.6183 | 51.9 | 9.7456 | 974.56
51.91 | 6.4012 | 51.91 | 8.7342 | 873.42
51.92 | 1.9954 | 51.92 | 11.4285 | 1142.85
51.93 | 4.9579 | 51.93 | 11.2884 | 1128.84
51.94 | 9.6571 | 51.94 | 11.0676 | 1106.76
51.95 | 6.0081 | 51.95 | 11.7073 | 1170.73
51.96 | 4.6992 | 51.96 | 14.6157 | 1461.57
51.97 | 7.0762 | 51.97 | 9.3341 | 933.41
51.98 | 7.6905 | 51.98 | 17.5099 | 1750.99
51.99 | 9.433 | 51.99 | 9.4156 | 941.56
52 | 6.137 | 52 | 10.3701 | 1037.01
52.01 | 3.321 | 52.01 | 13.2389 | 1323.89
52.02 | 4.9887 | 52.02 | 10.0066 | 1000.66
52.03 | 7.0772 | 52.03 | 7.0915 | 709.15
52.04 | 7.045 | 52.04 | 9.3488 | 934.88
52.05 | 8.0358 | 52.05 | 7.0117 | 701.17
52.06 | 7.0027 | 52.06 | 7.1044 | 710.44
52.07 | 12.9238 | 52.07 | 14.4332 | 1443.32
52.08 | 7.091 | 52.08 | 6.6871 | 668.71
52.09 | 12.6465 | 52.09 | 14.3844 | 1438.44
52.1 | 11.1549 | 52.1 | 5.064 | 506.4
52.11 | 3.9742 | 52.11 | 12.8336 | 1283.36
52.12 | 11.0462 | 52.12 | 10.0461 | 1004.61
52.13 | 10.4308 | 52.13 | 11.9771 | 1197.71
52.14 | 5.3373 | 52.14 | 5.2751 | 527.51
52.15 | 11.3509 | 52.15 | 12.4723 | 1247.23
52.16 | 8.998 | 52.16 | 5.9285 | 592.85
52.17 | 14.2401 | 52.17 | 9.9949 | 999.49
52.18 | 14.9355 | 52.18 | 5.9734 | 597.34
52.19 | 12.4087 | 52.19 | 6.009 | 600.9
52.2 | 9.5336 | 52.2 | 10.6261 | 1062.61
52.21 | 8.3189 | 52.21 | 11.3694 | 1136.94
52.22 | 7.4094 | 52.22 | 9.3701 | 937.01
52.23 | 9.9114 | 52.23 | 3.7656 | 376.56
52.24 | 2.9364 | 52.24 | 5.4 | 540
52.25 | 7.2749 | 52.25 | 15.3027 | 1530.27
52.26 | 8.4215 | 52.26 | 5.9128 | 591.28
52.27 | 5.3179 | 52.27 | 11.1589 | 1115.89
52.28 | 6.0175 | 52.28 | 12.4493 | 1244.93
52.29 | 5.9305 | 52.29 | 9.0357 | 903.57
52.3 | 4.9904 | 52.3 | 5.3598 | 535.98
52.31 | 4.319 | 52.31 | 11.0715 | 1107.15
52.32 | 8.322 | 52.32 | 10.4333 | 1043.33
52.33 | 13.222 | 52.33 | 11.7103 | 1171.03
52.34 | 8.0565 | 52.34 | 9.318 | 931.8
52.35 | 6.0056 | 52.35 | 8.0339 | 803.39
52.36 | 8.9552 | 52.36 | 13.3112 | 1331.12
52.37 | 9.4629 | 52.37 | 8.3987 | 839.87
52.38 | 6.3764 | 52.38 | 13.0178 | 1301.78
52.39 | 7.9975 | 52.39 | 11.1324 | 1113.24
52.4 | 8.0873 | 52.4 | 3.336 | 333.6
52.41 | 7.3663 | 52.41 | 5.021 | 502.1
52.42 | 3.9501 | 52.42 | 13.9508 | 1395.08
52.43 | 3.0292 | 52.43 | 10.7076 | 1070.76
52.44 | 6.9475 | 52.44 | 13.8391 | 1383.91
52.45 | 8.0652 | 52.45 | 6.1317 | 613.17
52.46 | 7.6762 | 52.46 | 7.7021 | 770.21
52.47 | 7.0588 | 52.47 | 5.6674 | 566.74
52.48 | 5.6036 | 52.48 | 7.6621 | 766.21
52.49 | 3.329 | 52.49 | 7.1287 | 712.87
52.5 | 3.9857 | 52.5 | 4.6519 | 465.19
52.51 | 2.9986 | 52.51 | 7.3631 | 736.31
52.52 | 8.2783 | 52.52 | 4.3092 | 430.92
52.53 | 6.0523 | 52.53 | 6.8122 | 681.22
52.54 | 6.2845 | 52.54 | 8.9315 | 893.15
52.55 | 6.6926 | 52.55 | 6.6166 | 661.66
52.56 | 5.2495 | 52.56 | 9.9455 | 994.55
52.57 | 7.6063 | 52.57 | 7.7459 | 774.59
52.58 | 1.3393 | 52.58 | 7.2765 | 727.65
52.59 | 9.312 | 52.59 | 8.2713 | 827.13
52.6 | 7.1944 | 52.6 | 7.2941 | 729.41
52.61 | 5.0938 | 52.61 | 8.2681 | 826.81
52.62 | 10.7528 | 52.62 | 9.2518 | 925.18
52.63 | 5.9196 | 52.63 | 9.0411 | 904.11
52.64 | 5.9833 | 52.64 | 10.6036 | 1060.36
52.65 | 0.9958 | 52.65 | 8.3978 | 839.78
52.66 | 7.097 | 52.66 | 6.9535 | 695.35
52.67 | 9.0668 | 52.67 | 8.6233 | 862.33
52.68 | 3.0901 | 52.68 | 7.3163 | 731.63
52.69 | 2.0484 | 52.69 | 5.6848 | 568.48
52.7 | 6.375 | 52.7 | 6.8886 | 688.86
52.71 | 6.4284 | 52.71 | 5.8427 | 584.27
52.72 | 8.0076 | 52.72 | 10.1492 | 1014.92
52.73 | 4.0187 | 52.73 | 7.0379 | 703.79
52.74 | 3.9069 | 52.74 | 5.0468 | 504.68
52.75 | 6.0436 | 52.75 | 7.926 | 792.6
52.76 | 5.3734 | 52.76 | 7.8574 | 785.74
52.77 | 1.3165 | 52.77 | 5.6904 | 569.04
52.78 | 5.0184 | 52.78 | 8.3757 | 837.57
52.79 | 12.1578 | 52.79 | 7.9494 | 794.94
52.8 | 7.7334 | 52.8 | 7.4054 | 740.54
52.81 | 3.6355 | 52.81 | 4.3947 | 439.47
52.82 | 7.0018 | 52.82 | 6.008 | 600.8
52.83 | 7.6758 | 52.83 | 11.4183 | 1141.83
52.84 | 5.092 | 52.84 | 6.6355 | 663.55
52.85 | 0 | 52.85 | 11.9674 | 1196.74
52.86 | 5.0285 | 52.86 | 4.3241 | 432.41
52.87 | 2.3134 | 52.87 | 8.6038 | 860.38
52.88 | 5.3282 | 52.88 | 4.0691 | 406.91
52.89 | 9.3829 | 52.89 | 9.9543 | 995.43
52.9 | 5.9319 | 52.9 | 8.992 | 899.2
52.91 | 6.025 | 52.91 | 7.0609 | 706.09
52.92 | 7.9611 | 52.92 | 2.0192 | 201.92
52.93 | 9.6334 | 52.93 | 8.342 | 834.2
52.94 | 5.3643 | 52.94 | 6.014 | 601.4
52.95 | 7.7614 | 52.95 | 6.3425 | 634.25
52.96 | 4.252 | 52.96 | 9.4715 | 947.15
52.97 | 6.0087 | 52.97 | 6.0545 | 605.45
52.98 | 3.2971 | 52.98 | 8.9687 | 896.87
52.99 | 3.3142 | 52.99 | 4.9827 | 498.27
53 | 7.0247 | 53 | 8.0861 | 808.61
53.01 | 2.0637 | 53.01 | 8.3728 | 837.28
53.02 | 2.3607 | 53.02 | 9.4979 | 949.79
53.03 | 6.6182 | 53.03 | 9.333 | 933.3
53.04 | 9.1384 | 53.04 | 7.0029 | 700.29
53.05 | 1.3312 | 53.05 | 5.3101 | 531.01
53.06 | 6.0807 | 53.06 | 6.0097 | 600.97
53.07 | 6.9747 | 53.07 | 8.66 | 866
53.08 | 11.945 | 53.08 | 7.3621 | 736.21
53.09 | 6.65 | 53.09 | 6.2912 | 629.12
53.1 | 8.2821 | 53.1 | 1.0053 | 100.53
53.11 | 5.0488 | 53.11 | 8.0429 | 804.29
53.12 | 4.004 | 53.12 | 5.0642 | 506.42
53.13 | 7.0165 | 53.13 | 7.0184 | 701.84
53.14 | 4.6698 | 53.14 | 4.0238 | 402.38
53.15 | 14.0297 | 53.15 | 7.7122 | 771.22
53.16 | 2.009 | 53.16 | 8.0655 | 806.55
53.17 | 6.0451 | 53.17 | 0 | 0
53.18 | 5.6799 | 53.18 | 8.013 | 801.3
53.19 | 3.6777 | 53.19 | 4.3216 | 432.16
53.2 | 2.9697 | 53.2 | 8.9927 | 899.27
53.21 | 3.3464 | 53.21 | 2.9694 | 296.94
53.22 | 2.5933 | 53.22 | 11.0478 | 1104.78
53.23 | 3.3266 | 53.23 | 4.6761 | 467.61
53.24 | 3.595 | 53.24 | 5.8983 | 589.83
53.25 | 5.0101 | 53.25 | 3.2616 | 326.16
53.26 | 1.975 | 53.26 | 8.3182 | 831.82
53.27 | 7.3547 | 53.27 | 11.3573 | 1135.73
53.28 | 3.4011 | 53.28 | 4.0261 | 402.61
53.29 | 6.2628 | 53.29 | 3.9734 | 397.34
53.3 | 4.9307 | 53.3 | 10.3443 | 1034.43
53.31 | 2.0015 | 53.31 | 5.3582 | 535.82
53.32 | 9.3022 | 53.32 | 8.4562 | 845.62
53.33 | 3.087 | 53.33 | 11.0719 | 1107.19
53.34 | 3.671 | 53.34 | 4.0325 | 403.25
53.35 | 9.1095 | 53.35 | 4.3084 | 430.84
53.36 | 5.0497 | 53.36 | 4.9692 | 496.92
53.37 | 4.6862 | 53.37 | 6.3802 | 638.02
53.38 | 3.0008 | 53.38 | 3.9233 | 392.33
53.39 | 5.9773 | 53.39 | 14.579 | 1457.9
53.4 | 1.324 | 53.4 | 4.9524 | 495.24
53.41 | 6.4085 | 53.41 | 4.3792 | 437.92
53.42 | 4.7722 | 53.42 | 5.7364 | 573.64
53.43 | 5.9798 | 53.43 | 13.2079 | 1320.79
53.44 | 3.9841 | 53.44 | 5.0168 | 501.68
53.45 | 2.4486 | 53.45 | 3.9584 | 395.84
53.46 | 6.633 | 53.46 | 7.573 | 757.3
53.47 | 7.846 | 53.47 | 4.638 | 463.8
53.48 | 7.9904 | 53.48 | 7.9706 | 797.06
53.49 | 5.3589 | 53.49 | 4.4351 | 443.51
53.5 | 6.3249 | 53.5 | 10.0489 | 1004.89
53.51 | 2.9075 | 53.51 | 1.998 | 199.8
53.52 | 1.3427 | 53.52 | 7.3684 | 736.84
53.53 | 1.9917 | 53.53 | 2.9839 | 298.39
53.54 | 4.6604 | 53.54 | 5.0263 | 502.63
53.55 | 9.9466 | 53.55 | 7.2918 | 729.18
53.56 | 6.3907 | 53.56 | 7.3777 | 737.77
53.57 | 7.011 | 53.57 | 4.2494 | 424.94
53.58 | 8.3279 | 53.58 | 3.3183 | 331.83
53.59 | 7.943 | 53.59 | 3.9517 | 395.17
53.6 | 4.1407 | 53.6 | 3.3802 | 338.02
53.61 | 2.9538 | 53.61 | 6.9412 | 694.12
53.62 | 2.7014 | 53.62 | 2.9775 | 297.75
53.63 | 8.0362 | 53.63 | 2.3195 | 231.95
53.64 | 3.3092 | 53.64 | 7.0507 | 705.07
53.65 | 3.0098 | 53.65 | 3.3727 | 337.27
53.66 | 3.3138 | 53.66 | 2.6685 | 266.85
53.67 | 4.4045 | 53.67 | 3.6767 | 367.67
53.68 | 2.3862 | 53.68 | 6.1954 | 619.54
53.69 | 3.9705 | 53.69 | 6.3295 | 632.95
53.7 | 4.9442 | 53.7 | 5.3428 | 534.28
53.71 | 3.9992 | 53.71 | 3.2552 | 325.52
53.72 | 8.4001 | 53.72 | 5.1028 | 510.28
53.73 | 4.2538 | 53.73 | 4.9665 | 496.65
53.74 | 2.9769 | 53.74 | 5.3475 | 534.75
53.75 | 3.3516 | 53.75 | 5.3086 | 530.86
53.76 | 5.3494 | 53.76 | 4.3283 | 432.83
53.77 | 6.331 | 53.77 | 2.0112 | 201.12
53.78 | 4.0239 | 53.78 | 5.0037 | 500.37
53.79 | 3.021 | 53.79 | 7.2525 | 725.25
53.8 | 4.331 | 53.8 | 5.3112 | 531.12
53.81 | 5.9854 | 53.81 | 4.2807 | 428.07
53.82 | 5.3666 | 53.82 | 5.9841 | 598.41
53.83 | 6.0029 | 53.83 | 6.0299 | 602.99
53.84 | 3.2664 | 53.84 | 7.0199 | 701.99
53.85 | 4.9903 | 53.85 | 5.2924 | 529.24
53.86 | 5.9599 | 53.86 | 1.9999 | 199.99
53.87 | 10.0306 | 53.87 | 4.6623 | 466.23
53.88 | 3.9179 | 53.88 | 3.4309 | 343.09
53.89 | 1.0385 | 53.89 | 3.99 | 399
53.9 | 4.2744 | 53.9 | 6.0965 | 609.65
53.91 | 4.1059 | 53.91 | 7.2625 | 726.25
53.92 | 3.3344 | 53.92 | 2.3529 | 235.29
53.93 | 2.3353 | 53.93 | 7.0284 | 702.84
53.94 | 0.9643 | 53.94 | 9.9844 | 998.44
53.95 | 5.3996 | 53.95 | 2.3652 | 236.52
53.96 | 5.351 | 53.96 | 7.0268 | 702.68
53.97 | 8.985 | 53.97 | 9.0175 | 901.75
53.98 | 3.0173 | 53.98 | 3.9538 | 395.38
53.99 | 2.2863 | 53.99 | 6.0409 | 604.09
54 | 5.9963 | 54 | 4.9872 | 498.72

## GIXRD-TiOx
GIXRD of TiOx Cap layer on SrTiO3 substrate
TiOx on SrTiO3
2theta | Intensity
deg | a.u. | Grazing incindence XRD analysis of a 4 nm TiOx/SrTiO3 reference sample
10 | 571.1093
10.01 | 559.9249
10.02 | 545.6854
10.03 | 549.1821
10.04 | 610.2306
10.05 | 543.6389
10.06 | 536.8627
10.07 | 573.6917
10.08 | 565.2943
10.09 | 587.0858
10.1 | 544.5581
10.11 | 563.4395
10.12 | 583.2794
10.13 | 603.1895
10.14 | 541.841
10.15 | 555.8397
10.16 | 582.821
10.17 | 589.1909
10.18 | 569.4119
10.19 | 548.4016
10.2 | 569.2805
10.21 | 521.7297
10.22 | 562.7183
10.23 | 573.783
10.24 | 588.039
10.25 | 600.5443
10.26 | 612.189
10.27 | 555.462
10.28 | 550.3317
10.29 | 569.8724
10.3 | 546.5704
10.31 | 537.6053
10.32 | 569.3268
10.33 | 545.8484
10.34 | 550.9338
10.35 | 532.7944
10.36 | 546.3564
10.37 | 544.1884
10.38 | 566.1294
10.39 | 574.2891
10.4 | 564.1639
10.41 | 551.1636
10.42 | 522.6034
10.43 | 590.147
10.44 | 500.5629
10.45 | 569.3485
10.46 | 538.1939
10.47 | 510.1168
10.48 | 557.0388
10.49 | 565.9109
10.5 | 529.7266
10.51 | 537.4766
10.52 | 554.5412
10.53 | 540.1226
10.54 | 517.6275
10.55 | 521.5554
10.56 | 540.8989
10.57 | 560.5441
10.58 | 492.7611
10.59 | 562.4172
10.6 | 538.8183
10.61 | 534.3956
10.62 | 523.9913
10.63 | 519.9907
10.64 | 528.0236
10.65 | 542.7469
10.66 | 561.3974
10.67 | 537.5352
10.68 | 560.9583
10.69 | 492.5695
10.7 | 507.9874
10.71 | 521.3854
10.72 | 502.3425
10.73 | 520.5526
10.74 | 490.9795
10.75 | 518.4568
10.76 | 501.4693
10.77 | 527.8982
10.78 | 507.6801
10.79 | 505.0652
10.8 | 547.1798
10.81 | 543.6845
10.82 | 527.0413
10.83 | 521.3721
10.84 | 517.9012
10.85 | 506.493
10.86 | 513.3043
10.87 | 540.2306
10.88 | 493.6678
10.89 | 531.0077
10.9 | 554.262
10.91 | 522.7478
10.92 | 509.5416
10.93 | 545.6935
10.94 | 531.8373
10.95 | 528.855
10.96 | 483.8904
10.97 | 543.0027
10.98 | 547.6515
10.99 | 519.2218
11 | 510.8312
11.01 | 543.9991
11.02 | 516.853
11.03 | 518.6301
11.04 | 516.6548
11.05 | 490.2339
11.06 | 495.5955
11.07 | 538.265
11.08 | 520.8167
11.09 | 538.1419
11.1 | 465.3159
11.11 | 496.665
11.12 | 543.6844
11.13 | 523.7723
11.14 | 519.6375
11.15 | 519.0819
11.16 | 475.5382
11.17 | 545.9926
11.18 | 498.7904
11.19 | 488.8636
11.2 | 511.7384
11.21 | 504.6389
11.22 | 528.7625
11.23 | 476.21
11.24 | 528.8153
11.25 | 481.347
11.26 | 532.4711
11.27 | 494.8817
11.28 | 515.6857
11.29 | 509.2606
11.3 | 519.3536
11.31 | 491.4591
11.32 | 554.5374
11.33 | 502.1264
11.34 | 469.0645
11.35 | 442.5684
11.36 | 483.3336
11.37 | 489.2126
11.38 | 483.6927
11.39 | 536.1752
11.4 | 498.1649
11.41 | 502.7842
11.42 | 473.1002
11.43 | 478.3213
11.44 | 483.7876
11.45 | 467.8059
11.46 | 474.1963
11.47 | 528.866
11.48 | 450.412
11.49 | 472.5142
11.5 | 474.9064
11.51 | 474.8204
11.52 | 464.9062
11.53 | 491.6499
11.54 | 453.3441
11.55 | 484.4688
11.56 | 463.6364
11.57 | 520.4646
11.58 | 462.4909
11.59 | 474.9764
11.6 | 471.2356
11.61 | 516.015
11.62 | 485.3425
11.63 | 487.067
11.64 | 475.1206
11.65 | 447.4241
11.66 | 500.8565
11.67 | 464.0948
11.68 | 518.7137
11.69 | 498.1836
11.7 | 493.3788
11.71 | 461.0325
11.72 | 504.7285
11.73 | 444.0815
11.74 | 484.7719
11.75 | 473.1025
11.76 | 502.1136
11.77 | 501.4151
11.78 | 461.6311
11.79 | 439.5282
11.8 | 512.8303
11.81 | 483.3571
11.82 | 476.0036
11.83 | 439.8516
11.84 | 468.5811
11.85 | 443.1521
11.86 | 456.0624
11.87 | 463.9987
11.88 | 457.3452
11.89 | 460.2889
11.9 | 462.7478
11.91 | 435.3954
11.92 | 489.3823
11.93 | 472.4972
11.94 | 472.2348
11.95 | 424.6633
11.96 | 431.4384
11.97 | 471.4615
11.98 | 450.688
11.99 | 475.8382
12 | 436.032
12.01 | 424.1769
12.02 | 447.2948
12.03 | 477.1508
12.04 | 465.2037
12.05 | 491.8472
12.06 | 504.178
12.07 | 461.4186
12.08 | 504.3107
12.09 | 460.5877
12.1 | 454.3704
12.11 | 423.8731
12.12 | 475.6957
12.13 | 459.0008
12.14 | 435.6777
12.15 | 487.8847
12.16 | 471.7437
12.17 | 477.1141
12.18 | 441.3063
12.19 | 435.3254
12.2 | 428.0519
12.21 | 449.3457
12.22 | 448.6111
12.23 | 446.7407
12.24 | 450.6038
12.25 | 411.6281
12.26 | 429.2922
12.27 | 450.9817
12.28 | 448.585
12.29 | 382.6239
12.3 | 432.7603
12.31 | 467.9751
12.32 | 436.3611
12.33 | 459.5381
12.34 | 446.3401
12.35 | 477.5659
12.36 | 456.2071
12.37 | 452.1113
12.38 | 476.7238
12.39 | 448.8783
12.4 | 451.0345
12.41 | 413.1251
12.42 | 423.7901
12.43 | 423.2837
12.44 | 419.2704
12.45 | 420.3286
12.46 | 442.576
12.47 | 446.9695
12.48 | 408.697
12.49 | 421.1884
12.5 | 434.7861
12.51 | 414.1877
12.52 | 448.951
12.53 | 413.354
12.54 | 457.0178
12.55 | 455.6499
12.56 | 436.6231
12.57 | 437.437
12.58 | 432.1116
12.59 | 435.0781
12.6 | 433.6849
12.61 | 457.6701
12.62 | 422.7124
12.63 | 384.1852
12.64 | 382.6624
12.65 | 410.494
12.66 | 447.3265
12.67 | 410.6079
12.68 | 443.7258
12.69 | 431.4515
12.7 | 397.6944
12.71 | 392.8066
12.72 | 413.4972
12.73 | 402.8743
12.74 | 418.9833
12.75 | 409.2867
12.76 | 415.1695
12.77 | 458.9745
12.78 | 420.6647
12.79 | 397.1901
12.8 | 402.9791
12.81 | 443.9606
12.82 | 460.5251
12.83 | 412.7169
12.84 | 408.5738
12.85 | 454.3156
12.86 | 373.7655
12.87 | 414.2614
12.88 | 390.7271
12.89 | 435.0234
12.9 | 411.8006
12.91 | 381.4016
12.92 | 406.8437
12.93 | 407.6521
12.94 | 407.4263
12.95 | 411.3664
12.96 | 438.3411
12.97 | 404.4732
12.98 | 436.6734
12.99 | 403.5913
13 | 422.1783
13.01 | 407.1678
13.02 | 440.3837
13.03 | 423.2316
13.04 | 370.9797
13.05 | 402.45
13.06 | 382.1208
13.07 | 371.6417
13.08 | 385.4067
13.09 | 416.3462
13.1 | 451.9779
13.11 | 413.9289
13.12 | 432.2034
13.13 | 398.7387
13.14 | 433.3756
13.15 | 373.8443
13.16 | 352.9085
13.17 | 415.4082
13.18 | 417.4711
13.19 | 412.2992
13.2 | 382.6073
13.21 | 390.5747
13.22 | 427.6881
13.23 | 372.4111
13.24 | 381.0402
13.25 | 401.2091
13.26 | 389.7372
13.27 | 384.3489
13.28 | 379.5943
13.29 | 377.7971
13.3 | 395.4705
13.31 | 420.4968
13.32 | 422.7842
13.33 | 390.1904
13.34 | 429.5928
13.35 | 382.5628
13.36 | 388.0182
13.37 | 383.6306
13.38 | 374.6354
13.39 | 381.3458
13.4 | 421.8991
13.41 | 400.1428
13.42 | 408.484
13.43 | 392.6879
13.44 | 386.0512
13.45 | 356.5505
13.46 | 408.8055
13.47 | 397.4713
13.48 | 428.4186
13.49 | 340.4804
13.5 | 405.7464
13.51 | 409.4694
13.52 | 390.5027
13.53 | 397.6705
13.54 | 399.9698
13.55 | 360.3854
13.56 | 363.9106
13.57 | 410.0941
13.58 | 393.6057
13.59 | 347.24
13.6 | 353.9558
13.61 | 410.2372
13.62 | 347.4062
13.63 | 381.2745
13.64 | 388.7797
13.65 | 400.7126
13.66 | 399.7316
13.67 | 391.0657
13.68 | 357.7448
13.69 | 397.9962
13.7 | 355.9655
13.71 | 378.0278
13.72 | 394.2243
13.73 | 365.3969
13.74 | 407.4382
13.75 | 370.3694
13.76 | 355.3405
13.77 | 367.8436
13.78 | 397.1155
13.79 | 410.6642
13.8 | 403.0978
13.81 | 394.8434
13.82 | 349.8318
13.83 | 368.7077
13.84 | 393.847
13.85 | 388.5173
13.86 | 366.8694
13.87 | 340.7029
13.88 | 344.6774
13.89 | 336.6479
13.9 | 381.3816
13.91 | 344.7816
13.92 | 356.4505
13.93 | 390.8471
13.94 | 362.301
13.95 | 376.511
13.96 | 354.4746
13.97 | 365.6058
13.98 | 353.8088
13.99 | 359.778
14 | 402.1725
14.01 | 387.5033
14.02 | 389.4423
14.03 | 376.5349
14.04 | 376.0779
14.05 | 369.3897
14.06 | 352.762
14.07 | 370.6282
14.08 | 361.5267
14.09 | 378.5166
14.1 | 326.3964
14.11 | 332.688
14.12 | 347.5276
14.13 | 357.6297
14.14 | 369.3302
14.15 | 396.4376
14.16 | 358.5595
14.17 | 342.8101
14.18 | 381.4156
14.19 | 356.8641
14.2 | 349.9168
14.21 | 369.7985
14.22 | 361.1884
14.23 | 340.6617
14.24 | 350.8622
14.25 | 377.3058
14.26 | 349.1914
14.27 | 380.4681
14.28 | 382.3808
14.29 | 373.7769
14.3 | 361.1944
14.31 | 378.0259
14.32 | 352.4229
14.33 | 352.1152
14.34 | 366.3
14.35 | 375.7598
14.36 | 334.4018
14.37 | 364.2807
14.38 | 369.7004
14.39 | 327.95
14.4 | 367.2288
14.41 | 348.5211
14.42 | 353.7625
14.43 | 354.4219
14.44 | 319.0907
14.45 | 343.7249
14.46 | 349.428
14.47 | 372.0663
14.48 | 341.3406
14.49 | 310.6032
14.5 | 361.538
14.51 | 385.739
14.52 | 358.2481
14.53 | 369.0088
14.54 | 342.3015
14.55 | 384.96
14.56 | 367.1029
14.57 | 328.6472
14.58 | 337.6668
14.59 | 359.728
14.6 | 348.8034
14.61 | 311.3589
14.62 | 348.7722
14.63 | 329.3908
14.64 | 320.3641
14.65 | 333.5915
14.66 | 348.9091
14.67 | 340.7097
14.68 | 359.2193
14.69 | 344.9555
14.7 | 341.7616
14.71 | 346.5335
14.72 | 368.3127
14.73 | 350.2744
14.74 | 344.63
14.75 | 345.9056
14.76 | 343.3516
14.77 | 347.5788
14.78 | 312.355
14.79 | 320.1364
14.8 | 333.6954
14.81 | 354.2998
14.82 | 334.4392
14.83 | 338.7935
14.84 | 314.2123
14.85 | 347.6803
14.86 | 318.4738
14.87 | 303.9711
14.88 | 301.4005
14.89 | 293.015
14.9 | 344.394
14.91 | 331.2252
14.92 | 355.0325
14.93 | 367.2946
14.94 | 332.5468
14.95 | 340.7511
14.96 | 337.9798
14.97 | 318.1319
14.98 | 337.2872
14.99 | 298.6051
15 | 339.5927
15.01 | 358.8778
15.02 | 347.1676
15.03 | 317.9514
15.04 | 304.0844
15.05 | 328.6498
15.06 | 345.6231
15.07 | 336.0372
15.08 | 331.8086
15.09 | 339.7544
15.1 | 331.6055
15.11 | 346.1797
15.12 | 316.3868
15.13 | 350.8775
15.14 | 284.2284
15.15 | 292.4436
15.16 | 315.9348
15.17 | 342.0508
15.18 | 286.1592
15.19 | 303.9039
15.2 | 318.7945
15.21 | 369.9088
15.22 | 318.8692
15.23 | 322.3163
15.24 | 323.9863
15.25 | 317.7692
15.26 | 337.9339
15.27 | 307.3583
15.28 | 307.0038
15.29 | 336.3061
15.3 | 328.1077
15.31 | 311.348
15.32 | 323.441
15.33 | 288.1871
15.34 | 323.5254
15.35 | 334.132
15.36 | 322.683
15.37 | 306.7421
15.38 | 346.0947
15.39 | 306.2261
15.4 | 310.3072
15.41 | 316.9373
15.42 | 345.9997
15.43 | 308.7754
15.44 | 281.4438
15.45 | 332.1921
15.46 | 313.6136
15.47 | 360.4808
15.48 | 313.8386
15.49 | 332.0487
15.5 | 296.3438
15.51 | 332.5945
15.52 | 319.555
15.53 | 288.9934
15.54 | 316.6327
15.55 | 330.2414
15.56 | 305.4478
15.57 | 329.5672
15.58 | 332.9371
15.59 | 280.1556
15.6 | 339.8494
15.61 | 343.1421
15.62 | 324.6502
15.63 | 326.6421
15.64 | 296.4748
15.65 | 310.2925
15.66 | 300.2314
15.67 | 308.8005
15.68 | 306.1479
15.69 | 310.8368
15.7 | 301.6771
15.71 | 317.8391
15.72 | 287.6811
15.73 | 281.4893
15.74 | 310.4184
15.75 | 318.801
15.76 | 325.5523
15.77 | 302.0675
15.78 | 309.5317
15.79 | 319.8119
15.8 | 309.7689
15.81 | 279.2036
15.82 | 301.9026
15.83 | 291.2668
15.84 | 313.2985
15.85 | 297.9662
15.86 | 313.814
15.87 | 305.3509
15.88 | 302.1142
15.89 | 304.4534
15.9 | 294.341
15.91 | 318.6743
15.92 | 295.4528
15.93 | 272.9268
15.94 | 308.8815
15.95 | 286.2483
15.96 | 309.2057
15.97 | 289.1121
15.98 | 284.1889
15.99 | 311.6354
16 | 292.0097
16.01 | 296.0909
16.02 | 275.05
16.03 | 283.7695
16.04 | 290.7638
16.05 | 301.2601
16.06 | 311.1627
16.07 | 301.4255
16.08 | 281.4249
16.09 | 266.2031
16.1 | 309.4992
16.11 | 306.2193
16.12 | 271.7642
16.13 | 269.1324
16.14 | 315.2011
16.15 | 313.213
16.16 | 267.3264
16.17 | 326.2085
16.18 | 292.0683
16.19 | 294.9145
16.2 | 274.3362
16.21 | 292.4408
16.22 | 278.5088
16.23 | 290.4141
16.24 | 295.3644
16.25 | 290.0981
16.26 | 317.8779
16.27 | 273.2126
16.28 | 288.6641
16.29 | 306.0513
16.3 | 275.6927
16.31 | 308.1169
16.32 | 318.3416
16.33 | 300.8173
16.34 | 257.6289
16.35 | 261.283
16.36 | 281.2609
16.37 | 289.8299
16.38 | 289.8065
16.39 | 298.421
16.4 | 292.5138
16.41 | 273.1071
16.42 | 333.6697
16.43 | 304.5948
16.44 | 294.2614
16.45 | 262.9514
16.46 | 290.3011
16.47 | 282.0053
16.48 | 306.2314
16.49 | 261.177
16.5 | 258.115
16.51 | 267.3054
16.52 | 263.5482
16.53 | 273.5052
16.54 | 278.0223
16.55 | 287.6653
16.56 | 286.8547
16.57 | 267.4846
16.58 | 308.1644
16.59 | 300.4533
16.6 | 288.665
16.61 | 296.3801
16.62 | 253.831
16.63 | 304.5448
16.64 | 278.8169
16.65 | 273.2967
16.66 | 274.1572
16.67 | 274.4527
16.68 | 289.4994
16.69 | 300.7175
16.7 | 301.7369
16.71 | 239.7474
16.72 | 275.8734
16.73 | 277.9735
16.74 | 293.1025
16.75 | 295.9994
16.76 | 272.5518
16.77 | 272.0906
16.78 | 279.2877
16.79 | 248.0616
16.8 | 295.3568
16.81 | 256.7368
16.82 | 301.1224
16.83 | 270.9064
16.84 | 273.2119
16.85 | 297.0565
16.86 | 264.9248
16.87 | 291.4066
16.88 | 245.4464
16.89 | 285.4277
16.9 | 254.5364
16.91 | 274.938
16.92 | 262.5194
16.93 | 257.7445
16.94 | 277.5861
16.95 | 291.5255
16.96 | 286.1002
16.97 | 275.9084
16.98 | 280.0303
16.99 | 298.395
17 | 282.4949
17.01 | 291.3372
17.02 | 264.5461
17.03 | 261.2897
17.04 | 260.6081
17.05 | 274.692
17.06 | 258.304
17.07 | 254.3437
17.08 | 257.2926
17.09 | 249.2361
17.1 | 277.3127
17.11 | 243.2327
17.12 | 253.5617
17.13 | 287.7121
17.14 | 269.5956
17.15 | 243.2729
17.16 | 249.4409
17.17 | 274.6157
17.18 | 263.7878
17.19 | 260.9089
17.2 | 264.8626
17.21 | 261.5086
17.22 | 245.6625
17.23 | 274.9442
17.24 | 293.1051
17.25 | 250.0943
17.26 | 260.6854
17.27 | 293.0269
17.28 | 257.5999
17.29 | 269.8474
17.3 | 285.629
17.31 | 258.5597
17.32 | 257.4901
17.33 | 256.3073
17.34 | 265.1917
17.35 | 264.8058
17.36 | 262.328
17.37 | 228.3887
17.38 | 250.3252
17.39 | 291.6077
17.4 | 251.548
17.41 | 264.5962
17.42 | 250.3703
17.43 | 253.4532
17.44 | 255.2425
17.45 | 243.6651
17.46 | 274.5265
17.47 | 259.2627
17.48 | 244.5562
17.49 | 243.5846
17.5 | 269.9967
17.51 | 257.9905
17.52 | 259.8477
17.53 | 249.8387
17.54 | 259.9179
17.55 | 250.3006
17.56 | 246.5414
17.57 | 283.6525
17.58 | 253.9592
17.59 | 262.5605
17.6 | 237.7929
17.61 | 246.828
17.62 | 227.4651
17.63 | 271.4019
17.64 | 242.498
17.65 | 259.4509
17.66 | 246.4152
17.67 | 264.207
17.68 | 274.1798
17.69 | 239.1211
17.7 | 244.1646
17.71 | 221.0902
17.72 | 252.3886
17.73 | 271.2862
17.74 | 247.508
17.75 | 223.7254
17.76 | 234.6901
17.77 | 282.4279
17.78 | 262.0259
17.79 | 252.1357
17.8 | 252.264
17.81 | 247.2633
17.82 | 250.5444
17.83 | 261.2308
17.84 | 274.8024
17.85 | 231.4048
17.86 | 264.846
17.87 | 237.9862
17.88 | 217.1018
17.89 | 261.3144
17.9 | 242.8796
17.91 | 239.3629
17.92 | 251.4144
17.93 | 263.2018
17.94 | 233.1034
17.95 | 242.8471
17.96 | 243.5455
17.97 | 218.1337
17.98 | 248.589
17.99 | 237.7668
18 | 250.6736
18.01 | 234.3531
18.02 | 239.7046
18.03 | 219.0173
18.04 | 240.6711
18.05 | 251.1584
18.06 | 230.8343
18.07 | 235.264
18.08 | 294.4622
18.09 | 225.3997
18.1 | 233.7183
18.11 | 231.939
18.12 | 228.3117
18.13 | 254.9199
18.14 | 265.594
18.15 | 265.5435
18.16 | 224.1832
18.17 | 249.7279
18.18 | 213.8248
18.19 | 242.8852
18.2 | 226.7401
18.21 | 254.7366
18.22 | 243.7679
18.23 | 228.9739
18.24 | 270.1281
18.25 | 211.7306
18.26 | 209.5883
18.27 | 233.7374
18.28 | 229.7824
18.29 | 246.0206
18.3 | 217.7364
18.31 | 250.4348
18.32 | 223.603
18.33 | 223.9263
18.34 | 270.5018
18.35 | 238.0704
18.36 | 257.38
18.37 | 239.9295
18.38 | 251.575
18.39 | 254.3118
18.4 | 242.1069
18.41 | 258.0354
18.42 | 242.8668
18.43 | 260.5402
18.44 | 235.5283
18.45 | 236.7212
18.46 | 226.2644
18.47 | 225.5898
18.48 | 212.9362
18.49 | 228.3511
18.5 | 243.4819
18.51 | 246.665
18.52 | 220.5624
18.53 | 256.1153
18.54 | 222.2906
18.55 | 228.4976
18.56 | 239.6223
18.57 | 196.9176
18.58 | 242.2061
18.59 | 217.3078
18.6 | 212.7282
18.61 | 224.0601
18.62 | 217.3042
18.63 | 223.1482
18.64 | 246.0083
18.65 | 224.5645
18.66 | 193.3106
18.67 | 227.1771
18.68 | 271.3269
18.69 | 210.0219
18.7 | 237.9108
18.71 | 246.9754
18.72 | 219.0015
18.73 | 221.436
18.74 | 216.7323
18.75 | 222.3174
18.76 | 213.9416
18.77 | 229.6549
18.78 | 246.8614
18.79 | 244.4665
18.8 | 246.2582
18.81 | 234.4353
18.82 | 241.4783
18.83 | 207.7041
18.84 | 228.0312
18.85 | 210.8224
18.86 | 225.1705
18.87 | 251.2708
18.88 | 221.3356
18.89 | 238.323
18.9 | 210.2374
18.91 | 230.2188
18.92 | 203.3676
18.93 | 226.8061
18.94 | 224.0785
18.95 | 241.6846
18.96 | 236.5268
18.97 | 202.9197
18.98 | 280.3675
18.99 | 230.957
19 | 202.4749
19.01 | 219.2166
19.02 | 191.5898
19.03 | 227.9779
19.04 | 219.603
19.05 | 195.0271
19.06 | 227.0204
19.07 | 199.3898
19.08 | 220.2607
19.09 | 223.9932
19.1 | 249.6137
19.11 | 243.9535
19.12 | 233.3467
19.13 | 235.0214
19.14 | 213.1249
19.15 | 240.9137
19.16 | 223.876
19.17 | 241.0754
19.18 | 212.8102
19.19 | 222.8424
19.2 | 212.7421
19.21 | 233.0756
19.22 | 216.6095
19.23 | 211.772
19.24 | 241.638
19.25 | 219.5921
19.26 | 211.2415
19.27 | 214.6954
19.28 | 205.343
19.29 | 235.0471
19.3 | 216.4781
19.31 | 196.8591
19.32 | 215.1327
19.33 | 217.2276
19.34 | 205.7591
19.35 | 217.0386
19.36 | 210.0587
19.37 | 220.8952
19.38 | 209.8433
19.39 | 232.5003
19.4 | 215.6953
19.41 | 225.814
19.42 | 210.4314
19.43 | 234.1271
19.44 | 204.0317
19.45 | 207.4411
19.46 | 186.8299
19.47 | 216.9173
19.48 | 200.5696
19.49 | 184.9897
19.5 | 190.3318
19.51 | 220.9685
19.52 | 210.9189
19.53 | 204.5857
19.54 | 237.1517
19.55 | 184.1507
19.56 | 214.0041
19.57 | 215.6308
19.58 | 208.4149
19.59 | 199.6167
19.6 | 186.9735
19.61 | 206.7137
19.62 | 200.8381
19.63 | 212.9956
19.64 | 236.958
19.65 | 189.9705
19.66 | 206.7309
19.67 | 216.1675
19.68 | 213.7359
19.69 | 211.5411
19.7 | 230.411
19.71 | 229.1042
19.72 | 218.3726
19.73 | 223.1987
19.74 | 207.2691
19.75 | 207.6368
19.76 | 214.0945
19.77 | 199.9653
19.78 | 225.0414
19.79 | 219.1624
19.8 | 203.5422
19.81 | 202.3108
19.82 | 184.2467
19.83 | 216.2393
19.84 | 215.4378
19.85 | 198.9477
19.86 | 212.7115
19.87 | 198.0609
19.88 | 192.73
19.89 | 224.8539
19.9 | 182.3246
19.91 | 241.4767
19.92 | 198.8835
19.93 | 218.0956
19.94 | 212.1386
19.95 | 183.188
19.96 | 193.3074
19.97 | 243.4163
19.98 | 195.5981
19.99 | 227.0212
20 | 222.3316
20.01 | 196.6367
20.02 | 199.8748
20.03 | 217.0828
20.04 | 182.7831
20.05 | 199.3558
20.06 | 197.5239
20.07 | 223.1799
20.08 | 216.8344
20.09 | 179.7673
20.1 | 201.6876
20.11 | 223.5515
20.12 | 214.5582
20.13 | 220.3626
20.14 | 191.4768
20.15 | 202.5057
20.16 | 218.1037
20.17 | 200.523
20.18 | 198.5285
20.19 | 173.8655
20.2 | 228.9392
20.21 | 195.4559
20.22 | 199.6679
20.23 | 207.2401
20.24 | 196.3988
20.25 | 194.7318
20.26 | 213.8336
20.27 | 190.4489
20.28 | 175.9353
20.29 | 208.0969
20.3 | 202.3247
20.31 | 212.2775
20.32 | 200.7863
20.33 | 204.9447
20.34 | 191.8636
20.35 | 195.3674
20.36 | 185.3843
20.37 | 206.9514
20.38 | 195.2784
20.39 | 228.4483
20.4 | 181.2534
20.41 | 150.8124
20.42 | 198.7898
20.43 | 197.0068
20.44 | 197.7021
20.45 | 197.3833
20.46 | 201.7819
20.47 | 218.1129
20.48 | 180.073
20.49 | 182.4338
20.5 | 170.8783
20.51 | 186.4232
20.52 | 223.3273
20.53 | 186.1452
20.54 | 188.9533
20.55 | 165.6631
20.56 | 180.097
20.57 | 191.5663
20.58 | 196.9795
20.59 | 181.0616
20.6 | 174.1038
20.61 | 208.6457
20.62 | 168.5058
20.63 | 203.8217
20.64 | 204.9637
20.65 | 181.334
20.66 | 179.5143
20.67 | 212.0656
20.68 | 167.9386
20.69 | 192.7881
20.7 | 180.3357
20.71 | 191.6409
20.72 | 170.2041
20.73 | 196.1279
20.74 | 219.8181
20.75 | 182.3474
20.76 | 175.6046
20.77 | 181.083
20.78 | 197.7106
20.79 | 177.4549
20.8 | 192.7124
20.81 | 203.6649
20.82 | 200.5716
20.83 | 194.6195
20.84 | 139.6982
20.85 | 170.0253
20.86 | 172.688
20.87 | 180.3386
20.88 | 181.442
20.89 | 209.8294
20.9 | 184.1137
20.91 | 188.0917
20.92 | 155.3994
20.93 | 180.2508
20.94 | 197.8159
20.95 | 167.8295
20.96 | 158.5502
20.97 | 172.1558
20.98 | 214.4638
20.99 | 197.8229
21 | 182.5348
21.01 | 180.8433
21.02 | 193.738
21.03 | 201.4096
21.04 | 174.804
21.05 | 171.0754
21.06 | 186.6649
21.07 | 169.6771
21.08 | 177.6032
21.09 | 158.742
21.1 | 176.5865
21.11 | 196.1685
21.12 | 168.4149
21.13 | 182.2815
21.14 | 179.5294
21.15 | 183.3155
21.16 | 193.1147
21.17 | 192.8763
21.18 | 168.33
21.19 | 166.0072
21.2 | 179.2807
21.21 | 171.365
21.22 | 176.2109
21.23 | 172.0948
21.24 | 168.1247
21.25 | 168.9235
21.26 | 167.7663
21.27 | 215.8766
21.28 | 166.2451
21.29 | 167.1066
21.3 | 182.8792
21.31 | 177.6522
21.32 | 175.7923
21.33 | 157.0957
21.34 | 161.9252
21.35 | 198.452
21.36 | 181.467
21.37 | 159.1945
21.38 | 167.8578
21.39 | 181.375
21.4 | 195.0707
21.41 | 191.8078
21.42 | 162.9151
21.43 | 171.7568
21.44 | 187.0753
21.45 | 182.2357
21.46 | 167.7884
21.47 | 183.2518
21.48 | 209.8316
21.49 | 147.9196
21.5 | 179.0918
21.51 | 177.4823
21.52 | 172.9164
21.53 | 157.8874
21.54 | 157.8439
21.55 | 168.3612
21.56 | 178.945
21.57 | 187.6925
21.58 | 175.2032
21.59 | 190.3808
21.6 | 164.3828
21.61 | 188.5253
21.62 | 189.9247
21.63 | 182.3422
21.64 | 181.8079
21.65 | 175.0713
21.66 | 167.0092
21.67 | 155.614
21.68 | 158.1146
21.69 | 186.2683
21.7 | 173.0524
21.71 | 177.2501
21.72 | 162.2596
21.73 | 199.1438
21.74 | 163.9375
21.75 | 192.8344
21.76 | 157.093
21.77 | 154.5666
21.78 | 143.8054
21.79 | 169.3388
21.8 | 159.8128
21.81 | 185.0339
21.82 | 193.0483
21.83 | 175.9326
21.84 | 178.0878
21.85 | 153.039
21.86 | 186.3996
21.87 | 173.2535
21.88 | 175.0036
21.89 | 164.2981
21.9 | 172.1642
21.91 | 175.8063
21.92 | 148.7659
21.93 | 180.072
21.94 | 161.2697
21.95 | 190.7788
21.96 | 186.6794
21.97 | 161.5704
21.98 | 171.4251
21.99 | 173.8504
22 | 182.8643
22.01 | 129.3703
22.02 | 144.4599
22.03 | 159.3805
22.04 | 176.4286
22.05 | 165.7647
22.06 | 147.6077
22.07 | 191.5694
22.08 | 182.5893
22.09 | 176.9565
22.1 | 141.2035
22.11 | 152.8899
22.12 | 174.4775
22.13 | 148.1886
22.14 | 145.8671
22.15 | 159.4243
22.16 | 147.0636
22.17 | 158.9122
22.18 | 155.9824
22.19 | 181.6457
22.2 | 154.1052
22.21 | 160.7645
22.22 | 162.242
22.23 | 155.6886
22.24 | 198.3717
22.25 | 139.3029
22.26 | 176.7111
22.27 | 166.837
22.28 | 145.4198
22.29 | 187.7687
22.3 | 160.815
22.31 | 154.2596
22.32 | 160.5325
22.33 | 170.1337
22.34 | 172.3505
22.35 | 143.285
22.36 | 151.9837
22.37 | 148.6926
22.38 | 155.6939
22.39 | 174.2894
22.4 | 153.3738
22.41 | 134.6634
22.42 | 150.5524
22.43 | 167.7997
22.44 | 161.9277
22.45 | 141.7556
22.46 | 161.6786
22.47 | 155.6245
22.48 | 154.6998
22.49 | 153.3429
22.5 | 153.672
22.51 | 132.8498
22.52 | 153.6491
22.53 | 161.6221
22.54 | 166.0827
22.55 | 157.9742
22.56 | 165.1987
22.57 | 142.2337
22.58 | 156.0525
22.59 | 147.724
22.6 | 145.3098
22.61 | 153.9235
22.62 | 158.0809
22.63 | 157.5291
22.64 | 163.246
22.65 | 184.7698
22.66 | 153.4732
22.67 | 167.328
22.68 | 162.5642
22.69 | 159.182
22.7 | 162.9978
22.71 | 153.5388
22.72 | 143.4767
22.73 | 154.4836
22.74 | 159.3736
22.75 | 166.1893
22.76 | 147.742
22.77 | 147.8803
22.78 | 128.1313
22.79 | 157.4438
22.8 | 162.0685
22.81 | 146.397
22.82 | 172.1936
22.83 | 160.842
22.84 | 165.298
22.85 | 148.5023
22.86 | 176.7514
22.87 | 152.363
22.88 | 175.6106
22.89 | 163.9607
22.9 | 136.1797
22.91 | 154.6136
22.92 | 143.1193
22.93 | 148.6053
22.94 | 123.9897
22.95 | 156.7945
22.96 | 127.7898
22.97 | 158.0419
22.98 | 134.0408
22.99 | 141.3599
23 | 167.1828
23.01 | 156.6076
23.02 | 148.5257
23.03 | 132.176
23.04 | 133.2303
23.05 | 161.6836
23.06 | 145.8952
23.07 | 130.2647
23.08 | 160.6223
23.09 | 143.7252
23.1 | 144.6055
23.11 | 138.5744
23.12 | 163.1301
23.13 | 144.6606
23.14 | 146.3504
23.15 | 136.4022
23.16 | 158.8575
23.17 | 137.2538
23.18 | 141.0998
23.19 | 134.3281
23.2 | 156.9116
23.21 | 146.4606
23.22 | 147.3047
23.23 | 149.8062
23.24 | 132.4615
23.25 | 152.6817
23.26 | 134.3637
23.27 | 128.4479
23.28 | 136.6724
23.29 | 146.7102
23.3 | 154.4584
23.31 | 133.9822
23.32 | 148.6763
23.33 | 152.8231
23.34 | 135.1487
23.35 | 139.5232
23.36 | 134.1592
23.37 | 136.011
23.38 | 144.7024
23.39 | 157.7774
23.4 | 150.3358
23.41 | 150.237
23.42 | 116.0735
23.43 | 135.7573
23.44 | 163.1886
23.45 | 129.6883
23.46 | 147.2211
23.47 | 160.9945
23.48 | 128.2371
23.49 | 165.6403
23.5 | 126.2832
23.51 | 137.4249
23.52 | 145.5034
23.53 | 170.5542
23.54 | 123.5511
23.55 | 135.163
23.56 | 173.2488
23.57 | 157.7102
23.58 | 147.4098
23.59 | 143.5504
23.6 | 138.4381
23.61 | 143.3979
23.62 | 137.1769
23.63 | 138.6806
23.64 | 149.4456
23.65 | 121.4558
23.66 | 163.2169
23.67 | 148.6138
23.68 | 144.1335
23.69 | 156.1005
23.7 | 153.8075
23.71 | 141.8854
23.72 | 151.1311
23.73 | 127.361
23.74 | 143.9348
23.75 | 141.3192
23.76 | 122.9002
23.77 | 132.3665
23.78 | 145.3769
23.79 | 132.5998
23.8 | 158.6967
23.81 | 162.0809
23.82 | 142.4216
23.83 | 133.3589
23.84 | 143.8065
23.85 | 120.7153
23.86 | 144.0357
23.87 | 128.226
23.88 | 128.3443
23.89 | 147.3205
23.9 | 114.034
23.91 | 140.4301
23.92 | 147.1783
23.93 | 128.8908
23.94 | 150.7236
23.95 | 141.8809
23.96 | 144.4582
23.97 | 117.9573
23.98 | 128.0755
23.99 | 139.3828
24 | 130.5085
24.01 | 124.9738
24.02 | 151.1599
24.03 | 129.5378
24.04 | 116.2287
24.05 | 127.4686
24.06 | 143.6614
24.07 | 138.43
24.08 | 154.5421
24.09 | 152.1724
24.1 | 154.8494
24.11 | 124.7356
24.12 | 126.0595
24.13 | 147.5456
24.14 | 141.5301
24.15 | 140.2659
24.16 | 123.3288
24.17 | 144.2384
24.18 | 125.3594
24.19 | 121.6911
24.2 | 131.5172
24.21 | 155.5113
24.22 | 146.7078
24.23 | 144.2524
24.24 | 130.6852
24.25 | 147.7974
24.26 | 154.1818
24.27 | 155.8769
24.28 | 145.0392
24.29 | 117.2826
24.3 | 137.634
24.31 | 166.4195
24.32 | 144.7309
24.33 | 146.8637
24.34 | 148.071
24.35 | 152.1791
24.36 | 123.0561
24.37 | 148.1593
24.38 | 131.3887
24.39 | 137.9023
24.4 | 128.276
24.41 | 121.1071
24.42 | 126.9661
24.43 | 133.5567
24.44 | 140.13
24.45 | 146.5498
24.46 | 140.633
24.47 | 121.0988
24.48 | 129.4883
24.49 | 125.4733
24.5 | 142.7466
24.51 | 137.9073
24.52 | 144.687
24.53 | 138.032
24.54 | 153.5745
24.55 | 144.0292
24.56 | 130.4001
24.57 | 111.1414
24.58 | 122.3584
24.59 | 120.8606
24.6 | 139.5199
24.61 | 115.0018
24.62 | 134.7155
24.63 | 129.4209
24.64 | 126.2596
24.65 | 131.5847
24.66 | 136.1801
24.67 | 142.9452
24.68 | 128.7045
24.69 | 136.9027
24.7 | 133.5231
24.71 | 122.1087
24.72 | 156.924
24.73 | 138.3714
24.74 | 133.4582
24.75 | 138.141
24.76 | 125.9785
24.77 | 127.2907
24.78 | 143.5535
24.79 | 110.2686
24.8 | 126.1213
24.81 | 146.7557
24.82 | 142.1636
24.83 | 133.7145
24.84 | 127.4644
24.85 | 146.5093
24.86 | 120.6019
24.87 | 130.4644
24.88 | 120.7114
24.89 | 129.1633
24.9 | 131.4253
24.91 | 115.6576
24.92 | 125.6216
24.93 | 134.5052
24.94 | 151.5554
24.95 | 117.5163
24.96 | 134.7465
24.97 | 139.1398
24.98 | 128.3966
24.99 | 127.5971
25 | 118.8795
25.01 | 130.4368
25.02 | 116.8387
25.03 | 110.0728
25.04 | 120.8485
25.05 | 130.111
25.06 | 106.6498
25.07 | 130.2446
25.08 | 118.8915
25.09 | 129.2057
25.1 | 134.9411
25.11 | 139.8841
25.12 | 120.4048
25.13 | 128.1462
25.14 | 136.931
25.15 | 103.9289
25.16 | 114.577
25.17 | 136.0029
25.18 | 118.1025
25.19 | 122.2215
25.2 | 123.0516
25.21 | 121.0379
25.22 | 122.1119
25.23 | 114.0649
25.24 | 129.3416
25.25 | 119.1354
25.26 | 131.1962
25.27 | 117.9705
25.28 | 119.0037
25.29 | 142.1171
25.3 | 136.4268
25.31 | 125.3391
25.32 | 135.2579
25.33 | 117.4825
25.34 | 128.2818
25.35 | 134.2339
25.36 | 143.4025
25.37 | 105.2896
25.38 | 130.7038
25.39 | 112.2618
25.4 | 104.8118
25.41 | 110.3791
25.42 | 105.7675
25.43 | 118.0598
25.44 | 117.2421
25.45 | 117.8033
25.46 | 118.2037
25.47 | 142.4913
25.48 | 102.6244
25.49 | 111.2149
25.5 | 114.1014
25.51 | 113.8318
25.52 | 140.2775
25.53 | 129.0863
25.54 | 125.0372
25.55 | 116.1515
25.56 | 125.1533
25.57 | 131.599
25.58 | 127.2956
25.59 | 113.9177
25.6 | 102.5512
25.61 | 122.2209
25.62 | 122.4733
25.63 | 112.1522
25.64 | 114.9731
25.65 | 121.5513
25.66 | 111.8482
25.67 | 116.0682
25.68 | 113.9005
25.69 | 99.3727
25.7 | 109.2337
25.71 | 115.81
25.72 | 112.181
25.73 | 114.0831
25.74 | 135.2174
25.75 | 119.4367
25.76 | 120.0646
25.77 | 113.7349
25.78 | 114.4781
25.79 | 135.111
25.8 | 108.1846
25.81 | 132.297
25.82 | 114.8719
25.83 | 90.5736
25.84 | 113.4043
25.85 | 124.0599
25.86 | 100.4151
25.87 | 103.1051
25.88 | 133.9143
25.89 | 110.7885
25.9 | 128.0351
25.91 | 114.877
25.92 | 103.5208
25.93 | 118.0905
25.94 | 130.3871
25.95 | 114.9132
25.96 | 117.7722
25.97 | 118.7544
25.98 | 109.8535
25.99 | 108.8053
26 | 113.5698
26.01 | 111.9765
26.02 | 135.42
26.03 | 112.7508
26.04 | 105.6397
26.05 | 96.8009
26.06 | 130.9821
26.07 | 112.972
26.08 | 119.9797
26.09 | 110.1095
26.1 | 108.8868
26.11 | 103.9054
26.12 | 110.7755
26.13 | 114.8736
26.14 | 118.8789
26.15 | 126.0471
26.16 | 118.161
26.17 | 92.5151
26.18 | 100.5176
26.19 | 104.2282
26.2 | 117.1659
26.21 | 116.2203
26.22 | 103.8216
26.23 | 104.8248
26.24 | 114.8596
26.25 | 111.8913
26.26 | 100.729
26.27 | 103.9169
26.28 | 131.0566
26.29 | 111.797
26.3 | 101.6649
26.31 | 112.9423
26.32 | 120.1768
26.33 | 105.7656
26.34 | 109.1988
26.35 | 106.8764
26.36 | 101.096
26.37 | 101.7674
26.38 | 128.9668
26.39 | 108.012
26.4 | 113.0944
26.41 | 108.239
26.42 | 106.3773
26.43 | 100.972
26.44 | 117.2798
26.45 | 103.0834
26.46 | 124.0775
26.47 | 105.5863
26.48 | 121.231
26.49 | 134.5188
26.5 | 107.7547
26.51 | 103.1663
26.52 | 119.3913
26.53 | 97.9052
26.54 | 108.9921
26.55 | 105.0433
26.56 | 104.8612
26.57 | 116.2925
26.58 | 127.2012
26.59 | 111.9717
26.6 | 109.376
26.61 | 95.6609
26.62 | 97.5379
26.63 | 95.6984
26.64 | 92.5735
26.65 | 100.2975
26.66 | 128.2832
26.67 | 99.7989
26.68 | 91.377
26.69 | 110.1368
26.7 | 109.7452
26.71 | 117.2019
26.72 | 112.3932
26.73 | 88.9102
26.74 | 120.9467
26.75 | 126.5033
26.76 | 94.2832
26.77 | 88.7357
26.78 | 109.1073
26.79 | 106.9334
26.8 | 98.1051
26.81 | 101.8188
26.82 | 103.927
26.83 | 102.7886
26.84 | 90.3745
26.85 | 100.5472
26.86 | 90.3724
26.87 | 106.9307
26.88 | 95.8053
26.89 | 112.7757
26.9 | 85.5722
26.91 | 110.0773
26.92 | 114.7905
26.93 | 97.5296
26.94 | 92.4048
26.95 | 108.128
26.96 | 91.8891
26.97 | 83.4993
26.98 | 114.4037
26.99 | 117.171
27 | 102.201
27.01 | 109.849
27.02 | 101.7018
27.03 | 104.0237
27.04 | 90.3291
27.05 | 97.8094
27.06 | 112.5427
27.07 | 108.5393
27.08 | 105.3028
27.09 | 96.199
27.1 | 127.8149
27.11 | 116.9419
27.12 | 100.7095
27.13 | 110.1441
27.14 | 99.1219
27.15 | 91.7995
27.16 | 98.9055
27.17 | 116.9832
27.18 | 103.8851
27.19 | 95.4515
27.2 | 104.0863
27.21 | 84.2885
27.22 | 102.7891
27.23 | 103.753
27.24 | 105.0188
27.25 | 111.8942
27.26 | 94.7754
27.27 | 101.1144
27.28 | 88.2278
27.29 | 86.482
27.3 | 104.9902
27.31 | 98.1743
27.32 | 112.0317
27.33 | 103.227
27.34 | 106.9572
27.35 | 95.8671
27.36 | 106.1673
27.37 | 101.3379
27.38 | 113.5349
27.39 | 112.9587
27.4 | 95.7312
27.41 | 104.5861
27.42 | 109.6164
27.43 | 96.8705
27.44 | 98.7113
27.45 | 112.5402
27.46 | 96.1138
27.47 | 91.7183
27.48 | 91.9452
27.49 | 91.0821
27.5 | 95.9893
27.51 | 115.3304
27.52 | 86.2767
27.53 | 105.0006
27.54 | 99.4367
27.55 | 108.0092
27.56 | 100.6768
27.57 | 93.6623
27.58 | 92.4516
27.59 | 107.512
27.6 | 84.365
27.61 | 106.4944
27.62 | 88.4471
27.63 | 94.3418
27.64 | 104.4916
27.65 | 105.6609
27.66 | 86.7165
27.67 | 91.3376
27.68 | 106.4648
27.69 | 92.7061
27.7 | 86.68
27.71 | 95.1787
27.72 | 82.2064
27.73 | 112.2416
27.74 | 103.0345
27.75 | 98.5405
27.76 | 94.7981
27.77 | 87.2293
27.78 | 83.387
27.79 | 102.8317
27.8 | 101.534
27.81 | 85.5112
27.82 | 99.6881
27.83 | 94.3168
27.84 | 106.7159
27.85 | 116.1049
27.86 | 98.1383
27.87 | 89.8653
27.88 | 100.7498
27.89 | 94.7013
27.9 | 91.9151
27.91 | 88.3818
27.92 | 96.7666
27.93 | 72.456
27.94 | 101.0668
27.95 | 94.686
27.96 | 106.0871
27.97 | 93.6625
27.98 | 89.9706
27.99 | 105.7146
28 | 83.688
28.01 | 107.0342
28.02 | 94.2527
28.03 | 93.6986
28.04 | 83.9276
28.05 | 105.1579
28.06 | 91.5864
28.07 | 82.1009
28.08 | 87.5447
28.09 | 87.5652
28.1 | 103.8348
28.11 | 95.3309
28.12 | 112.7986
28.13 | 84.5305
28.14 | 103.7979
28.15 | 104.9902
28.16 | 97.1467
28.17 | 100.8578
28.18 | 100.6889
28.19 | 84.9182
28.2 | 90.252
28.21 | 96.8114
28.22 | 93.6073
28.23 | 101.3992
28.24 | 89.525
28.25 | 103.1139
28.26 | 91.7883
28.27 | 92.3976
28.28 | 77.4077
28.29 | 103.212
28.3 | 84.4932
28.31 | 101.1632
28.32 | 98.593
28.33 | 92.8819
28.34 | 90.9039
28.35 | 86.0634
28.36 | 89.9659
28.37 | 89.8246
28.38 | 89.7522
28.39 | 88.2563
28.4 | 103.2611
28.41 | 101.93
28.42 | 93.7415
28.43 | 80.6756
28.44 | 89.6241
28.45 | 88.8717
28.46 | 95.4323
28.47 | 96.782
28.48 | 81.5038
28.49 | 97.7076
28.5 | 108.8502
28.51 | 73.4469
28.52 | 93.4866
28.53 | 95.537
28.54 | 92.5967
28.55 | 71.1162
28.56 | 83.7115
28.57 | 92.7194
28.58 | 75.577
28.59 | 80.6166
28.6 | 79.6295
28.61 | 98.1433
28.62 | 98.3944
28.63 | 83.7652
28.64 | 100.7918
28.65 | 83.4703
28.66 | 106.9776
28.67 | 84.4332
28.68 | 85.6903
28.69 | 84.4125
28.7 | 94.4772
28.71 | 93.6816
28.72 | 80.5971
28.73 | 76.3956
28.74 | 67.1447
28.75 | 76.6143
28.76 | 84.5162
28.77 | 96.8124
28.78 | 89.5994
28.79 | 98.9841
28.8 | 81.4159
28.81 | 92.9923
28.82 | 94.7523
28.83 | 97.989
28.84 | 87.3726
28.85 | 93.6687
28.86 | 98.2381
28.87 | 97.8843
28.88 | 100.7664
28.89 | 79.6694
28.9 | 99.8927
28.91 | 67.2258
28.92 | 80.4035
28.93 | 80.5811
28.94 | 89.1763
28.95 | 93.688
28.96 | 105.6683
28.97 | 75.9502
28.98 | 65.8075
28.99 | 79.515
29 | 85.5228
29.01 | 83.8105
29.02 | 88.5406
29.03 | 69.0997
29.04 | 68.2373
29.05 | 97.7045
29.06 | 91.5828
29.07 | 73.3948
29.08 | 71.9471
29.09 | 76.4249
29.1 | 97.1169
29.11 | 93.4557
29.12 | 78.8664
29.13 | 90.902
29.14 | 88.4007
29.15 | 85.8605
29.16 | 86.4429
29.17 | 76.6708
29.18 | 73.5168
29.19 | 78.1537
29.2 | 107.113
29.21 | 83.2599
29.22 | 78.2431
29.23 | 87.2344
29.24 | 90.5543
29.25 | 88.7173
29.26 | 84.9825
29.27 | 80.5664
29.28 | 94.7063
29.29 | 91.541
29.3 | 80.2943
29.31 | 72.467
29.32 | 71.3522
29.33 | 76.3967
29.34 | 78.5051
29.35 | 85.5732
29.36 | 95.5517
29.37 | 84.4873
29.38 | 89.5557
29.39 | 79.701
29.4 | 69.2628
29.41 | 82.3318
29.42 | 77.3003
29.43 | 97.759
29.44 | 88.1488
29.45 | 108.9608
29.46 | 72.3149
29.47 | 66.1772
29.48 | 72.2423
29.49 | 87.6296
29.5 | 72.1629
29.51 | 88.002
29.52 | 82.3472
29.53 | 76.4574
29.54 | 101.7539
29.55 | 94.3609
29.56 | 91.5516
29.57 | 97.8109
29.58 | 78.3954
29.59 | 70.0174
29.6 | 85.5306
29.61 | 84.4995
29.62 | 78.2785
29.63 | 85.566
29.64 | 83.6002
29.65 | 71.4982
29.66 | 64.0883
29.67 | 70.4521
29.68 | 65.2105
29.69 | 96.8261
29.7 | 77.5646
29.71 | 68.6545
29.72 | 95.0057
29.73 | 89.2896
29.74 | 73.3539
29.75 | 86.7518
29.76 | 83.352
29.77 | 83.492
29.78 | 80.2883
29.79 | 77.1534
29.8 | 71.9843
29.81 | 71.2769
29.82 | 67.4084
29.83 | 117.5667
29.84 | 82.4536
29.85 | 85.6376
29.86 | 77.332
29.87 | 81.4604
29.88 | 66.5349
29.89 | 65.3354
29.9 | 82.2768
29.91 | 73.3021
29.92 | 81.7816
29.93 | 86.2577
29.94 | 66.9575
29.95 | 71.2741
29.96 | 91.7145
29.97 | 59.0135
29.98 | 81.5246
29.99 | 78.1521
30 | 72.5179
30.01 | 78.3343
30.02 | 67.7628
30.03 | 84.7
30.04 | 82.3797
30.05 | 71.2284
30.06 | 82.5537
30.07 | 81.6803
30.08 | 77.453
30.09 | 89.6746
30.1 | 94.5391
30.11 | 65.2695
30.12 | 80.1746
30.13 | 94.6663
30.14 | 57.0943
30.15 | 93.6972
30.16 | 83.9735
30.17 | 107.5198
30.18 | 71.1037
30.19 | 75.2498
30.2 | 94.6868
30.21 | 66.3786
30.22 | 76.3243
30.23 | 69.6123
30.24 | 71.945
30.25 | 95.8409
30.26 | 67.3889
30.27 | 67.2326
30.28 | 80.3602
30.29 | 67.9378
30.3 | 80.251
30.31 | 62.5463
30.32 | 71.2729
30.33 | 77.9717
30.34 | 89.1462
30.35 | 79.0513
30.36 | 70.3731
30.37 | 76.3581
30.38 | 72.501
30.39 | 62.9632
30.4 | 75.2651
30.41 | 78.3244
30.42 | 74.2903
30.43 | 67.0689
30.44 | 82.7066
30.45 | 74.1107
30.46 | 73.2478
30.47 | 82.3998
30.48 | 84.7859
30.49 | 83.0564
30.5 | 75.3297
30.51 | 81.2019
30.52 | 72.3019
30.53 | 83.3104
30.54 | 77.2069
30.55 | 80.6644
30.56 | 69.1119
30.57 | 78.3997
30.58 | 78.6702
30.59 | 69.4318
30.6 | 64.1515
30.61 | 78.5785
30.62 | 86.6902
30.63 | 88.6469
30.64 | 80.6926
30.65 | 76.4815
30.66 | 79.1822
30.67 | 75.3582
30.68 | 85.6295
30.69 | 73.0569
30.7 | 74.7973
30.71 | 72.9672
30.72 | 76.4063
30.73 | 90.671
30.74 | 78.8673
30.75 | 83.8858
30.76 | 71.363
30.77 | 78.4176
30.78 | 73.3935
30.79 | 69.2644
30.8 | 77.0151
30.81 | 79.5117
30.82 | 74.0929
30.83 | 61.3138
30.84 | 64.8666
30.85 | 89.7867
30.86 | 68.3812
30.87 | 87.5545
30.88 | 66.3007
30.89 | 73.3577
30.9 | 61.9128
30.91 | 64.5087
30.92 | 74.5249
30.93 | 65.3646
30.94 | 77.3635
30.95 | 74.5207
30.96 | 71.2844
30.97 | 76.3689
30.98 | 67.0441
30.99 | 74.1119
31 | 81.4757
31.01 | 61.1853
31.02 | 82.664
31.03 | 85.29
31.04 | 74.3369
31.05 | 87.0591
31.06 | 58.8323
31.07 | 77.791
31.08 | 68.0552
31.09 | 76.9781
31.1 | 80.8237
31.11 | 71.4113
31.12 | 66.2579
31.13 | 60.3237
31.14 | 71.4899
31.15 | 77.1754
31.16 | 66.1294
31.17 | 66.1163
31.18 | 76.6301
31.19 | 72.2368
31.2 | 75.2647
31.21 | 60.1362
31.22 | 62.0871
31.23 | 63.2503
31.24 | 83.4194
31.25 | 62.5848
31.26 | 63.2581
31.27 | 66.3613
31.28 | 65.2345
31.29 | 76.0717
31.3 | 61.1857
31.31 | 78.7094
31.32 | 68.4231
31.33 | 68.5111
31.34 | 61.2664
31.35 | 70.5676
31.36 | 76.3493
31.37 | 58.0002
31.38 | 64.0333
31.39 | 59.9178
31.4 | 74.9622
31.41 | 66.774
31.42 | 50.7271
31.43 | 64.1862
31.44 | 81.2848
31.45 | 68.1955
31.46 | 84.4459
31.47 | 72.3455
31.48 | 72.3425
31.49 | 73.239
31.5 | 57.0964
31.51 | 59.8786
31.52 | 66.3159
31.53 | 56.1091
31.54 | 70.1509
31.55 | 76.5935
31.56 | 63.1722
31.57 | 68.2541
31.58 | 58.1189
31.59 | 87.8563
31.6 | 65.8337
31.61 | 58.325
31.62 | 75.342
31.63 | 79.1135
31.64 | 82.0535
31.65 | 68.2392
31.66 | 67.0685
31.67 | 80.2922
31.68 | 70.2796
31.69 | 52.9516
31.7 | 52.809
31.71 | 75.2999
31.72 | 78.7665
31.73 | 74.5151
31.74 | 69.1653
31.75 | 80.5256
31.76 | 64.0977
31.77 | 65.3181
31.78 | 75.2668
31.79 | 66.2314
31.8 | 60.3453
31.81 | 53.9397
31.82 | 54.9983
31.83 | 64.0457
31.84 | 59.8412
31.85 | 65.0863
31.86 | 71.4339
31.87 | 70.2915
31.88 | 63.2616
31.89 | 61.164
31.9 | 76.3593
31.91 | 77.3069
31.92 | 69.8668
31.93 | 70.3201
31.94 | 78.5532
31.95 | 76.1291
31.96 | 58.3271
31.97 | 69.7916
31.98 | 63.0108
31.99 | 54.3868
32 | 65.2343
32.01 | 56.1041
32.02 | 69.1101
32.03 | 65.2594
32.04 | 73.2142
32.05 | 78.3433
32.06 | 78.5679
32.07 | 69.0176
32.08 | 73.4124
32.09 | 59.244
32.1 | 65.9475
32.11 | 56.2848
32.12 | 70.4303
32.13 | 57.8491
32.14 | 68.4843
32.15 | 66.2874
32.16 | 56.9598
32.17 | 76.5764
32.18 | 67.0867
32.19 | 52.8991
32.2 | 65.035
32.21 | 66.1497
32.22 | 68.198
32.23 | 67.8351
32.24 | 67.9024
32.25 | 69.2585
32.26 | 59.9227
32.27 | 74.1346
32.28 | 85.8759
32.29 | 50.8057
32.3 | 66.2654
32.31 | 69.1712
32.32 | 60.1883
32.33 | 57.0175
32.34 | 73.1195
32.35 | 56.9032
32.36 | 76.6739
32.37 | 72.6662
32.38 | 66.9099
32.39 | 61.0057
32.4 | 55.8108
32.41 | 71.3538
32.42 | 51.8474
32.43 | 66.9441
32.44 | 64.375
32.45 | 63.096
32.46 | 56.046
32.47 | 55.9694
32.48 | 74.246
32.49 | 66.2785
32.5 | 54.9149
32.51 | 73.0771
32.52 | 48.8336
32.53 | 60.125
32.54 | 56.288
32.55 | 72.0732
32.56 | 73.059
32.57 | 50.1131
32.58 | 51.1127
32.59 | 49.9108
32.6 | 61.3409
32.61 | 55.1271
32.62 | 64.2483
32.63 | 64.7737
32.64 | 66.3031
32.65 | 62.1236
32.66 | 51.6203
32.67 | 44.5638
32.68 | 62.9537
32.69 | 69.2129
32.7 | 67.1413
32.71 | 51.1104
32.72 | 67.3057
32.73 | 53.8888
32.74 | 84.2575
32.75 | 69.3366
32.76 | 60.0702
32.77 | 72.5731
32.78 | 63.0526
32.79 | 58.1169
32.8 | 46.7349
32.81 | 69.1034
32.82 | 59.8736
32.83 | 51.243
32.84 | 59.8758
32.85 | 65.2994
32.86 | 59.9832
32.87 | 58.1537
32.88 | 64.0029
32.89 | 56.9085
32.9 | 71.399
32.91 | 61.7652
32.92 | 72.2899
32.93 | 52.1872
32.94 | 77.4158
32.95 | 63.0051
32.96 | 75.3867
32.97 | 38.6528
32.98 | 69.5342
32.99 | 66.1789
33 | 69.1015
33.01 | 54.9136
33.02 | 58.9292
33.03 | 54.9151
33.04 | 76.514
33.05 | 59.7658
33.06 | 59.9047
33.07 | 52.1473
33.08 | 61.008
33.09 | 59.23
33.1 | 76.2864
33.11 | 55.7327
33.12 | 59.9846
33.13 | 51.5857
33.14 | 42.5958
33.15 | 72.0567
33.16 | 48.1619
33.17 | 59.9519
33.18 | 53.8297
33.19 | 64.0583
33.2 | 51.8975
33.21 | 56.0031
33.22 | 68.3427
33.23 | 53.9682
33.24 | 78.3161
33.25 | 54.2333
33.26 | 61.2419
33.27 | 48.9084
33.28 | 60.1077
33.29 | 64.4412
33.3 | 38.8335
33.31 | 54.3703
33.32 | 73.0354
33.33 | 69.2883
33.34 | 45.6305
33.35 | 56.1225
33.36 | 62.7304
33.37 | 67.0954
33.38 | 54.0377
33.39 | 52.811
33.4 | 49.8888
33.41 | 67.069
33.42 | 64.3171
33.43 | 60.7052
33.44 | 40.6893
33.45 | 51.8336
33.46 | 40.9718
33.47 | 52.2093
33.48 | 58.2397
33.49 | 47.1832
33.5 | 62.1432
33.51 | 56.7856
33.52 | 58.888
33.53 | 50.9711
33.54 | 57.965
33.55 | 39.7755
33.56 | 72.0634
33.57 | 56.9202
33.58 | 72.7073
33.59 | 57.0591
33.6 | 48.8186
33.61 | 38.6546
33.62 | 45.8461
33.63 | 61.865
33.64 | 47.8085
33.65 | 56.9681
33.66 | 66.1822
33.67 | 56.662
33.68 | 64.269
33.69 | 60.0595
33.7 | 61.2308
33.71 | 48.8868
33.72 | 51.1281
33.73 | 57.7305
33.74 | 49.1948
33.75 | 62.7796
33.76 | 53.8481
33.77 | 49.0393
33.78 | 60.0627
33.79 | 50.9171
33.8 | 50.8829
33.81 | 45.1464
33.82 | 56.969
33.83 | 55.1012
33.84 | 42.7883
33.85 | 54.4329
33.86 | 60.0433
33.87 | 54.99
33.88 | 48.775
33.89 | 56.2546
33.9 | 56.2301
33.91 | 52.014
33.92 | 55.0333
33.93 | 62.7885
33.94 | 46.7867
33.95 | 48.8732
33.96 | 57.2826
33.97 | 50.7271
33.98 | 62.2392
33.99 | 56.2162
34 | 71.5176
34.01 | 51.2372
34.02 | 51.8247
34.03 | 53.2151
34.04 | 56.7416
34.05 | 52.8251
34.06 | 50.7538
34.07 | 48.9362
34.08 | 60.1602
34.09 | 62.5594
34.1 | 61.4307
34.11 | 55.3283
34.12 | 42.7503
34.13 | 61.7995
34.14 | 46.8262
34.15 | 47.7545
34.16 | 60.3446
34.17 | 45.8942
34.18 | 54.9779
34.19 | 62.0523
34.2 | 52.5764
34.21 | 56.2359
34.22 | 42.9226
34.23 | 54.8478
34.24 | 59.7197
34.25 | 50.7718
34.26 | 61.1393
34.27 | 61.4395
34.28 | 59.0065
34.29 | 51.9022
34.3 | 48.9661
34.31 | 60.2298
34.32 | 55.4207
34.33 | 53.8369
34.34 | 59.9915
34.35 | 51.9067
34.36 | 55.0875
34.37 | 52.8649
34.38 | 62.3356
34.39 | 60.067
34.4 | 50.9574
34.41 | 50.9345
34.42 | 66.114
34.43 | 46.572
34.44 | 42.7329
34.45 | 51.5949
34.46 | 36.8333
34.47 | 53.1767
34.48 | 49.019
34.49 | 40.5197
34.5 | 47.0636
34.51 | 50.716
34.52 | 49.7036
34.53 | 58.4125
34.54 | 49.5799
34.55 | 50.868
34.56 | 43.6313
34.57 | 43.7004
34.58 | 73.4641
34.59 | 68.1838
34.6 | 58.2207
34.61 | 51.0711
34.62 | 61.0262
34.63 | 49.9521
34.64 | 42.638
34.65 | 51.4997
34.66 | 50.7681
34.67 | 45.734
34.68 | 40.6955
34.69 | 53.7901
34.7 | 55.307
34.71 | 53.7454
34.72 | 41.9364
34.73 | 50.8756
34.74 | 45.0316
34.75 | 43.965
34.76 | 47.0077
34.77 | 40.8211
34.78 | 47.7662
34.79 | 55.1839
34.8 | 48.2122
34.81 | 43.874
34.82 | 63.1912
34.83 | 46.9153
34.84 | 46.2411
34.85 | 66.9945
34.86 | 39.7737
34.87 | 68.2552
34.88 | 53.1653
34.89 | 51.2161
34.9 | 47.5953
34.91 | 40.3522
34.92 | 56.057
34.93 | 53.9638
34.94 | 53.9152
34.95 | 56.1803
34.96 | 51.8288
34.97 | 55.2445
34.98 | 41.6003
34.99 | 53.9896
35 | 48.2955
35.01 | 45.738
35.02 | 58.1038
35.03 | 51.8267
35.04 | 55.8209
35.05 | 43.8565
35.06 | 43.6757
35.07 | 57.7737
35.08 | 50.9405
35.09 | 54.9648
35.1 | 50.2355
35.11 | 57.0763
35.12 | 62.2065
35.13 | 59.3734
35.14 | 47.733
35.15 | 42.6898
35.16 | 64.8277
35.17 | 59.9834
35.18 | 47.0357
35.19 | 51.7816
35.2 | 46.5395
35.21 | 45.1145
35.22 | 57.8328
35.23 | 49.022
35.24 | 60.2447
35.25 | 47.8563
35.26 | 45.9157
35.27 | 48.8458
35.28 | 47.6883
35.29 | 54.9744
35.3 | 67.1238
35.31 | 49.8863
35.32 | 48.7552
35.33 | 59.2158
35.34 | 44.4292
35.35 | 54.8057
35.36 | 42.728
35.37 | 60.0743
35.38 | 55.9598
35.39 | 40.5477
35.4 | 34.3763
35.41 | 56.1215
35.42 | 46.9671
35.43 | 42.8124
35.44 | 67.3155
35.45 | 53.9655
35.46 | 53.9001
35.47 | 54.7289
35.48 | 45.8895
35.49 | 43.8082
35.5 | 49.016
35.51 | 49.0643
35.52 | 40.5744
35.53 | 46.6619
35.54 | 59.0807
35.55 | 36.6414
35.56 | 55.8893
35.57 | 65.548
35.58 | 39.6944
35.59 | 58.004
35.6 | 61.6697
35.61 | 41.688
35.62 | 40.8223
35.63 | 49.7834
35.64 | 55.0766
35.65 | 40.7721
35.66 | 46.7268
35.67 | 57.9293
35.68 | 47.8546
35.69 | 46
35.7 | 57.0845
35.71 | 55.2051
35.72 | 50.0103
35.73 | 35.6909
35.74 | 46.8179
35.75 | 50.9398
35.76 | 51.7463
35.77 | 43.7755
35.78 | 33.4949
35.79 | 47.8916
35.8 | 53.2112
35.81 | 70.3621
35.82 | 56.0884
35.83 | 49.8829
35.84 | 41.673
35.85 | 49.9498
35.86 | 51.0112
35.87 | 45.7497
35.88 | 34.6818
35.89 | 40.3401
35.9 | 54.408
35.91 | 33.7861
35.92 | 47.1429
35.93 | 51.9455
35.94 | 46.1715
35.95 | 50.148
35.96 | 37.557
35.97 | 43.692
35.98 | 52.89
35.99 | 53.9371
36 | 54.7877
36.01 | 47.7396
36.02 | 50.7178
36.03 | 48.7996
36.04 | 42.9135
36.05 | 37.7036
36.06 | 56.8642
36.07 | 47.7718
36.08 | 48.8699
36.09 | 37.7422
36.1 | 42.8586
36.11 | 44.696
36.12 | 39.6882
36.13 | 51.78
36.14 | 44.9478
36.15 | 42.8206
36.16 | 45.7184
36.17 | 59.7919
36.18 | 45.8815
36.19 | 41.6972
36.2 | 56.9739
36.21 | 47.9321
36.22 | 40.9785
36.23 | 63.3209
36.24 | 51.3089
36.25 | 44.6708
36.26 | 35.6475
36.27 | 41.7313
36.28 | 39.9829
36.29 | 47.0056
36.3 | 53.077
36.31 | 38.8408
36.32 | 58.2751
36.33 | 45.7166
36.34 | 35.3563
36.35 | 41.6858
36.36 | 54.2144
36.37 | 49.8371
36.38 | 42.732
36.39 | 54.7982
36.4 | 41.578
36.41 | 39.6204
36.42 | 37.8411
36.43 | 32.6213
36.44 | 45.6061
36.45 | 42.8181
36.46 | 37.6402
36.47 | 41.9957
36.48 | 45.9697
36.49 | 43.4349
36.5 | 36.6362
36.51 | 49.0791
36.52 | 47.9204
36.53 | 33.5381
36.54 | 40.5685
36.55 | 53.1447
36.56 | 34.0123
36.57 | 49.187
36.58 | 43.8713
36.59 | 44.8775
36.6 | 55.9718
36.61 | 51.8524
36.62 | 50.6028
36.63 | 46.6471
36.64 | 49.7058
36.65 | 44.0841
36.66 | 39.778
36.67 | 33.754
36.68 | 32.5262
36.69 | 34.5838
36.7 | 46.9213
36.71 | 53.8928
36.72 | 43.7747
36.73 | 47.0267
36.74 | 41.7604
36.75 | 39.7308
36.76 | 46.798
36.77 | 59.9539
36.78 | 64.1367
36.79 | 41.804
36.8 | 49.8963
36.81 | 40.5618
36.82 | 38.8082
36.83 | 48.7419
36.84 | 58.2881
36.85 | 45.8971
36.86 | 41.8209
36.87 | 41.6931
36.88 | 38.6385
36.89 | 50.8082
36.9 | 45.8419
36.91 | 37.8578
36.92 | 35.7626
36.93 | 49.9346
36.94 | 46.7934
36.95 | 45.961
36.96 | 44.0492
36.97 | 36.5741
36.98 | 39.9012
36.99 | 47.6148
37 | 46.8629
37.01 | 43.4284
37.02 | 34.6868
37.03 | 59.144
37.04 | 46.7231
37.05 | 48.746
37.06 | 35.5778
37.07 | 45.6267
37.08 | 49.9809
37.09 | 58.3279
37.1 | 40.8777
37.11 | 54.8613
37.12 | 37.8078
37.13 | 40.6016
37.14 | 31.2873
37.15 | 42.682
37.16 | 46.5805
37.17 | 43.6303
37.18 | 40.4925
37.19 | 43.5376
37.2 | 55.0841
37.21 | 43.8478
37.22 | 43.5827
37.23 | 36.7882
37.24 | 41.6455
37.25 | 46.7924
37.26 | 32.2045
37.27 | 45.8958
37.28 | 49.2441
37.29 | 49.7423
37.3 | 43.5758
37.31 | 41.8894
37.32 | 42.0573
37.33 | 44.4497
37.34 | 57.2741
37.35 | 48.6646
37.36 | 39.5197
37.37 | 39.5204
37.38 | 39.5698
37.39 | 28.606
37.4 | 47.0875
37.41 | 35.6851
37.42 | 52.21
37.43 | 45.8227
37.44 | 40.3399
37.45 | 51.0647
37.46 | 38.3967
37.47 | 39.7113
37.48 | 37.8519
37.49 | 38.4848
37.5 | 62.9055
37.51 | 38.7639
37.52 | 48.9381
37.53 | 35.6737
37.54 | 37.9459
37.55 | 33.4766
37.56 | 51.8448
37.57 | 34.5793
37.58 | 40.7091
37.59 | 33.5713
37.6 | 35.7594
37.61 | 28.8038
37.62 | 39.6583
37.63 | 24.4078
37.64 | 37.9656
37.65 | 41.7013
37.66 | 39.6335
37.67 | 38.5992
37.68 | 47.5943
37.69 | 41.8341
37.7 | 46.9824
37.71 | 57.1504
37.72 | 43.6434
37.73 | 38.7818
37.74 | 44.8653
37.75 | 38.7154
37.76 | 48.8501
37.77 | 54.2594
37.78 | 38.605
37.79 | 46.8454
37.8 | 28.6158
37.81 | 47.6071
37.82 | 44.4536
37.83 | 54.9568
37.84 | 39.7593
37.85 | 52.008
37.86 | 37.9664
37.87 | 47.6437
37.88 | 43.0014
37.89 | 50.9504
37.9 | 54.025
37.91 | 48.9999
37.92 | 33.5793
37.93 | 35.5949
37.94 | 31.5376
37.95 | 52.8566
37.96 | 37.7436
37.97 | 37.7062
37.98 | 39.6868
37.99 | 48.6841
38 | 43.685
38.01 | 43.305
38.02 | 38.6825
38.03 | 37.8524
38.04 | 40.8662
38.05 | 37.7626
38.06 | 42.669
38.07 | 35.651
38.08 | 32.2779
38.09 | 35.5725
38.1 | 36.6918
38.11 | 35.6472
38.12 | 42.4836
38.13 | 33.6474
38.14 | 49.8351
38.15 | 30.6731
38.16 | 29.3907
38.17 | 39.8527
38.18 | 42.7527
38.19 | 29.5252
38.2 | 36.4316
38.21 | 38.6953
38.22 | 40.16
38.23 | 38.6007
38.24 | 41.8288
38.25 | 39.8636
38.26 | 49.0411
38.27 | 37.7425
38.28 | 26.5013
38.29 | 46.0208
38.3 | 23.571
38.31 | 40.523
38.32 | 43.6726
38.33 | 42.7375
38.34 | 36.4605
38.35 | 32.7098
38.36 | 45.0286
38.37 | 29.3612
38.38 | 36.5341
38.39 | 40.6312
38.4 | 42.4756
38.41 | 36.7073
38.42 | 34.6698
38.43 | 23.2906
38.44 | 48.0119
38.45 | 35.6263
38.46 | 37.7144
38.47 | 41.4825
38.48 | 37.5668
38.49 | 32.6677
38.5 | 32.4701
38.51 | 38.4606
38.52 | 38.7973
38.53 | 35.5004
38.54 | 35.6169
38.55 | 40.6759
38.56 | 31.5883
38.57 | 33.5956
38.58 | 40.5819
38.59 | 39.7452
38.6 | 34.5954
38.61 | 32.8082
38.62 | 38.7236
38.63 | 42.9882
38.64 | 46.2189
38.65 | 37.8823
38.66 | 31.8068
38.67 | 34.5146
38.68 | 39.6821
38.69 | 43.8973
38.7 | 39.8326
38.71 | 41.8397
38.72 | 43.4762
38.73 | 36.5471
38.74 | 30.5559
38.75 | 35.6128
38.76 | 40.8777
38.77 | 33.4447
38.78 | 38.6601
38.79 | 46.4663
38.8 | 44.8503
38.81 | 28.4551
38.82 | 35.4318
38.83 | 32.6674
38.84 | 33.6521
38.85 | 46.874
38.86 | 39.8838
38.87 | 32.4913
38.88 | 39.4794
38.89 | 45.0756
38.9 | 38.9723
38.91 | 25.4074
38.92 | 38.7927
38.93 | 41.4622
38.94 | 27.3651
38.95 | 36.5424
38.96 | 28.5831
38.97 | 32.3216
38.98 | 31.8599
38.99 | 41.797
39 | 51.8373
39.01 | 36.8234
39.02 | 49.1431
39.03 | 35.6204
39.04 | 35.5259
39.05 | 37.6962
39.06 | 27.6878
39.07 | 35.5393
39.08 | 30.4921
39.09 | 31.7231
39.1 | 34.5407
39.11 | 38.7604
39.12 | 31.6098
39.13 | 31.5715
39.14 | 31.4816
39.15 | 47.8813
39.16 | 32.5251
39.17 | 37.5629
39.18 | 44.7428
39.19 | 36.5293
39.2 | 27.3195
39.21 | 37.4769
39.22 | 45.9466
39.23 | 37.907
39.24 | 34.7856
39.25 | 29.4867
39.26 | 31.4354
39.27 | 34.4877
39.28 | 37.0521
39.29 | 39.8382
39.3 | 38.9756
39.31 | 32.6765
39.32 | 36.5351
39.33 | 32.7064
39.34 | 35.4002
39.35 | 31.3898
39.36 | 37.8145
39.37 | 37.8258
39.38 | 30.5067
39.39 | 42.7011
39.4 | 29.3294
39.41 | 29.4413
39.42 | 24.461
39.43 | 50.9579
39.44 | 30.3538
39.45 | 35.9751
39.46 | 33.7569
39.47 | 40.6173
39.48 | 32.4958
39.49 | 37.4848
39.5 | 36.5354
39.51 | 43.9021
39.52 | 33.6064
39.53 | 37.6413
39.54 | 33.6795
39.55 | 35.844
39.56 | 27.3744
39.57 | 34.6377
39.58 | 36.552
39.59 | 46.788
39.6 | 32.8161
39.61 | 26.5168
39.62 | 36.6388
39.63 | 36.518
39.64 | 47.4843
39.65 | 33.2679
39.66 | 41.9196
39.67 | 43.6837
39.68 | 33.9074
39.69 | 33.8134
39.7 | 35.4662
39.71 | 45.08
39.72 | 35.6121
39.73 | 42.7761
39.74 | 35.469
39.75 | 45.7816
39.76 | 32.4609
39.77 | 28.4708
39.78 | 32.5838
39.79 | 31.6867
39.8 | 40.7089
39.81 | 44.5794
39.82 | 33.6423
39.83 | 40.5206
39.84 | 36.3629
39.85 | 29.4927
39.86 | 36.7762
39.87 | 42.7486
39.88 | 25.3985
39.89 | 26.5429
39.9 | 37.4435
39.91 | 42.7193
39.92 | 34.527
39.93 | 36.704
39.94 | 37.9334
39.95 | 34.5457
39.96 | 33.4966
39.97 | 35.6579
39.98 | 26.5001
39.99 | 25.7102
40 | 28.6552
40.01 | 28.5112
40.02 | 42.7268
40.03 | 33.4229
40.04 | 30.645
40.05 | 39.8038
40.06 | 29.6984
40.07 | 21.2974
40.08 | 26.3818
40.09 | 33.659
40.1 | 27.6482
40.11 | 27.3075
40.12 | 38.7852
40.13 | 24.1602
40.14 | 27.3852
40.15 | 28.4217
40.16 | 25.4865
40.17 | 33.407
40.18 | 28.1804
40.19 | 24.4009
40.2 | 27.3197
40.21 | 31.4131
40.22 | 35.6719
40.23 | 32.6837
40.24 | 32.6629
40.25 | 40.6286
40.26 | 25.5008
40.27 | 31.523
40.28 | 21.2843
40.29 | 36.4293
40.3 | 35.4846
40.31 | 41.779
40.32 | 31.5471
40.33 | 43.5501
40.34 | 34.7335
40.35 | 36.964
40.36 | 33.9751
40.37 | 22.4164
40.38 | 32.293
40.39 | 34.7343
40.4 | 23.6502
40.41 | 28.6621
40.42 | 38.6615
40.43 | 30.2791
40.44 | 26.5693
40.45 | 36.0172
40.46 | 31.6961
40.47 | 30.731
40.48 | 42.711
40.49 | 40.8776
40.5 | 23.4826
40.51 | 31.643
40.52 | 22.5177
40.53 | 26.6198
40.54 | 32.5725
40.55 | 32.6043
40.56 | 35.563
40.57 | 43.6349
40.58 | 35.7339
40.59 | 28.5411
40.6 | 22.5329
40.61 | 28.551
40.62 | 30.4255
40.63 | 42.5309
40.64 | 23.5301
40.65 | 23.428
40.66 | 32.5975
40.67 | 36.0046
40.68 | 27.5932
40.69 | 26.6558
40.7 | 31.648
40.71 | 40.7717
40.72 | 34.4541
40.73 | 23.7284
40.74 | 28.5801
40.75 | 26.5722
40.76 | 34.4956
40.77 | 32.342
40.78 | 36.4321
40.79 | 36.6011
40.8 | 27.5447
40.81 | 26.4767
40.82 | 38.5986
40.83 | 24.4484
40.84 | 25.4148
40.85 | 42.8859
40.86 | 30.4281
40.87 | 33.6562
40.88 | 34.781
40.89 | 30.8347
40.9 | 43.5098
40.91 | 32.5709
40.92 | 38.762
40.93 | 25.189
40.94 | 27.1861
40.95 | 35.7569
40.96 | 30.3817
40.97 | 33.7511
40.98 | 31.7221
40.99 | 28.4753
41 | 42.6219
41.01 | 41.5643
41.02 | 20.3653
41.03 | 34.5193
41.04 | 41.5559
41.05 | 20.127
41.06 | 24.6518
41.07 | 28.5074
41.08 | 19.1747
41.09 | 25.5638
41.1 | 30.5773
41.11 | 28.5922
41.12 | 25.3831
41.13 | 31.6062
41.14 | 24.4879
41.15 | 32.4682
41.16 | 31.4981
41.17 | 27.2972
41.18 | 35.6168
41.19 | 37.9997
41.2 | 32.6297
41.21 | 25.4903
41.22 | 33.5256
41.23 | 24.5678
41.24 | 36.725
41.25 | 34.5428
41.26 | 24.6528
41.27 | 27.6222
41.28 | 45.6561
41.29 | 37.7592
41.3 | 32.5832
41.31 | 31.5275
41.32 | 32.7117
41.33 | 35.747
41.34 | 32.5019
41.35 | 26.4085
41.36 | 31.4873
41.37 | 36.7385
41.38 | 31.805
41.39 | 27.5149
41.4 | 28.5962
41.41 | 40.6123
41.42 | 24.4187
41.43 | 34.3638
41.44 | 47.0778
41.45 | 26.3885
41.46 | 39.7598
41.47 | 41.5951
41.48 | 24.4025
41.49 | 31.4742
41.5 | 38.7585
41.51 | 27.4404
41.52 | 29.3926
41.53 | 28.5835
41.54 | 33.7074
41.55 | 28.4531
41.56 | 36.6267
41.57 | 35.8375
41.58 | 26.3259
41.59 | 22.3653
41.6 | 19.3545
41.61 | 27.2929
41.62 | 29.565
41.63 | 37.7814
41.64 | 21.3
41.65 | 29.4875
41.66 | 29.4084
41.67 | 31.5821
41.68 | 20.3268
41.69 | 31.7303
41.7 | 31.4181
41.71 | 27.2956
41.72 | 27.4839
41.73 | 25.6191
41.74 | 33.7524
41.75 | 26.7188
41.76 | 17.3729
41.77 | 36.6286
41.78 | 38.6786
41.79 | 34.4493
41.8 | 37.5791
41.81 | 34.3854
41.82 | 27.7489
41.83 | 24.2598
41.84 | 32.4246
41.85 | 26.4215
41.86 | 28.5805
41.87 | 27.694
41.88 | 25.4675
41.89 | 28.2885
41.9 | 40.7216
41.91 | 22.3506
41.92 | 24.3793
41.93 | 30.5013
41.94 | 29.3975
41.95 | 27.6372
41.96 | 20.3321
41.97 | 36.7494
41.98 | 33.6764
41.99 | 30.5652
42 | 29.3239
42.01 | 38.5404
42.02 | 26.4918
42.03 | 29.4114
42.04 | 29.3499
42.05 | 32.6928
42.06 | 27.5826
42.07 | 25.4965
42.08 | 23.3458
42.09 | 33.7318
42.1 | 23.5477
42.11 | 30.2555
42.12 | 26.7233
42.13 | 31.591
42.14 | 37.7064
42.15 | 34.4549
42.16 | 28.4053
42.17 | 26.3378
42.18 | 32.5177
42.19 | 27.4522
42.2 | 32.5268
42.21 | 30.3931
42.22 | 22.3596
42.23 | 19.3803
42.24 | 22.5167
42.25 | 31.8109
42.26 | 32.607
42.27 | 20.2617
42.28 | 29.4639
42.29 | 31.3469
42.3 | 31.3867
42.31 | 23.5948
42.32 | 20.2314
42.33 | 23.3635
42.34 | 23.3741
42.35 | 26.5018
42.36 | 32.4574
42.37 | 32.5108
42.38 | 27.5925
42.39 | 21.3769
42.4 | 24.4392
42.41 | 37.6005
42.42 | 32.415
42.43 | 27.5726
42.44 | 21.475
42.45 | 32.5536
42.46 | 26.397
42.47 | 27.5704
42.48 | 22.4089
42.49 | 29.5893
42.5 | 26.6506
42.51 | 29.6729
42.52 | 24.2017
42.53 | 39.4622
42.54 | 30.5183
42.55 | 35.5883
42.56 | 27.6718
42.57 | 26.4771
42.58 | 24.2879
42.59 | 40.8551
42.6 | 36.8585
42.61 | 29.5167
42.62 | 25.4322
42.63 | 36.6107
42.64 | 25.3831
42.65 | 18.223
42.66 | 35.334
42.67 | 23.5386
42.68 | 26.4298
42.69 | 21.3088
42.7 | 29.5635
42.71 | 32.4733
42.72 | 23.296
42.73 | 27.5304
42.74 | 27.555
42.75 | 26.5632
42.76 | 29.5414
42.77 | 21.4756
42.78 | 28.4783
42.79 | 29.6018
42.8 | 28.6025
42.81 | 31.4976
42.82 | 20.4389
42.83 | 29.3703
42.84 | 30.2465
42.85 | 28.4546
42.86 | 23.3528
42.87 | 25.4458
42.88 | 20.37
42.89 | 22.3843
42.9 | 28.7033
42.91 | 22.4395
42.92 | 33.4972
42.93 | 16.2567
42.94 | 27.5979
42.95 | 27.4016
42.96 | 28.555
42.97 | 29.5815
42.98 | 27.2724
42.99 | 21.2204
43 | 28.6864
43.01 | 28.5069
43.02 | 31.5487
43.03 | 28.3102
43.04 | 20.3697
43.05 | 22.1503
43.06 | 38.6651
43.07 | 29.5705
43.08 | 21.4351
43.09 | 28.5602
43.1 | 30.4618
43.11 | 39.6998
43.12 | 24.4425
43.13 | 15.4614
43.14 | 32.522
43.15 | 41.6668
43.16 | 22.2828
43.17 | 30.6121
43.18 | 31.5266
43.19 | 25.5522
43.2 | 24.408
43.21 | 19.3699
43.22 | 33.3883
43.23 | 34.5144
43.24 | 27.6314
43.25 | 24.6022
43.26 | 28.5283
43.27 | 30.5063
43.28 | 29.4092
43.29 | 26.3326
43.3 | 31.6141
43.31 | 23.4637
43.32 | 26.5715
43.33 | 27.4583
43.34 | 16.3263
43.35 | 32.6412
43.36 | 21.3511
43.37 | 30.8252
43.38 | 21.3141
43.39 | 21.3668
43.4 | 34.6064
43.41 | 15.4717
43.42 | 34.5709
43.43 | 28.5167
43.44 | 28.614
43.45 | 33.4314
43.46 | 18.3301
43.47 | 22.3837
43.48 | 23.4255
43.49 | 18.4166
43.5 | 24.4279
43.51 | 32.5515
43.52 | 27.2595
43.53 | 26.432
43.54 | 31.5308
43.55 | 33.5929
43.56 | 23.3272
43.57 | 27.4294
43.58 | 31.5113
43.59 | 25.5025
43.6 | 21.5167
43.61 | 22.3406
43.62 | 34.4919
43.63 | 32.7206
43.64 | 22.3632
43.65 | 36.6061
43.66 | 28.6185
43.67 | 23.1984
43.68 | 23.5864
43.69 | 27.4401
43.7 | 27.5857
43.71 | 27.5987
43.72 | 22.5242
43.73 | 22.4373
43.74 | 28.2275
43.75 | 20.4743
43.76 | 17.4462
43.77 | 30.6874
43.78 | 23.6031
43.79 | 25.3851
43.8 | 27.57
43.81 | 25.4523
43.82 | 20.2531
43.83 | 27.6452
43.84 | 22.3831
43.85 | 30.5456
43.86 | 29.4163
43.87 | 24.6715
43.88 | 26.426
43.89 | 37.6752
43.9 | 26.4258
43.91 | 28.3673
43.92 | 23.4869
43.93 | 24.6211
43.94 | 26.3632
43.95 | 21.3029
43.96 | 27.5577
43.97 | 21.275
43.98 | 25.3205
43.99 | 23.7362
44 | 22.2449
44.01 | 14.2391
44.02 | 19.2594
44.03 | 17.1448
44.04 | 28.5109
44.05 | 20.4629
44.06 | 24.5234
44.07 | 24.3907
44.08 | 30.5804
44.09 | 27.4459
44.1 | 22.3563
44.11 | 20.4617
44.12 | 27.5197
44.13 | 19.3675
44.14 | 24.4207
44.15 | 21.3506
44.16 | 22.5551
44.17 | 28.6081
44.18 | 23.261
44.19 | 20.2469
44.2 | 30.5096
44.21 | 26.5409
44.22 | 21.4934
44.23 | 17.1566
44.24 | 16.2934
44.25 | 16.3971
44.26 | 24.51
44.27 | 21.1567
44.28 | 20.2352
44.29 | 29.5455
44.3 | 25.3736
44.31 | 28.4602
44.32 | 25.6362
44.33 | 21.294
44.34 | 19.2239
44.35 | 22.4794
44.36 | 26.502
44.37 | 18.3386
44.38 | 27.5546
44.39 | 32.3981
44.4 | 34.75
44.41 | 23.2577
44.42 | 25.2892
44.43 | 21.472
44.44 | 24.7064
44.45 | 13.3558
44.46 | 27.4815
44.47 | 22.4411
44.48 | 30.64
44.49 | 21.3823
44.5 | 21.2295
44.51 | 17.3376
44.52 | 21.3394
44.53 | 24.1704
44.54 | 25.5596
44.55 | 22.292
44.56 | 30.6255
44.57 | 27.5466
44.58 | 32.5588
44.59 | 17.2029
44.6 | 35.6728
44.61 | 26.3968
44.62 | 25.4016
44.63 | 18.3992
44.64 | 28.6031
44.65 | 28.645
44.66 | 18.3699
44.67 | 28.6131
44.68 | 21.5728
44.69 | 17.2953
44.7 | 17.4466
44.71 | 24.4929
44.72 | 28.6135
44.73 | 36.7875
44.74 | 27.748
44.75 | 25.4409
44.76 | 22.3915
44.77 | 30.5274
44.78 | 26.3456
44.79 | 17.3349
44.8 | 32.3629
44.81 | 27.3661
44.82 | 25.4536
44.83 | 26.3621
44.84 | 28.6728
44.85 | 25.4747
44.86 | 24.4571
44.87 | 31.5239
44.88 | 25.4486
44.89 | 29.4063
44.9 | 28.5817
44.91 | 22.3841
44.92 | 17.5292
44.93 | 16.2284
44.94 | 25.4968
44.95 | 22.244
44.96 | 24.5266
44.97 | 20.4023
44.98 | 16.9566
44.99 | 17.1973
45 | 25.3989
45.01 | 19.2739
45.02 | 22.4077
45.03 | 20.484
45.04 | 20.3297
45.05 | 20.3536
45.06 | 25.4752
45.07 | 17.1914
45.08 | 28.3263
45.09 | 28.5547
45.1 | 28.5596
45.11 | 24.2664
45.12 | 21.2653
45.13 | 27.489
45.14 | 22.7769
45.15 | 24.5125
45.16 | 25.5472
45.17 | 21.543
45.18 | 32.4419
45.19 | 20.302
45.2 | 15.2219
45.21 | 21.4126
45.22 | 22.1898
45.23 | 28.3786
45.24 | 24.4681
45.25 | 17.2683
45.26 | 26.5754
45.27 | 11.1434
45.28 | 15.1981
45.29 | 17.3979
45.3 | 25.3338
45.31 | 18.3661
45.32 | 24.51
45.33 | 16.2931
45.34 | 24.7372
45.35 | 22.2606
45.36 | 22.262
45.37 | 25.3108
45.38 | 34.6494
45.39 | 33.652
45.4 | 14.2064
45.41 | 17.2193
45.42 | 17.3225
45.43 | 16.3189
45.44 | 28.3745
45.45 | 30.6166
45.46 | 24.3888
45.47 | 22.2297
45.48 | 24.5243
45.49 | 22.5784
45.5 | 25.4285
45.51 | 19.5176
45.52 | 28.5186
45.53 | 24.4072
45.54 | 17.4916
45.55 | 21.497
45.56 | 16.2444
45.57 | 21.4381
45.58 | 22.2552
45.59 | 31.4498
45.6 | 21.2029
45.61 | 16.3202
45.62 | 24.3767
45.63 | 19.4311
45.64 | 19.402
45.65 | 24.7943
45.66 | 28.5867
45.67 | 22.2697
45.68 | 22.45
45.69 | 20.4359
45.7 | 26.4411
45.71 | 14.2659
45.72 | 17.3753
45.73 | 21.4113
45.74 | 20.2665
45.75 | 26.4934
45.76 | 31.6908
45.77 | 25.3167
45.78 | 13.196
45.79 | 16.2481
45.8 | 23.3013
45.81 | 23.4963
45.82 | 20.3653
45.83 | 18.3699
45.84 | 16.4771
45.85 | 20.4485
45.86 | 19.3064
45.87 | 24.3682
45.88 | 23.2376
45.89 | 25.302
45.9 | 34.7733
45.91 | 24.3725
45.92 | 30.6585
45.93 | 37.5901
45.94 | 29.4482
45.95 | 21.2605
45.96 | 25.5603
45.97 | 26.1973
45.98 | 15.2363
45.99 | 22.4433
46 | 27.4898
46.01 | 25.6161
46.02 | 27.3011
46.03 | 25.5389
46.04 | 22.3376
46.05 | 20.2413
46.06 | 13.2856
46.07 | 23.4739
46.08 | 29.3753
46.09 | 30.6526
46.1 | 20.5087
46.11 | 25.4697
46.12 | 22.3662
46.13 | 28.4087
46.14 | 18.4797
46.15 | 17.6007
46.16 | 18.3441
46.17 | 15.1581
46.18 | 19.3885
46.19 | 26.4807
46.2 | 27.4877
46.21 | 23.4123
46.22 | 14.3079
46.23 | 18.4226
46.24 | 25.6249
46.25 | 23.3132
46.26 | 24.6132
46.27 | 28.6942
46.28 | 28.5536
46.29 | 25.5614
46.3 | 22.6744
46.31 | 24.5969
46.32 | 15.2812
46.33 | 22.315
46.34 | 21.3935
46.35 | 31.7064
46.36 | 29.4454
46.37 | 32.5296
46.38 | 25.59
46.39 | 22.5091
46.4 | 29.5128
46.41 | 26.3297
46.42 | 34.8205
46.43 | 19.3284
46.44 | 23.3583
46.45 | 20.4054
46.46 | 33.5915
46.47 | 19.4862
46.48 | 29.4055
46.49 | 28.4949
46.5 | 35.4821
46.51 | 22.4892
46.52 | 30.3819
46.53 | 28.7143
46.54 | 20.485
46.55 | 27.4327
46.56 | 17.2305
46.57 | 23.3815
46.58 | 37.6633
46.59 | 29.4329
46.6 | 25.5021
46.61 | 27.6131
46.62 | 31.4771
46.63 | 23.333
46.64 | 28.6049
46.65 | 18.2008
46.66 | 23.5067
46.67 | 21.3502
46.68 | 22.3465
46.69 | 21.3908
46.7 | 30.5706
46.71 | 29.7911
46.72 | 18.2289
46.73 | 24.4756
46.74 | 18.597
46.75 | 25.6557
46.76 | 22.4385
46.77 | 20.3675
46.78 | 20.2812
46.79 | 21.3847
46.8 | 15.2324
46.81 | 28.4232
46.82 | 20.3793
46.83 | 26.6667
46.84 | 32.6394
46.85 | 22.2385
46.86 | 24.2214
46.87 | 30.6583
46.88 | 25.601
46.89 | 30.3736
46.9 | 20.3873
46.91 | 22.5144
46.92 | 24.5358
46.93 | 19.1602
46.94 | 23.3588
46.95 | 17.1928
46.96 | 23.2498
46.97 | 19.3245
46.98 | 21.3734
46.99 | 23.1739
47 | 25.5379
47.01 | 27.7073
47.02 | 23.3821
47.03 | 22.4144
47.04 | 21.3724
47.05 | 22.4711
47.06 | 22.5146
47.07 | 24.2848
47.08 | 22.7183
47.09 | 20.3928
47.1 | 21.3741
47.11 | 24.303
47.12 | 11.0241
47.13 | 25.5877
47.14 | 23.4502
47.15 | 23.3775
47.16 | 22.5352
47.17 | 15.1139
47.18 | 22.3045
47.19 | 17.3146
47.2 | 32.842
47.21 | 19.4108
47.22 | 18.3835
47.23 | 25.5065
47.24 | 26.5748
47.25 | 21.3493
47.26 | 26.5615
47.27 | 20.5263
47.28 | 12.2777
47.29 | 28.5862
47.3 | 32.7162
47.31 | 21.3548
47.32 | 20.2495
47.33 | 18.0867
47.34 | 19.2967
47.35 | 18.2467
47.36 | 26.6445
47.37 | 17.1369
47.38 | 21.4766
47.39 | 14.3295
47.4 | 17.1506
47.41 | 18.3101
47.42 | 23.5536
47.43 | 15.104
47.44 | 17.2194
47.45 | 16.2646
47.46 | 31.3732
47.47 | 21.456
47.48 | 22.2838
47.49 | 18.3521
47.5 | 16.162
47.51 | 19.1998
47.52 | 23.4937
47.53 | 22.3312
47.54 | 21.2245
47.55 | 15.2062
47.56 | 25.4827
47.57 | 25.457
47.58 | 23.5335
47.59 | 21.4105
47.6 | 23.597
47.61 | 18.3308
47.62 | 13.1398
47.63 | 25.4256
47.64 | 14.2543
47.65 | 19.2082
47.66 | 12.1781
47.67 | 22.3675
47.68 | 18.3437
47.69 | 20.1603
47.7 | 22.1579
47.71 | 18.2775
47.72 | 20.3155
47.73 | 29.3992
47.74 | 31.3676
47.75 | 17.3982
47.76 | 23.5275
47.77 | 13.1579
47.78 | 15.3537
47.79 | 25.5112
47.8 | 18.1231
47.81 | 22.5111
47.82 | 17.3203
47.83 | 18.2345
47.84 | 21.3602
47.85 | 19.3473
47.86 | 18.6692
47.87 | 20.281
47.88 | 17.4502
47.89 | 25.5872
47.9 | 22.3061
47.91 | 23.5697
47.92 | 15.2494
47.93 | 27.6886
47.94 | 13.1555
47.95 | 25.3601
47.96 | 21.4134
47.97 | 17.3364
47.98 | 24.4247
47.99 | 21.2305
48 | 22.2411
48.01 | 19.2462
48.02 | 19.5695
48.03 | 21.363
48.04 | 19.3549
48.05 | 26.477
48.06 | 24.1055
48.07 | 25.4114
48.08 | 18.2675
48.09 | 18.4695
48.1 | 13.248
48.11 | 20.3075
48.12 | 12.2483
48.13 | 20.3856
48.14 | 13.1973
48.15 | 20.5709
48.16 | 15.2393
48.17 | 16.3471
48.18 | 19.3398
48.19 | 25.2233
48.2 | 23.2946
48.21 | 30.527
48.22 | 11.2756
48.23 | 17.1206
48.24 | 20.3386
48.25 | 16.1755
48.26 | 12.3266
48.27 | 14.2736
48.28 | 19.3262
48.29 | 23.3288
48.3 | 18.7029
48.31 | 12.1923
48.32 | 14.348
48.33 | 16.2496
48.34 | 19.4562
48.35 | 30.6238
48.36 | 21.379
48.37 | 22.3307
48.38 | 16.1734
48.39 | 19.5949
48.4 | 20.2099
48.41 | 15.3369
48.42 | 27.4235
48.43 | 9.1216
48.44 | 27.5345
48.45 | 22.3327
48.46 | 19.2997
48.47 | 20.3268
48.48 | 18.2459
48.49 | 21.2448
48.5 | 16.2639
48.51 | 19.3574
48.52 | 19.196
48.53 | 13.1822
48.54 | 23.4062
48.55 | 20.2163
48.56 | 11.135
48.57 | 27.4216
48.58 | 9.0078
48.59 | 20.4211
48.6 | 26.4077
48.61 | 21.2522
48.62 | 23.4249
48.63 | 27.6529
48.64 | 12.0844
48.65 | 17.1231
48.66 | 22.2349
48.67 | 19.407
48.68 | 20.2806
48.69 | 27.3174
48.7 | 20.3987
48.71 | 18.293
48.72 | 23.3785
48.73 | 16.2658
48.74 | 20.3578
48.75 | 19.2401
48.76 | 16.2641
48.77 | 22.4026
48.78 | 23.3114
48.79 | 18.3385
48.8 | 14.404
48.81 | 19.4411
48.82 | 14.1915
48.83 | 10.103
48.84 | 19.2523
48.85 | 20.423
48.86 | 20.3855
48.87 | 24.556
48.88 | 18.4235
48.89 | 18.2565
48.9 | 21.5783
48.91 | 14.2735
48.92 | 25.2558
48.93 | 22.35
48.94 | 18.4494
48.95 | 15.2124
48.96 | 20.4798
48.97 | 14.2502
48.98 | 20.3065
48.99 | 14.1953
49 | 14.2232
49.01 | 24.7061
49.02 | 16.0027
49.03 | 13.3048
49.04 | 15.175
49.05 | 26.3896
49.06 | 20.2445
49.07 | 25.4898
49.08 | 13.1676
49.09 | 13.173
49.1 | 22.4526
49.11 | 17.3621
49.12 | 12.2638
49.13 | 21.5204
49.14 | 15.2285
49.15 | 18.1996
49.16 | 20.46
49.17 | 19.3017
49.18 | 19.4021
49.19 | 20.4758
49.2 | 30.6942
49.21 | 18.1517
49.22 | 16.1742
49.23 | 17.3047
49.24 | 18.1492
49.25 | 22.1944
49.26 | 23.3774
49.27 | 22.3524
49.28 | 11.0519
49.29 | 21.4587
49.3 | 19.3984
49.31 | 18.2674
49.32 | 19.2278
49.33 | 18.3859
49.34 | 22.4171
49.35 | 18.4125
49.36 | 25.3812
49.37 | 21.3352
49.38 | 25.478
49.39 | 21.4984
49.4 | 23.511
49.41 | 24.3822
49.42 | 23.4656
49.43 | 17.4387
49.44 | 11.2548
49.45 | 22.6365
49.46 | 25.5635
49.47 | 14.2278
49.48 | 20.4212
49.49 | 21.7613
49.5 | 22.3692
49.51 | 27.8709
49.52 | 17.2886
49.53 | 25.4043
49.54 | 20.3795
49.55 | 16.3322
49.56 | 24.4353
49.57 | 19.3056
49.58 | 18.3487
49.59 | 11.0702
49.6 | 19.1654
49.61 | 15.1835
49.62 | 19.228
49.63 | 22.2963
49.64 | 23.3946
49.65 | 16.3939
49.66 | 13.2182
49.67 | 14.1835
49.68 | 13.1712
49.69 | 16.2189
49.7 | 21.3503
49.71 | 15.1705
49.72 | 18.3407
49.73 | 18.2423
49.74 | 15.288
49.75 | 18.3921
49.76 | 20.3047
49.77 | 18.29
49.78 | 16.2561
49.79 | 21.1842
49.8 | 17.295
49.81 | 14.2966
49.82 | 18.2281
49.83 | 8.0863
49.84 | 14.2595
49.85 | 16.2896
49.86 | 17.3313
49.87 | 14.222
49.88 | 16.3303
49.89 | 19.2126
49.9 | 24.5504
49.91 | 12.1414
49.92 | 11.2073
49.93 | 21.1737
49.94 | 19.4136
49.95 | 12.2077
49.96 | 19.2901
49.97 | 17.2613
49.98 | 22.0759
49.99 | 15.2799
50 | 20.3443
50.01 | 20.2475
50.02 | 17.419
50.03 | 19.2035
50.04 | 19.3506
50.05 | 16.2887
50.06 | 21.469
50.07 | 24.5831
50.08 | 14.2323
50.09 | 10.1125
50.1 | 16.3144
50.11 | 10.0912
50.12 | 10.3048
50.13 | 16.1783
50.14 | 21.3531
50.15 | 18.2937
50.16 | 18.3715
50.17 | 11.1096
50.18 | 18.3566
50.19 | 14.2788
50.2 | 15.2677
50.21 | 20.5456
50.22 | 17.2626
50.23 | 15.2353
50.24 | 20.1139
50.25 | 18.289
50.26 | 15.3433
50.27 | 15.0776
50.28 | 8.2286
50.29 | 14.2488
50.3 | 11.143
50.31 | 19.203
50.32 | 19.2499
50.33 | 19.1887
50.34 | 10.0195
50.35 | 19.3674
50.36 | 20.3337
50.37 | 18.3026
50.38 | 23.4762
50.39 | 24.4508
50.4 | 12.2338
50.41 | 14.2585
50.42 | 17.3695
50.43 | 13.1419
50.44 | 16.287
50.45 | 18.3439
50.46 | 16.2786
50.47 | 15.2449
50.48 | 12.0929
50.49 | 18.3823
50.5 | 17.315
50.51 | 21.4785
50.52 | 12.1202
50.53 | 14.2212
50.54 | 19.4534
50.55 | 13.0977
50.56 | 16.096
50.57 | 14.2167
50.58 | 14.4015
50.59 | 22.6065
50.6 | 17.172
50.61 | 16.2382
50.62 | 22.3671
50.63 | 14.3234
50.64 | 20.4407
50.65 | 23.4884
50.66 | 6.0764
50.67 | 20.4025
50.68 | 12.0716
50.69 | 6.094
50.7 | 18.3496
50.71 | 22.5287
50.72 | 16.3888
50.73 | 14.1956
50.74 | 19.5057
50.75 | 18.4308
50.76 | 21.1676
50.77 | 12.2799
50.78 | 16.3177
50.79 | 10.1832
50.8 | 20.4144
50.81 | 21.3511
50.82 | 17.2548
50.83 | 16.0802
50.84 | 19.3041
50.85 | 19.2741
50.86 | 28.3492
50.87 | 16.1836
50.88 | 18.3123
50.89 | 17.2243
50.9 | 17.246
50.91 | 20.2631
50.92 | 17.3911
50.93 | 15.2831
50.94 | 21.1946
50.95 | 31.664
50.96 | 18.3206
50.97 | 10.2978
50.98 | 19.4312
50.99 | 22.4499
51 | 11.2645
51.01 | 25.3908
51.02 | 13.1975
51.03 | 14.2571
51.04 | 12.1141
51.05 | 21.3576
51.06 | 17.1731
51.07 | 25.5624
51.08 | 21.5157
51.09 | 15.193
51.1 | 15.1495
51.11 | 16.2021
51.12 | 22.3547
51.13 | 14.3596
51.14 | 18.3917
51.15 | 13.4213
51.16 | 12.2657
51.17 | 14.3257
51.18 | 21.3534
51.19 | 17.3604
51.2 | 15.1652
51.21 | 25.5229
51.22 | 18.2335
51.23 | 15.337
51.24 | 25.4726
51.25 | 17.3037
51.26 | 18.2658
51.27 | 16.0624
51.28 | 22.3261
51.29 | 19.217
51.3 | 15.301
51.31 | 15.1413
51.32 | 21.4326
51.33 | 13.2246
51.34 | 21.4581
51.35 | 12.2288
51.36 | 16.0781
51.37 | 16.3945
51.38 | 17.3265
51.39 | 17.2876
51.4 | 20.5437
51.41 | 17.2991
51.42 | 16.4263
51.43 | 13.19
51.44 | 27.5471
51.45 | 14.2752
51.46 | 16.2023
51.47 | 23.3629
51.48 | 15.2029
51.49 | 23.2019
51.5 | 24.5442
51.51 | 21.5178
51.52 | 15.2872
51.53 | 15.309
51.54 | 21.4015
51.55 | 18.4607
51.56 | 15.2648
51.57 | 20.361
51.58 | 12.194
51.59 | 15.2337
51.6 | 22.4378
51.61 | 19.478
51.62 | 15.2169
51.63 | 11.1381
51.64 | 9.1848
51.65 | 15.2935
51.66 | 15.2003
51.67 | 14.2535
51.68 | 23.4352
51.69 | 25.5087
51.7 | 7.3037
51.71 | 18.3413
51.72 | 16.1327
51.73 | 11.2196
51.74 | 24.2571
51.75 | 14.2094
51.76 | 14.2459
51.77 | 14.098
51.78 | 26.5608
51.79 | 25.5946
51.8 | 12.3624
51.81 | 10.0529
51.82 | 14.4167
51.83 | 17.2976
51.84 | 11.2077
51.85 | 17.3663
51.86 | 25.3744
51.87 | 15.1893
51.88 | 17.3541
51.89 | 18.3272
51.9 | 16.3713
51.91 | 19.4962
51.92 | 16.5536
51.93 | 20.354
51.94 | 18.2451
51.95 | 18.0629
51.96 | 20.4235
51.97 | 18.3161
51.98 | 23.377
51.99 | 21.5653
52 | 22.4644
52.01 | 15.1745
52.02 | 20.3867
52.03 | 18.2166
52.04 | 19.2592
52.05 | 20.2002
52.06 | 25.3149
52.07 | 11.2864
52.08 | 23.6986
52.09 | 27.512
52.1 | 30.5486
52.11 | 22.3624
52.12 | 21.343
52.13 | 30.4842
52.14 | 13.1716
52.15 | 30.5288
52.16 | 24.5039
52.17 | 35.7029
52.18 | 20.5048
52.19 | 27.4413
52.2 | 22.5898
52.21 | 25.4175
52.22 | 28.7625
52.23 | 27.5468
52.24 | 23.321
52.25 | 29.9173
52.26 | 29.5113
52.27 | 21.4342
52.28 | 28.4179
52.29 | 30.6925
52.3 | 32.4809
52.31 | 24.5979
52.32 | 39.5454
52.33 | 29.4485
52.34 | 29.5732
52.35 | 27.6724
52.36 | 31.582
52.37 | 29.4759
52.38 | 24.4487
52.39 | 30.5125
52.4 | 38.5164
52.41 | 36.8679
52.42 | 40.7054
52.43 | 26.3177
52.44 | 29.7399
52.45 | 28.3077
52.46 | 43.6683
52.47 | 23.411
52.48 | 28.5208
52.49 | 28.3898
52.5 | 42.7837
52.51 | 32.5705
52.52 | 26.4651
52.53 | 29.483
52.54 | 33.6159
52.55 | 33.7795
52.56 | 39.71
52.57 | 38.6393
52.58 | 22.3817
52.59 | 37.7266
52.6 | 36.8802
52.61 | 36.6264
52.62 | 51.7306
52.63 | 37.0172
52.64 | 53.1933
52.65 | 51.7458
52.66 | 51.8894
52.67 | 63.799
52.68 | 46.8896
52.69 | 59.1645
52.7 | 68.9143
52.71 | 75.1952
52.72 | 71.1595
52.73 | 74.5566
52.74 | 84.6335
52.75 | 71.2827
52.76 | 76.3301
52.77 | 71.1258
52.78 | 86.3244
52.79 | 95.2529
52.8 | 93.9038
52.81 | 97.0875
52.82 | 109.7241
52.83 | 94.4368
52.84 | 109.7018
52.85 | 121.1911
52.86 | 109.5343
52.87 | 126.002
52.88 | 135.3562
52.89 | 149.8205
52.9 | 136.1382
52.91 | 125.6609
52.92 | 132.4276
52.93 | 137.5268
52.94 | 148.316
52.95 | 164.9706
52.96 | 144.4027
52.97 | 150.6193
52.98 | 133.1224
52.99 | 150.4252
53 | 145.9259
53.01 | 139.9684
53.02 | 173.3821
53.03 | 167.1003
53.04 | 171.1988
53.05 | 181.735
53.06 | 181.1533
53.07 | 175.5144
53.08 | 202.1917
53.09 | 172.9384
53.1 | 181.2196
53.11 | 195.2551
53.12 | 195.7927
53.13 | 165.9061
53.14 | 188.7583
53.15 | 177.4263
53.16 | 169.3254
53.17 | 185.0845
53.18 | 206.6844
53.19 | 161.7477
53.2 | 197.6856
53.21 | 175.8934
53.22 | 175.8237
53.23 | 178.9156
53.24 | 171.299
53.25 | 153.3645
53.26 | 153.4159
53.27 | 173.5713
53.28 | 153.062
53.29 | 149.0305
53.3 | 163.6742
53.31 | 142.5601
53.32 | 151.3365
53.33 | 166.3242
53.34 | 135.6753
53.35 | 183.5224
53.36 | 124.3318
53.37 | 166.6697
53.38 | 163.7335
53.39 | 149.7318
53.4 | 166.5956
53.41 | 156.8518
53.42 | 133.5563
53.43 | 108.4598
53.44 | 115.0911
53.45 | 115.5366
53.46 | 139.2476
53.47 | 134.4051
53.48 | 132.8606
53.49 | 140.9275
53.5 | 136.8428
53.51 | 114.1249
53.52 | 96.5753
53.53 | 94.4416
53.54 | 107.8649
53.55 | 130.4315
53.56 | 108.3598
53.57 | 116.9832
53.58 | 111.7108
53.59 | 116.1314
53.6 | 108.0489
53.61 | 112.2487
53.62 | 102.7721
53.63 | 130.5422
53.64 | 95.7689
53.65 | 124.1271
53.66 | 114.747
53.67 | 128.5509
53.68 | 94.6847
53.69 | 108.4008
53.7 | 112.3359
53.71 | 94.163
53.72 | 134.3662
53.73 | 98.9792
53.74 | 110.1794
53.75 | 108.335
53.76 | 84.6954
53.77 | 113.2106
53.78 | 103.7483
53.79 | 74.1878
53.8 | 93.0612
53.81 | 84.3592
53.82 | 91.5283
53.83 | 114.1596
53.84 | 89.7291
53.85 | 101.9723
53.86 | 87.4919
53.87 | 81.0912
53.88 | 81.2824
53.89 | 83.3094
53.9 | 76.5965
53.91 | 84.6798
53.92 | 93.006
53.93 | 104.8858
53.94 | 79.7706
53.95 | 79.6658
53.96 | 56.3223
53.97 | 57.0699
53.98 | 61.2829
53.99 | 62.5368
54 | 77.2331
54.01 | 74.5135
54.02 | 78.3004
54.03 | 52.9157
54.04 | 45.8713
54.05 | 37.4926
54.06 | 32.5477
54.07 | 45.0417
54.08 | 35.6449
54.09 | 32.805
54.1 | 54.1285
54.11 | 41.7578
54.12 | 40.628
54.13 | 32.6722
54.14 | 21.3351
54.15 | 30.5634
54.16 | 30.5222
54.17 | 29.6431
54.18 | 32.8773
54.19 | 29.5422
54.2 | 29.6107
54.21 | 26.4297
54.22 | 23.6627
54.23 | 21.2349
54.24 | 21.3467
54.25 | 19.4387
54.26 | 20.2972
54.27 | 22.4557
54.28 | 18.3772
54.29 | 16.2288
54.3 | 14.1727
54.31 | 19.3168
54.32 | 19.2941
54.33 | 15.3214
54.34 | 13.2854
54.35 | 16.1724
54.36 | 20.2471
54.37 | 19.4422
54.38 | 22.6298
54.39 | 17.2233
54.4 | 9.1046
54.41 | 20.2926
54.42 | 11.268
54.43 | 14.2553
54.44 | 17.3402
54.45 | 20.2954
54.46 | 12.0991
54.47 | 11.1619
54.48 | 8.1465
54.49 | 15.3778
54.5 | 12.2777
54.51 | 17.3036
54.52 | 16.2567
54.53 | 20.2793
54.54 | 21.3113
54.55 | 14.3036
54.56 | 8.234
54.57 | 20.384
54.58 | 17.1755
54.59 | 14.1356
54.6 | 15.2869
54.61 | 18.4745
54.62 | 9.0929
54.63 | 14.2164
54.64 | 11.0733
54.65 | 13.1349
54.66 | 5.0712
54.67 | 15.2226
54.68 | 15.2286
54.69 | 10.1324
54.7 | 13.322
54.71 | 7.1321
54.72 | 14.2426
54.73 | 16.2927
54.74 | 10.3278
54.75 | 20.5456
54.76 | 16.2793
54.77 | 11.1433
54.78 | 15.1928
54.79 | 16.4734
54.8 | 16.3166
54.81 | 13.1777
54.82 | 15.2785
54.83 | 15.3294
54.84 | 13.2008
54.85 | 13.3041
54.86 | 11.2309
54.87 | 12.2259
54.88 | 16.3822
54.89 | 18.4223
54.9 | 14.2451
54.91 | 10.121
54.92 | 15.2604
54.93 | 14.3658
54.94 | 15.2958
54.95 | 10.2348
54.96 | 17.3311
54.97 | 17.1814
54.98 | 17.4991
54.99 | 19.2634
55 | 10.2611
55.01 | 17.2186
55.02 | 9.1942
55.03 | 18.3641
55.04 | 15.2541
55.05 | 10.159
55.06 | 17.4892
55.07 | 12.2052
55.08 | 18.429
55.09 | 17.2406
55.1 | 11.1123
55.11 | 16.3895
55.12 | 14.2174
55.13 | 15.2259
55.14 | 12.1409
55.15 | 21.3852
55.16 | 13.0276
55.17 | 14.2329
55.18 | 18.3568
55.19 | 14.0787
55.2 | 10.2287
55.21 | 13.1366
55.22 | 18.4657
55.23 | 16.2452
55.24 | 17.5827
55.25 | 17.3732
55.26 | 10.1835
55.27 | 14.2973
55.28 | 16.219
55.29 | 14.2454
55.3 | 10.1823
55.31 | 13.1292
55.32 | 12.0963
55.33 | 21.5283
55.34 | 19.3196
55.35 | 10.0961
55.36 | 12.1373
55.37 | 14.4058
55.38 | 8.0199
55.39 | 14.1538
55.4 | 13.2086
55.41 | 19.5548
55.42 | 9.155
55.43 | 21.336
55.44 | 13.2761
55.45 | 26.4983
55.46 | 12.0619
55.47 | 9.1446
55.48 | 15.2477
55.49 | 12.19
55.5 | 13.1516
55.51 | 19.3455
55.52 | 11.0266
55.53 | 14.2209
55.54 | 12.1785
55.55 | 15.3474
55.56 | 17.2273
55.57 | 10.1538
55.58 | 10.1517
55.59 | 15.1405
55.6 | 13.249
55.61 | 15.2587
55.62 | 19.4171
55.63 | 11.2871
55.64 | 16.4898
55.65 | 18.2003
55.66 | 15.3247
55.67 | 20.4704
55.68 | 20.3936
55.69 | 18.4366
55.7 | 10.1873
55.71 | 19.3885
55.72 | 10.1811
55.73 | 15.2583
55.74 | 13.3116
55.75 | 14.3708
55.76 | 11.2284
55.77 | 17.2105
55.78 | 13.2406
55.79 | 13.2546
55.8 | 13.0415
55.81 | 12.3118
55.82 | 20.3454
55.83 | 20.3438
55.84 | 12.238
55.85 | 12.2124
55.86 | 11.2023
55.87 | 20.4333
55.88 | 10.2532
55.89 | 12.2878
55.9 | 12.1393
55.91 | 21.3972
55.92 | 12.1486
55.93 | 12.2522
55.94 | 22.3486
55.95 | 21.3945
55.96 | 10.2468
55.97 | 13.2114
55.98 | 10.0679
55.99 | 11.2625
56 | 19.3673
56.01 | 17.3267
56.02 | 17.2458
56.03 | 9.2527
56.04 | 12.0533
56.05 | 17.3308
56.06 | 11.3135
56.07 | 13.3888
56.08 | 11.0128
56.09 | 12.3328
56.1 | 18.2755
56.11 | 14.2229
56.12 | 15.3169
56.13 | 19.3408
56.14 | 18.2604
56.15 | 9.2199
56.16 | 11.2453
56.17 | 21.4019
56.18 | 10.159
56.19 | 16.1855
56.2 | 14.374
56.21 | 10.0824
56.22 | 11.1181
56.23 | 14.2028
56.24 | 13.2864
56.25 | 13.3521
56.26 | 13.1962
56.27 | 15.3009
56.28 | 12.1146
56.29 | 6.2561
56.3 | 10.2071
56.31 | 18.4849
56.32 | 13.1957
56.33 | 14.136
56.34 | 13.2211
56.35 | 10.2076
56.36 | 19.3135
56.37 | 16.1771
56.38 | 17.4401
56.39 | 12.2299
56.4 | 17.3225
56.41 | 8.2925
56.42 | 16.3193
56.43 | 23.2037
56.44 | 11.1072
56.45 | 12.2226
56.46 | 9.1244
56.47 | 15.4248
56.48 | 12.1657
56.49 | 8.0612
56.5 | 8.1492
56.51 | 17.4466
56.52 | 19.557
56.53 | 15.4856
56.54 | 13.1014
56.55 | 12.3405
56.56 | 17.1983
56.57 | 14.1392
56.58 | 15.3541
56.59 | 13.257
56.6 | 14.2834
56.61 | 9.0926
56.62 | 15.2672
56.63 | 16.0956
56.64 | 10.1677
56.65 | 10.1329
56.66 | 10.2773
56.67 | 15.1233
56.68 | 9.108
56.69 | 7.09
56.7 | 14.133
56.71 | 18.3112
56.72 | 10.1785
56.73 | 17.4058
56.74 | 10.0685
56.75 | 10.3251
56.76 | 19.1519
56.77 | 15.2254
56.78 | 10.1187
56.79 | 9.1367
56.8 | 17.3592
56.81 | 10.0932
56.82 | 15.2957
56.83 | 17.2165
56.84 | 18.3265
56.85 | 10.1236
56.86 | 11.2077
56.87 | 13.059
56.88 | 15.2755
56.89 | 16.3238
56.9 | 20.1696
56.91 | 9.1902
56.92 | 16.2991
56.93 | 11.1979
56.94 | 19.5653
56.95 | 9.2187
56.96 | 11.1656
56.97 | 14.1967
56.98 | 17.2142
56.99 | 12.0934
57 | 13.149
57.01 | 11.2095
57.02 | 9.1634
57.03 | 14.1602
57.04 | 19.1753
57.05 | 15.1909
57.06 | 7.2153
57.07 | 14.2157
57.08 | 12.283
57.09 | 10.1092
57.1 | 15.4614
57.11 | 10.0627
57.12 | 8.0566
57.13 | 22.1709
57.14 | 16.3497
57.15 | 9.1916
57.16 | 12.1532
57.17 | 8.1267
57.18 | 13.1429
57.19 | 9.0942
57.2 | 18.2497
57.21 | 10.1979
57.22 | 18.1472
57.23 | 14.2242
57.24 | 10.1557
57.25 | 11.175
57.26 | 17.3328
57.27 | 14.236
57.28 | 14.4249
57.29 | 14.3474
57.3 | 13.1842
57.31 | 13.1277
57.32 | 7.1948
57.33 | 9.1576
57.34 | 9.0716
57.35 | 22.4235
57.36 | 17.3687
57.37 | 8.1095
57.38 | 8.1224
57.39 | 14.2082
57.4 | 19.5236
57.41 | 16.3251
57.42 | 13.1946
57.43 | 16.2662
57.44 | 14.2829
57.45 | 15.1972
57.46 | 13.3239
57.47 | 10.1585
57.48 | 8.2811
57.49 | 13.1788
57.5 | 13.2072
57.51 | 15.3513
57.52 | 10.2197
57.53 | 20.2782
57.54 | 14.2657
57.55 | 20.0896
57.56 | 15.4113
57.57 | 8.1751
57.58 | 10.2007
57.59 | 16.1928
57.6 | 12.1127
57.61 | 9.0942
57.62 | 18.2
57.63 | 12.0956
57.64 | 7.1172
57.65 | 14.3217
57.66 | 11.2549
57.67 | 12.4073
57.68 | 8.0902
57.69 | 7.0281
57.7 | 12.3726
57.71 | 14.3381
57.72 | 18.3684
57.73 | 18.3573
57.74 | 7.069
57.75 | 15.2274
57.76 | 8.1403
57.77 | 11.0239
57.78 | 14.2397
57.79 | 15.4647
57.8 | 13.2519
57.81 | 13.2816
57.82 | 7.1167
57.83 | 14.2604
57.84 | 12.2107
57.85 | 7.0927
57.86 | 6.1325
57.87 | 16.1455
57.88 | 15.1369
57.89 | 4.0924
57.9 | 12.0819
57.91 | 11.1606
57.92 | 8.1657
57.93 | 16.2285
57.94 | 14.22
57.95 | 11.2467
57.96 | 12.223
57.97 | 14.3017
57.98 | 13.4468
57.99 | 11.1948
58 | 15.2858
58.01 | 11.2568
58.02 | 12.2657
58.03 | 8.1369
58.04 | 15.1877
58.05 | 14.2433
58.06 | 17.277
58.07 | 18.3007
58.08 | 12.2543
58.09 | 14.0634
58.1 | 11.0839
58.11 | 18.2358
58.12 | 13.3513
58.13 | 12.2408
58.14 | 17.2686
58.15 | 15.3976
58.16 | 17.4329
58.17 | 10.2753
58.18 | 11.0983
58.19 | 8.1091
58.2 | 15.2568
58.21 | 12.1445
58.22 | 11.3148
58.23 | 12.1164
58.24 | 14.2537
58.25 | 16.4433
58.26 | 12.3254
58.27 | 10.0748
58.28 | 10.0684
58.29 | 6.1434
58.3 | 7.1172
58.31 | 12.2291
58.32 | 16.1683
58.33 | 19.3951
58.34 | 15.2107
58.35 | 13.3024
58.36 | 7.1642
58.37 | 10.2713
58.38 | 5.0614
58.39 | 10.9857
58.4 | 12.0685
58.41 | 7.0372
58.42 | 15.2191
58.43 | 17.2208
58.44 | 18.3068
58.45 | 9.0602
58.46 | 15.3374
58.47 | 15.1861
58.48 | 14.2217
58.49 | 15.3162
58.5 | 8.0598
58.51 | 13.239
58.52 | 18.2086
58.53 | 12.2315
58.54 | 13.3793
58.55 | 12.4135
58.56 | 16.3702
58.57 | 8.1029
58.58 | 12.3243
58.59 | 16.2816
58.6 | 15.326
58.61 | 11.189
58.62 | 13.1696
58.63 | 14.1819
58.64 | 10.1391
58.65 | 15.1843
58.66 | 15.2618
58.67 | 18.2227
58.68 | 17.2382
58.69 | 16.3751
58.7 | 19.2573
58.71 | 10.2558
58.72 | 12.3241
58.73 | 16.4185
58.74 | 10.0507
58.75 | 16.3955
58.76 | 18.3586
58.77 | 14.2308
58.78 | 15.2045
58.79 | 9.1781
58.8 | 14.2859
58.81 | 10.1938
58.82 | 13.4502
58.83 | 17.2705
58.84 | 11.26
58.85 | 11.0288
58.86 | 13.277
58.87 | 8.0541
58.88 | 19.3198
58.89 | 12.2536
58.9 | 18.3715
58.91 | 16.365
58.92 | 13.131
58.93 | 10.2049
58.94 | 16.327
58.95 | 16.3328
58.96 | 12.2202
58.97 | 13.2699
58.98 | 17.1854
58.99 | 17.1024
59 | 13.2095
59.01 | 14.3575
59.02 | 22.4614
59.03 | 13.2637
59.04 | 15.2626
59.05 | 11.1385
59.06 | 8.2567
59.07 | 17.2039
59.08 | 22.3747
59.09 | 9.2133
59.1 | 12.1861
59.11 | 9.1995
59.12 | 18.3795
59.13 | 16.4209
59.14 | 11.091
59.15 | 12.3883
59.16 | 14.5063
59.17 | 23.5511
59.18 | 10.0717
59.19 | 7.2741
59.2 | 15.2861
59.21 | 12.1059
59.22 | 14.3222
59.23 | 10.1365
59.24 | 14.3281
59.25 | 10.0908
59.26 | 11.2104
59.27 | 8.1755
59.28 | 16.2255
59.29 | 16.142
59.3 | 8.1473
59.31 | 14.1512
59.32 | 18.5644
59.33 | 12.3045
59.34 | 12.1553
59.35 | 13.34
59.36 | 10.0985
59.37 | 12.1196
59.38 | 16.4635
59.39 | 16.4624
59.4 | 15.3468
59.41 | 7.2755
59.42 | 13.3313
59.43 | 15.1998
59.44 | 8.0419
59.45 | 12.2148
59.46 | 9.1923
59.47 | 17.3922
59.48 | 15.1801
59.49 | 11.1651
59.5 | 16.2549
59.51 | 16.416
59.52 | 16.1151
59.53 | 18.4215
59.54 | 11.1029
59.55 | 11.2414
59.56 | 9.2401
59.57 | 18.2667
59.58 | 12.2308
59.59 | 12.1394
59.6 | 10.0942
59.61 | 12.4768
59.62 | 9.0583
59.63 | 13.2552
59.64 | 14.1661
59.65 | 11.238
59.66 | 13.2321
59.67 | 12.2367
59.68 | 14.2683
59.69 | 13.249
59.7 | 12.2767
59.71 | 8.1609
59.72 | 14.188
59.73 | 6.1779
59.74 | 11.1694
59.75 | 16.3223
59.76 | 16.1494
59.77 | 13.28
59.78 | 15.2928
59.79 | 12.0641
59.8 | 11.1923
59.81 | 12.1251
59.82 | 10.2315
59.83 | 9.1608
59.84 | 10.1996
59.85 | 17.3683
59.86 | 16.403
59.87 | 13.1151
59.88 | 9.3456
59.89 | 10.1147
59.9 | 10.1248
59.91 | 13.0851
59.92 | 15.2437
59.93 | 14.2846
59.94 | 13.1652
59.95 | 13.0812
59.96 | 18.2675
59.97 | 8.2393
59.98 | 8.0165
59.99 | 10.2139
60 | 22.4258
60.01 | 11.133
60.02 | 9.0927
60.03 | 5.0037
60.04 | 7.139
60.05 | 11.2832
60.06 | 16.2041
60.07 | 8.175
60.08 | 14.3694
60.09 | 15.2649
60.1 | 12.1758
60.11 | 13.2503
60.12 | 15.2453
60.13 | 11.1247
60.14 | 14.2552
60.15 | 14.3689
60.16 | 15.1078
60.17 | 9.1807
60.18 | 18.4565
60.19 | 14.1347
60.2 | 14.231
60.21 | 10.2274
60.22 | 9.1752
60.23 | 10.2616
60.24 | 10.1557
60.25 | 12.1746
60.26 | 12.3517
60.27 | 11.349
60.28 | 7.1429
60.29 | 10.0837
60.3 | 8.1974
60.31 | 13.3317
60.32 | 17.1614
60.33 | 17.3604
60.34 | 11.2717
60.35 | 14.244
60.36 | 17.3586
60.37 | 17.2584
60.38 | 13.2324
60.39 | 8.0316
60.4 | 13.3104
60.41 | 7.0487
60.42 | 9.1807
60.43 | 5.0186
60.44 | 6.1146
60.45 | 16.4139
60.46 | 11.1659
60.47 | 6.2361
60.48 | 13.2402
60.49 | 17.4161
60.5 | 11.2348
60.51 | 15.1405
60.52 | 17.1816
60.53 | 12.1195
60.54 | 10.3414
60.55 | 16.2688
60.56 | 15.2192
60.57 | 11.2134
60.58 | 14.1829
60.59 | 6.1632
60.6 | 9.0765
60.61 | 10.1628
60.62 | 8.0839
60.63 | 6.0291
60.64 | 16.3303
60.65 | 6.9874
60.66 | 9.1136
60.67 | 12.1517
60.68 | 14.2113
60.69 | 13.156
60.7 | 12.216
60.71 | 12.1661
60.72 | 8.1275
60.73 | 8.1428
60.74 | 13.2973
60.75 | 13.2742
60.76 | 9.1766
60.77 | 18.3126
60.78 | 13.2336
60.79 | 12.228
60.8 | 12.139
60.81 | 12.2198
60.82 | 14.1583
60.83 | 11.1514
60.84 | 14.2384
60.85 | 10.2062
60.86 | 16.0984
60.87 | 14.165
60.88 | 14.1532
60.89 | 11.2068
60.9 | 13.1062
60.91 | 10.1591
60.92 | 6.3021
60.93 | 14.1787
60.94 | 8.067
60.95 | 10.2168
60.96 | 13.2729
60.97 | 15.2608
60.98 | 16.2304
60.99 | 8.107
61 | 9.2509
61.01 | 10.1431
61.02 | 12.1482
61.03 | 16.3062
61.04 | 9.051
61.05 | 13.2723
61.06 | 12.1754
61.07 | 17.2324
61.08 | 8.1472
61.09 | 8.291
61.1 | 8.0854
61.11 | 11.988
61.12 | 11.2483
61.13 | 9.046
61.14 | 8.2506
61.15 | 10.2486
61.16 | 13.3629
61.17 | 10.1911
61.18 | 9.187
61.19 | 7.1532
61.2 | 12.121
61.21 | 6.1568
61.22 | 13.449
61.23 | 9.1381
61.24 | 17.4153
61.25 | 7.1639
61.26 | 8.0584
61.27 | 10.0936
61.28 | 2.9887
61.29 | 11.1902
61.3 | 7.0714
61.31 | 9.332
61.32 | 13.19
61.33 | 5.0733
61.34 | 12.25
61.35 | 8.1545
61.36 | 6.1307
61.37 | 11.0331
61.38 | 12.2536
61.39 | 8.2623
61.4 | 13.1848
61.41 | 12.2481
61.42 | 10.1548
61.43 | 8.1348
61.44 | 18.4706
61.45 | 15.3773
61.46 | 13.3063
61.47 | 8.1172
61.48 | 18.1944
61.49 | 14.149
61.5 | 10.1801
61.51 | 13.1242
61.52 | 15.1823
61.53 | 10.2784
61.54 | 12.2384
61.55 | 12.306
61.56 | 10.1226
61.57 | 12.2401
61.58 | 14.2663
61.59 | 12.1183
61.6 | 14.3692
61.61 | 17.1326
61.62 | 11.1924
61.63 | 13.2752
61.64 | 8.0698
61.65 | 14.3022
61.66 | 12.1806
61.67 | 15.326
61.68 | 14.2511
61.69 | 9.1226
61.7 | 17.573
61.71 | 14.2358
61.72 | 16.3372
61.73 | 10.3057
61.74 | 11.2249
61.75 | 11.0587
61.76 | 9.0755
61.77 | 13.2737
61.78 | 14.1466
61.79 | 6.1435
61.8 | 12.1857
61.81 | 10.2863
61.82 | 6.0513
61.83 | 5.2138
61.84 | 10.2059
61.85 | 18.5855
61.86 | 13.4178
61.87 | 8.0143
61.88 | 9.1366
61.89 | 18.4192
61.9 | 6.0034
61.91 | 7.1964
61.92 | 9.1809
61.93 | 13.2821
61.94 | 12.1966
61.95 | 4.9843
61.96 | 11.1683
61.97 | 14.1615
61.98 | 11.2251
61.99 | 15.166
62 | 15.2258
62.01 | 6.1842
62.02 | 15.3509
62.03 | 10.1981
62.04 | 10.1242
62.05 | 15.3764
62.06 | 16.3469
62.07 | 12.2109
62.08 | 4.0145
62.09 | 16.302
62.1 | 14.332
62.11 | 11.3321
62.12 | 10.2037
62.13 | 21.466
62.14 | 7.0916
62.15 | 9.1436
62.16 | 11.2441
62.17 | 7.0563
62.18 | 7.0341
62.19 | 10.2968
62.2 | 14.2188
62.21 | 10.0933
62.22 | 11.2275
62.23 | 10.1614
62.24 | 11.4589
62.25 | 10.0753
62.26 | 9.1702
62.27 | 13.2215
62.28 | 14.1332
62.29 | 19.3354
62.3 | 12.1713
62.31 | 11.2568
62.32 | 13.2829
62.33 | 14.1637
62.34 | 18.3758
62.35 | 6.1219
62.36 | 5.058
62.37 | 17.1946
62.38 | 9.2109
62.39 | 13.166
62.4 | 9.1912
62.41 | 17.2464
62.42 | 7.121
62.43 | 7.1396
62.44 | 14.1816
62.45 | 6.0738
62.46 | 11.2816
62.47 | 9.2297
62.48 | 10.1532
62.49 | 8.2553
62.5 | 8.1231
62.51 | 6.1257
62.52 | 8.0511
62.53 | 10.2244
62.54 | 13.3816
62.55 | 9.0755
62.56 | 9.2279
62.57 | 15.2803
62.58 | 9.1628
62.59 | 15.055
62.6 | 11.3323
62.61 | 8.2301
62.62 | 9.0554
62.63 | 7.1398
62.64 | 10.1544
62.65 | 18.5759
62.66 | 6.114
62.67 | 17.3085
62.68 | 10.1601
62.69 | 9.1242
62.7 | 10.0098
62.71 | 13.2309
62.72 | 13.1719
62.73 | 16.2534
62.74 | 11.2084
62.75 | 12.3006
62.76 | 16.0918
62.77 | 9.2152
62.78 | 10.0896
62.79 | 10.126
62.8 | 14.3534
62.81 | 5.1086
62.82 | 4.0295
62.83 | 13.2085
62.84 | 21.5057
62.85 | 8.1621
62.86 | 11.4105
62.87 | 11.3587
62.88 | 7.0709
62.89 | 13.4051
62.9 | 10.2288
62.91 | 8.1478
62.92 | 8.1447
62.93 | 6.091
62.94 | 10.0886
62.95 | 9.1227
62.96 | 13.3851
62.97 | 14.3221
62.98 | 10.1677
62.99 | 12.2995
63 | 10.0894
63.01 | 10.2765
63.02 | 13.2007
63.03 | 11.1557
63.04 | 9.2021
63.05 | 14.3618
63.06 | 7.2126
63.07 | 15.1844
63.08 | 11.2312
63.09 | 12.3194
63.1 | 15.3121
63.11 | 9.252
63.12 | 14.287
63.13 | 7.2606
63.14 | 14.3769
63.15 | 7.1298
63.16 | 12.1427
63.17 | 10.2159
63.18 | 14.3324
63.19 | 8.1812
63.2 | 13.2086
63.21 | 5.1647
63.22 | 10.1632
63.23 | 9.1703
63.24 | 8.1444
63.25 | 6.0972
63.26 | 9.1483
63.27 | 11.1971
63.28 | 8.1236
63.29 | 11.2644
63.3 | 12.2198
63.31 | 11.142
63.32 | 17.2262
63.33 | 13.0929
63.34 | 7.1316
63.35 | 13.1923
63.36 | 15.3463
63.37 | 9.0922
63.38 | 10.1989
63.39 | 11.3365
63.4 | 9.2265
63.41 | 10.2742
63.42 | 7.1434
63.43 | 13.2056
63.44 | 10.2606
63.45 | 11.3317
63.46 | 7.0921
63.47 | 8.0728
63.48 | 11.1906
63.49 | 6.0435
63.5 | 10.2695
63.51 | 14.3206
63.52 | 7.1729
63.53 | 9.2441
63.54 | 14.3159
63.55 | 14.0144
63.56 | 8.188
63.57 | 12.2452
63.58 | 13.2629
63.59 | 15.3709
63.6 | 12.1748
63.61 | 19.2988
63.62 | 23.3332
63.63 | 18.2542
63.64 | 14.1706
63.65 | 9.1198
63.66 | 7.0885
63.67 | 13.2612
63.68 | 19.2152
63.69 | 11.1487
63.7 | 10.1837
63.71 | 6.117
63.72 | 8.093
63.73 | 15.2828
63.74 | 14.3889
63.75 | 9.2051
63.76 | 14.206
63.77 | 12.2087
63.78 | 14.3073
63.79 | 10.2567
63.8 | 11.1267
63.81 | 13.1874
63.82 | 7.1556
63.83 | 7.1319
63.84 | 9.164
63.85 | 5.0974
63.86 | 8.2223
63.87 | 9.1589
63.88 | 6.1447
63.89 | 14.1666
63.9 | 11.3416
63.91 | 12.1695
63.92 | 8.1967
63.93 | 11.2521
63.94 | 6.2173
63.95 | 7.1146
63.96 | 19.4497
63.97 | 8.323
63.98 | 10.172
63.99 | 12.248
64 | 15.3073
64.01 | 14.3465
64.02 | 9.1203
64.03 | 8.2508
64.04 | 8.2263
64.05 | 10.0399
64.06 | 11.4393
64.07 | 7.0486
64.08 | 11.0492
64.09 | 11.3789
64.1 | 10.3484
64.11 | 16.253
64.12 | 10.2237
64.13 | 8.1089
64.14 | 11.1871
64.15 | 13.3918
64.16 | 7.1032
64.17 | 13.0878
64.18 | 14.378
64.19 | 11.2004
64.2 | 17.3501
64.21 | 18.2121
64.22 | 17.4681
64.23 | 10.1754
64.24 | 13.2809
64.25 | 10.2358
64.26 | 8.2441
64.27 | 8.1578
64.28 | 15.2567
64.29 | 11.2472
64.3 | 16.2608
64.31 | 8.0828
64.32 | 10.1903
64.33 | 8.2009
64.34 | 5.142
64.35 | 10.2296
64.36 | 7.0677
64.37 | 9.2228
64.38 | 16.0404
64.39 | 7.0653
64.4 | 7.1109
64.41 | 9.0782
64.42 | 14.2982
64.43 | 7.0724
64.44 | 11.3007
64.45 | 9.1998
64.46 | 7.1865
64.47 | 7.1856
64.48 | 8.132
64.49 | 11.0863
64.5 | 15.2872
64.51 | 9.0973
64.52 | 13.285
64.53 | 8.2729
64.54 | 14.1783
64.55 | 16.3604
64.56 | 17.4169
64.57 | 14.3168
64.58 | 7.0521
64.59 | 12.1938
64.6 | 13.2811
64.61 | 5.0887
64.62 | 12.1775
64.63 | 6.1207
64.64 | 14.2002
64.65 | 9.9743
64.66 | 14.1775
64.67 | 7.1599
64.68 | 11.2367
64.69 | 12.1368
64.7 | 8.1354
64.71 | 18.3985
64.72 | 15.2868
64.73 | 14.3332
64.74 | 8.2079
64.75 | 6.1049
64.76 | 6.0944
64.77 | 11.1274
64.78 | 14.154
64.79 | 9.1648
64.8 | 8.0506
64.81 | 14.3791
64.82 | 9.1181
64.83 | 11.1474
64.84 | 8.2011
64.85 | 8.1621
64.86 | 14.1452
64.87 | 10.2689
64.88 | 7.1834
64.89 | 6.1483
64.9 | 10.215
64.91 | 8.1644
64.92 | 13.1294
64.93 | 7.1437
64.94 | 17.1959
64.95 | 6.9992
64.96 | 2.017
64.97 | 11.0504
64.98 | 11.2122
64.99 | 16.1815
65 | 16.07
65.01 | 12.1699
65.02 | 9.1407
65.03 | 4.0697
65.04 | 9.1713
65.05 | 17.3614
65.06 | 12.0366
65.07 | 7.1575
65.08 | 13.36
65.09 | 8.281
65.1 | 17.3045
65.11 | 6.0648
65.12 | 9.2033
65.13 | 21.2897
65.14 | 10.1906
65.15 | 7.1646
65.16 | 6.0621
65.17 | 14.3928
65.18 | 8.0791
65.19 | 13.2503
65.2 | 15.2865
65.21 | 8.1128
65.22 | 12.2616
65.23 | 8.1222
65.24 | 9.1505
65.25 | 10.4411
65.26 | 12.3113
65.27 | 12.2159
65.28 | 9.0411
65.29 | 12.1766
65.3 | 14.1348
65.31 | 7.1059
65.32 | 6.0053
65.33 | 11.0538
65.34 | 15.2629
65.35 | 5.0565
65.36 | 11.1708
65.37 | 14.2134
65.38 | 10.279
65.39 | 11.2079
65.4 | 11.2917
65.41 | 10.1526
65.42 | 4.0582
65.43 | 13.0734
65.44 | 6.122
65.45 | 9.1866
65.46 | 11.092
65.47 | 13.2447
65.48 | 14.2594
65.49 | 13.0978
65.5 | 9.046
65.51 | 8.1883
65.52 | 11.133
65.53 | 9.3566
65.54 | 14.1207
65.55 | 11.26
65.56 | 14.2635
65.57 | 13.1733
65.58 | 8.171
65.59 | 8.2751
65.6 | 7.1113
65.61 | 12.3442
65.62 | 9.2688
65.63 | 7.0346
65.64 | 15.2386
65.65 | 8.1261
65.66 | 8.1557
65.67 | 10.2726
65.68 | 8.0726
65.69 | 11.2044
65.7 | 13.2618
65.71 | 8.0785
65.72 | 7.226
65.73 | 13.1059
65.74 | 14.1775
65.75 | 9.1515
65.76 | 10.2172
65.77 | 7.0815
65.78 | 10.1081
65.79 | 5.063
65.8 | 10.2505
65.81 | 5.072
65.82 | 7.1703
65.83 | 7.0303
65.84 | 10.2449
65.85 | 12.3551
65.86 | 14.419
65.87 | 11.3698
65.88 | 8.0139
65.89 | 8.127
65.9 | 9.1994
65.91 | 8.1843
65.92 | 11.2464
65.93 | 11.2668
65.94 | 6.1057
65.95 | 10.0806
65.96 | 10.1013
65.97 | 12.1846
65.98 | 11.3543
65.99 | 13.1751
66 | 11.2965
66.01 | 11.1599
66.02 | 8.1527
66.03 | 8.1283
66.04 | 16.1624
66.05 | 9.1687
66.06 | 14.3383
66.07 | 9.1588
66.08 | 15.3439
66.09 | 13.0526
66.1 | 11.0961
66.11 | 11.2035
66.12 | 10.1595
66.13 | 11.2083
66.14 | 8.9764
66.15 | 10.2412
66.16 | 4.1138
66.17 | 7.1213
66.18 | 9.1524
66.19 | 14.1968
66.2 | 15.3357
66.21 | 10.1634
66.22 | 11.2001
66.23 | 7.2193
66.24 | 10.1863
66.25 | 10.1481
66.26 | 10.183
66.27 | 5.2196
66.28 | 10.267
66.29 | 6.1147
66.3 | 9.1988
66.31 | 15.2288
66.32 | 4.1639
66.33 | 6.1493
66.34 | 15.3202
66.35 | 16.2341
66.36 | 13.2867
66.37 | 9.3077
66.38 | 15.1746
66.39 | 11.2683
66.4 | 9.149
66.41 | 13.2365
66.42 | 4.1127
66.43 | 15.3264
66.44 | 5.042
66.45 | 11.1443
66.46 | 16.2243
66.47 | 9.2115
66.48 | 15.2241
66.49 | 15.1751
66.5 | 4.0605
66.51 | 13.42
66.52 | 15.3613
66.53 | 14.3908
66.54 | 14.3282
66.55 | 11.2304
66.56 | 16.1473
66.57 | 7.1611
66.58 | 8.3199
66.59 | 7.1842
66.6 | 10.1873
66.61 | 16.2195
66.62 | 12.1768
66.63 | 14.2358
66.64 | 7.1468
66.65 | 11.2256
66.66 | 16.3324
66.67 | 10.152
66.68 | 8.0377
66.69 | 11.0793
66.7 | 6.0343
66.71 | 13.2863
66.72 | 9.1124
66.73 | 10.114
66.74 | 11.2105
66.75 | 8.1109
66.76 | 4.0392
66.77 | 6.0629
66.78 | 7.1071
66.79 | 11.106
66.8 | 10.2508
66.81 | 9.2439
66.82 | 9.1221
66.83 | 7.1215
66.84 | 10.1486
66.85 | 6.1516
66.86 | 10.1996
66.87 | 14.4634
66.88 | 15.3981
66.89 | 11.1915
66.9 | 13.2212
66.91 | 14.241
66.92 | 7.0988
66.93 | 4.0902
66.94 | 8.0508
66.95 | 7.0677
66.96 | 5.1822
66.97 | 10.1602
66.98 | 6.1014
66.99 | 13.3356
67 | 10.2475
67.01 | 12.1502
67.02 | 12.2888
67.03 | 5.1686
67.04 | 18.5359
67.05 | 6.1498
67.06 | 13.2297
67.07 | 10.1788
67.08 | 13.2866
67.09 | 11.2037
67.1 | 9.2425
67.11 | 10.2472
67.12 | 9.1641
67.13 | 6.1084
67.14 | 3.9855
67.15 | 13.0473
67.16 | 12.1918
67.17 | 10.1247
67.18 | 14.2873
67.19 | 11.3843
67.2 | 12.2139
67.21 | 7.1085
67.22 | 8.2485
67.23 | 8.9967
67.24 | 9.1654
67.25 | 15.4649
67.26 | 10.1781
67.27 | 11.2723
67.28 | 12.133
67.29 | 6.0884
67.3 | 8.0714
67.31 | 11.3133
67.32 | 11.2255
67.33 | 8.1929
67.34 | 13.3163
67.35 | 11.2495
67.36 | 11.201
67.37 | 12.3315
67.38 | 7.2154
67.39 | 11.2692
67.4 | 14.177
67.41 | 14.4751
67.42 | 12.1289
67.43 | 17.4219
67.44 | 8.2026
67.45 | 8.1636
67.46 | 13.4143
67.47 | 12.3497
67.48 | 10.1346
67.49 | 13.1334
67.5 | 4.1206
67.51 | 10.1525
67.52 | 10.0957
67.53 | 16.2209
67.54 | 12.1075
67.55 | 13.1837
67.56 | 10.1569
67.57 | 6.0824
67.58 | 14.2229
67.59 | 8.2344
67.6 | 11.2488
67.61 | 13.3707
67.62 | 11.189
67.63 | 1.0065
67.64 | 13.168
67.65 | 11.2779
67.66 | 14.3255
67.67 | 12.193
67.68 | 8.1418
67.69 | 11.0741
67.7 | 11.2737
67.71 | 7.2093
67.72 | 12.1264
67.73 | 8.0341
67.74 | 7.0352
67.75 | 14.1782
67.76 | 9.1153
67.77 | 9.0124
67.78 | 14.2693
67.79 | 6.0841
67.8 | 8.122
67.81 | 5.1293
67.82 | 10.1737
67.83 | 13.0735
67.84 | 13.1869
67.85 | 14.0862
67.86 | 8.1772
67.87 | 8.1881
67.88 | 9.1039
67.89 | 5.0934
67.9 | 4.0402
67.91 | 9.1456
67.92 | 14.2586
67.93 | 8.0604
67.94 | 6.0172
67.95 | 7.098
67.96 | 15.3116
67.97 | 8.1416
67.98 | 10.0744
67.99 | 7.0335
68 | 6.1659
68.01 | 16.1292
68.02 | 12.3237
68.03 | 13.1363
68.04 | 14.3635
68.05 | 12.2693
68.06 | 13.069
68.07 | 11.0507
68.08 | 12.0719
68.09 | 8.0934
68.1 | 13.2523
68.11 | 15.0991
68.12 | 13.2807
68.13 | 9.2395
68.14 | 8.3488
68.15 | 11.0961
68.16 | 11.1649
68.17 | 12.1504
68.18 | 13.2707
68.19 | 10.2684
68.2 | 9.231
68.21 | 12.2698
68.22 | 8.0366
68.23 | 8.1829
68.24 | 7.1223
68.25 | 13.2257
68.26 | 11.2478
68.27 | 10.2161
68.28 | 9.2634
68.29 | 10.1949
68.3 | 13.2451
68.31 | 12.2356
68.32 | 10.2731
68.33 | 7.1208
68.34 | 4.0687
68.35 | 9.3024
68.36 | 9.0833
68.37 | 7.2363
68.38 | 4.0497
68.39 | 5.1828
68.4 | 13.2033
68.41 | 5.0542
68.42 | 8.032
68.43 | 14.2924
68.44 | 12.327
68.45 | 4.1059
68.46 | 14.2638
68.47 | 3.9718
68.48 | 14.1914
68.49 | 9.2365
68.5 | 4.0801
68.51 | 11.9989
68.52 | 11.1891
68.53 | 2.9698
68.54 | 11.2881
68.55 | 17.31
68.56 | 12.23
68.57 | 9.0789
68.58 | 17.2183
68.59 | 9.9753
68.6 | 10.0705
68.61 | 5.0529
68.62 | 6.2498
68.63 | 7.1394
68.64 | 9.0821
68.65 | 13.2678
68.66 | 8.2266
68.67 | 8.0157
68.68 | 16.3631
68.69 | 15.2297
68.7 | 13.1489
68.71 | 15.245
68.72 | 5.1185
68.73 | 11.1247
68.74 | 12.0504
68.75 | 17.3559
68.76 | 9.1774
68.77 | 6.045
68.78 | 11.2439
68.79 | 10.1596
68.8 | 8.1645
68.81 | 9.2666
68.82 | 21.4803
68.83 | 9.2708
68.84 | 11.2514
68.85 | 12.1731
68.86 | 6.0518
68.87 | 11.0285
68.88 | 10.2431
68.89 | 14.3351
68.9 | 11.1408
68.91 | 8.1391
68.92 | 5.111
68.93 | 12.2157
68.94 | 11.2714
68.95 | 9.1845
68.96 | 2.0007
68.97 | 9.2038
68.98 | 7.0774
68.99 | 11.243
69 | 15.2464
69.01 | 11.1434
69.02 | 13.1935
69.03 | 12.25
69.04 | 9.1756
69.05 | 11.2585
69.06 | 13.3678
69.07 | 12.2454
69.08 | 7.1572
69.09 | 12.2112
69.1 | 8.0938
69.11 | 9.2735
69.12 | 13.1845
69.13 | 12.2172
69.14 | 8.0533
69.15 | 10.1877
69.16 | 14.384
69.17 | 10.2709
69.18 | 13.1501
69.19 | 18.2677
69.2 | 11.1046
69.21 | 9.2181
69.22 | 6.103
69.23 | 11.0663
69.24 | 5.1034
69.25 | 8.1339
69.26 | 9.2847
69.27 | 8.0396
69.28 | 8.3061
69.29 | 10.2451
69.3 | 8.2949
69.31 | 7.1565
69.32 | 11.2316
69.33 | 12.1329
69.34 | 4.1205
69.35 | 6.0968
69.36 | 11.1382
69.37 | 10.2983
69.38 | 8.1364
69.39 | 13.302
69.4 | 13.1663
69.41 | 11.3542
69.42 | 1.9833
69.43 | 8.1639
69.44 | 9.1918
69.45 | 12.2256
69.46 | 10.1231
69.47 | 14.2375
69.48 | 8.1508
69.49 | 10.327
69.5 | 11.1996
69.51 | 9.1542
69.52 | 9.1846
69.53 | 14.4206
69.54 | 13.3093
69.55 | 10.1715
69.56 | 13.3202
69.57 | 6.1114
69.58 | 8.2247
69.59 | 4.1598
69.6 | 13.3322
69.61 | 12.2741
69.62 | 7.1833
69.63 | 11.0547
69.64 | 12.284
69.65 | 6.1403
69.66 | 10.3236
69.67 | 9.1699
69.68 | 14.2163
69.69 | 5.1057
69.7 | 12.0709
69.71 | 10.1443
69.72 | 9.1444
69.73 | 7.1434
69.74 | 8.2801
69.75 | 13.2314
69.76 | 4.0911
69.77 | 19.7021
69.78 | 8.151
69.79 | 10.1597
69.8 | 8.1022
69.81 | 10.1235
69.82 | 9.1891
69.83 | 7.1689
69.84 | 10.2725
69.85 | 7.0568
69.86 | 9.3533
69.87 | 6.1534
69.88 | 9.1618
69.89 | 6.0469
69.9 | 10.1406
69.91 | 9.1802
69.92 | 11.2394
69.93 | 11.2229
69.94 | 19.5394
69.95 | 14.1664
69.96 | 11.143
69.97 | 9.1178
69.98 | 14.2943
69.99 | 8.0703
70 | 9.1057
70.01 | 5.1732
70.02 | 18.3902
70.03 | 14.255
70.04 | 9.1095
70.05 | 9.1251
70.06 | 7.1963
70.07 | 14.2133
70.08 | 8.1197
70.09 | 9.1248
70.1 | 12.1198
70.11 | 9.107
70.12 | 13.4771
70.13 | 6.1887
70.14 | 10.0065
70.15 | 9.2859
70.16 | 5.9949
70.17 | 10.1581
70.18 | 13.2317
70.19 | 14.2582
70.2 | 9.1851
70.21 | 10.1669
70.22 | 4.1312
70.23 | 5.0766
70.24 | 10.1205
70.25 | 8.0549
70.26 | 8.1461
70.27 | 9.1747
70.28 | 12.1829
70.29 | 8.1617
70.3 | 14.0947
70.31 | 9.2986
70.32 | 11.2567
70.33 | 6.1364
70.34 | 10.0589
70.35 | 10.087
70.36 | 11.1356
70.37 | 9.0886
70.38 | 11.262
70.39 | 6.062
70.4 | 13.0575
70.41 | 0.9984
70.42 | 11.2428
70.43 | 14.2153
70.44 | 18.2439
70.45 | 11.2009
70.46 | 6.1727
70.47 | 4.0076
70.48 | 4.1575
70.49 | 8.1092
70.5 | 8.0653
70.51 | 10.1779
70.52 | 11.3057
70.53 | 12.2623
70.54 | 7.1143
70.55 | 5.0542
70.56 | 13.2356
70.57 | 7.0599
70.58 | 10.2523
70.59 | 6.0991
70.6 | 5.0441
70.61 | 14.1055
70.62 | 9.1523
70.63 | 9.264
70.64 | 6.056
70.65 | 11.32
70.66 | 11.1658
70.67 | 10.1701
70.68 | 12.2588
70.69 | 12.2832
70.7 | 8.1918
70.71 | 8.25
70.72 | 7.1649
70.73 | 10.293
70.74 | 10.1665
70.75 | 11.2196
70.76 | 10.1468
70.77 | 10.2041
70.78 | 16.307
70.79 | 9.1969
70.8 | 8.1144
70.81 | 8.1794
70.82 | 7.0488
70.83 | 7.0804
70.84 | 11.1583
70.85 | 9.1159
70.86 | 8.0655
70.87 | 13.2377
70.88 | 8.2271
70.89 | 8.0949
70.9 | 9.2802
70.91 | 7.161
70.92 | 6.1017
70.93 | 9.1906
70.94 | 10.2184
70.95 | 3.0446
70.96 | 10.3035
70.97 | 12.1549
70.98 | 13.101
70.99 | 10.3453
71 | 13.174
71.01 | 11.1905
71.02 | 5.2463
71.03 | 5.173
71.04 | 12.1944
71.05 | 10.1714
71.06 | 4.0851
71.07 | 11.1148
71.08 | 8.1738
71.09 | 9.1428
71.1 | 9.1362
71.11 | 7.0543
71.12 | 9.0834
71.13 | 12.1438
71.14 | 9.0536
71.15 | 8.0515
71.16 | 9.2226
71.17 | 12.2726
71.18 | 5.0722
71.19 | 10.0901
71.2 | 4.0889
71.21 | 8.0723
71.22 | 12.2288
71.23 | 12.3582
71.24 | 14.0656
71.25 | 4.0965
71.26 | 7.1586
71.27 | 5.1214
71.28 | 6.0715
71.29 | 2.9857
71.3 | 3.0352
71.31 | 10.1936
71.32 | 16.2653
71.33 | 8.1306
71.34 | 11.237
71.35 | 8.1634
71.36 | 9.091
71.37 | 7.0567
71.38 | 6.179
71.39 | 10.2245
71.4 | 6.1857
71.41 | 6.1192
71.42 | 10.157
71.43 | 16.2909
71.44 | 7.0346
71.45 | 11.2138
71.46 | 4.1775
71.47 | 6.0701
71.48 | 11.042
71.49 | 11.1006
71.5 | 8.137
71.51 | 15.3238
71.52 | 10.1223
71.53 | 8.0656
71.54 | 6.0855
71.55 | 6.1537
71.56 | 2.0981
71.57 | 8.0882
71.58 | 11.1596
71.59 | 10.1175
71.6 | 6.3419
71.61 | 14.2946
71.62 | 7.067
71.63 | 9.2943
71.64 | 8.3063
71.65 | 12.112
71.66 | 12.1557
71.67 | 5.1431
71.68 | 11.1515
71.69 | 7.037
71.7 | 11.2422
71.71 | 7.2133
71.72 | 8.0807
71.73 | 6.219
71.74 | 11.1871
71.75 | 5.21
71.76 | 11.327
71.77 | 6.1376
71.78 | 9.1906
71.79 | 8.1066
71.8 | 9.1186
71.81 | 11.1652
71.82 | 9.1394
71.83 | 3.0812
71.84 | 11.3463
71.85 | 8.2691
71.86 | 6.0617
71.87 | 12.2664
71.88 | 13.1813
71.89 | 12.2301
71.9 | 6.0461
71.91 | 16.127
71.92 | 6.9995
71.93 | 10.1603
71.94 | 8.3226
71.95 | 7.1388
71.96 | 7.1007
71.97 | 9.167
71.98 | 10.0922
71.99 | 9.1842
72 | 11.1565
72.01 | 5.2126
72.02 | 7.1795
72.03 | 8.1483
72.04 | 10.1685
72.05 | 7.1975
72.06 | 6.184
72.07 | 6.145
72.08 | 3.0523
72.09 | 8.2586
72.1 | 7.0485
72.11 | 12.2778
72.12 | 11.2552
72.13 | 9.0082
72.14 | 10.0988
72.15 | 8.1121
72.16 | 10.1746
72.17 | 9.0669
72.18 | 9.2094
72.19 | 8.1498
72.2 | 12.1224
72.21 | 12.2146
72.22 | 9.1809
72.23 | 9.1397
72.24 | 13.2062
72.25 | 9.1319
72.26 | 11.1342
72.27 | 6.111
72.28 | 11.2584
72.29 | 9.1662
72.3 | 13.3082
72.31 | 10.2211
72.32 | 9.1916
72.33 | 9.0664
72.34 | 8.0722
72.35 | 14.2644
72.36 | 4.9982
72.37 | 4.066
72.38 | 6.9943
72.39 | 11.1394
72.4 | 10.2208
72.41 | 9.0218
72.42 | 11.2062
72.43 | 12.2297
72.44 | 5.0784
72.45 | 6.1533
72.46 | 6.1559
72.47 | 5.132
72.48 | 8.2164
72.49 | 8.1335
72.5 | 11.2683
72.51 | 7.1003
72.52 | 10.2211
72.53 | 7.0432
72.54 | 9.3319
72.55 | 6.0251
72.56 | 11.1396
72.57 | 9.2139
72.58 | 12.1851
72.59 | 6.0275
72.6 | 9.2783
72.61 | 9.2081
72.62 | 13.189
72.63 | 6.0962
72.64 | 9.2619
72.65 | 10.0731
72.66 | 7.0843
72.67 | 10.1466
72.68 | 9.0142
72.69 | 8.0935
72.7 | 8.0986
72.71 | 12.1686
72.72 | 14.2163
72.73 | 9.1455
72.74 | 12.2214
72.75 | 8.2338
72.76 | 8.0939
72.77 | 8.2656
72.78 | 8.161
72.79 | 8.1885
72.8 | 12.1882
72.81 | 7.1852
72.82 | 13.0504
72.83 | 9.9729
72.84 | 5.0992
72.85 | 11.2159
72.86 | 6.1393
72.87 | 12.1656
72.88 | 11.2717
72.89 | 10.0703
72.9 | 4.0638
72.91 | 8.1129
72.92 | 12.1827
72.93 | 11.218
72.94 | 7.2295
72.95 | 11.1944
72.96 | 9.3318
72.97 | 12.2947
72.98 | 4.1391
72.99 | 9.1225
73 | 14.1537
73.01 | 10.1992
73.02 | 6.0715
73.03 | 11.1526
73.04 | 6.1087
73.05 | 9.1878
73.06 | 8.1337
73.07 | 11.3208
73.08 | 9.1375
73.09 | 12.1467
73.1 | 6.9972
73.11 | 7.0756
73.12 | 11.2014
73.13 | 6.1289
73.14 | 10.0674
73.15 | 7.0544
73.16 | 13.1695
73.17 | 10.162
73.18 | 4.0704
73.19 | 6.0413
73.2 | 8.081
73.21 | 6.0679
73.22 | 10.202
73.23 | 11.262
73.24 | 9.111
73.25 | 8.1134
73.26 | 12.2072
73.27 | 7.21
73.28 | 12.3755
73.29 | 9.1892
73.3 | 7.036
73.31 | 5.1212
73.32 | 13.1984
73.33 | 14.1826
73.34 | 7.2032
73.35 | 14.2935
73.36 | 9.2353
73.37 | 14.2604
73.38 | 5.2146
73.39 | 7.0182
73.4 | 8.1916
73.41 | 8.232
73.42 | 10.0368
73.43 | 11.0476
73.44 | 12.1933
73.45 | 12.1923
73.46 | 5.0002
73.47 | 6.071
73.48 | 13.3255
73.49 | 8.0483
73.5 | 13.2632
73.51 | 10.0321
73.52 | 5.0292
73.53 | 4.1281
73.54 | 6.1628
73.55 | 7.0759
73.56 | 9.291
73.57 | 6.1092
73.58 | 8.0886
73.59 | 10.2462
73.6 | 11.2324
73.61 | 6.0495
73.62 | 3.0292
73.63 | 10.2179
73.64 | 5.0389
73.65 | 10.0644
73.66 | 13.1869
73.67 | 8.104
73.68 | 13.3287
73.69 | 6.1789
73.7 | 6.0815
73.71 | 10.2163
73.72 | 8.1799
73.73 | 5.0191
73.74 | 8.0845
73.75 | 12.1584
73.76 | 7.2152
73.77 | 7.2095
73.78 | 12.2257
73.79 | 12.1427
73.8 | 10.1816
73.81 | 4.0271
73.82 | 11.2773
73.83 | 11.1911
73.84 | 10.3312
73.85 | 10.1614
73.86 | 11.2605
73.87 | 7.1698
73.88 | 7.1403
73.89 | 4.9968
73.9 | 8.0902
73.91 | 7.1168
73.92 | 13.3247
73.93 | 9.0675
73.94 | 18.1658
73.95 | 8.2184
73.96 | 6.0874
73.97 | 6.0925
73.98 | 9.2318
73.99 | 4.0641
74 | 12.2912
74.01 | 7.2233
74.02 | 4.133
74.03 | 5.0266
74.04 | 11.2094
74.05 | 13.0882
74.06 | 8.1846
74.07 | 10.2465
74.08 | 11.2767
74.09 | 10.0529
74.1 | 12.176
74.11 | 13.3134
74.12 | 8.1379
74.13 | 9.0783
74.14 | 5.0931
74.15 | 7.1318
74.16 | 7.2281
74.17 | 9.2217
74.18 | 9.3277
74.19 | 7.1844
74.2 | 7.0693
74.21 | 10.3012
74.22 | 5.1267
74.23 | 12.1511
74.24 | 7.1697
74.25 | 7.2143
74.26 | 12.1286
74.27 | 18.3593
74.28 | 7.0866
74.29 | 7.1957
74.3 | 10.1043
74.31 | 8.1306
74.32 | 11.1018
74.33 | 12.1546
74.34 | 6.0331
74.35 | 11.1349
74.36 | 13.0883
74.37 | 13.1057
74.38 | 4.055
74.39 | 4.9732
74.4 | 14.3346
74.41 | 7.2104
74.42 | 11.1735
74.43 | 5.9939
74.44 | 11.2156
74.45 | 8.0969
74.46 | 9.2671
74.47 | 10.1156
74.48 | 8.1128
74.49 | 11.2375
74.5 | 11.2093
74.51 | 5.1369
74.52 | 16.3434
74.53 | 9.1906
74.54 | 4.013
74.55 | 15.3428
74.56 | 9.1284
74.57 | 7.1719
74.58 | 3.066
74.59 | 9.1008
74.6 | 12.1531
74.61 | 12.3588
74.62 | 9.1237
74.63 | 9.0631
74.64 | 13.251
74.65 | 8.2124
74.66 | 10.1548
74.67 | 11.0844
74.68 | 12.1517
74.69 | 14.1703
74.7 | 5.078
74.71 | 8.0092
74.72 | 12.0618
74.73 | 11.1857
74.74 | 5.2093
74.75 | 9.0979
74.76 | 9.084
74.77 | 10.196
74.78 | 7.1221
74.79 | 8.447
74.8 | 14.2899
74.81 | 11.2237
74.82 | 8.2673
74.83 | 9.113
74.84 | 7.1342
74.85 | 11.115
74.86 | 12.1666
74.87 | 12.3058
74.88 | 7.0645
74.89 | 7.1687
74.9 | 10.0661
74.91 | 11.2221
74.92 | 10.2756
74.93 | 6.0799
74.94 | 5.1047
74.95 | 15.233
74.96 | 5.1176
74.97 | 10.2001
74.98 | 11.175
74.99 | 11.1232
75 | 8.1799
75.01 | 4.9628
75.02 | 12.0524
75.03 | 9.2659
75.04 | 8.3144
75.05 | 13.2313
75.06 | 5.0937
75.07 | 4.0696
75.08 | 8.9847
75.09 | 4.0514
75.1 | 9.0364
75.11 | 6.1929
75.12 | 7.0537
75.13 | 10.3005
75.14 | 3.0382
75.15 | 6.0015
75.16 | 5.1629
75.17 | 8.1827
75.18 | 7.0631
75.19 | 7.2163
75.2 | 8.1643
75.21 | 9.0582
75.22 | 11.3841
75.23 | 5.1325
75.24 | 10.0787
75.25 | 15.3411
75.26 | 13.2751
75.27 | 14.3276
75.28 | 6.0771
75.29 | 7.0596
75.3 | 6.1696
75.31 | 7.2121
75.32 | 4.0341
75.33 | 4.0489
75.34 | 9.2923
75.35 | 5.0913
75.36 | 7.1521
75.37 | 9.0129
75.38 | 4.0848
75.39 | 5.0467
75.4 | 7.1004
75.41 | 8.301
75.42 | 7.1772
75.43 | 9.0919
75.44 | 12.0485
75.45 | 16.2582
75.46 | 9.2427
75.47 | 15.3149
75.48 | 8.2033
75.49 | 8.2119
75.5 | 9.1875
75.51 | 12.0793
75.52 | 6.0816
75.53 | 7.0744
75.54 | 9.1394
75.55 | 7.9888
75.56 | 6.0843
75.57 | 9.1892
75.58 | 4.0279
75.59 | 12.2408
75.6 | 8.1763
75.61 | 7.1509
75.62 | 6.0881
75.63 | 10.1418
75.64 | 5.0411
75.65 | 9.129
75.66 | 10.2229
75.67 | 12.3532
75.68 | 9.0707
75.69 | 10.2282
75.7 | 9.2452
75.71 | 8.2563
75.72 | 18.3324
75.73 | 9.2563
75.74 | 3.9574
75.75 | 8.3819
75.76 | 8.2699
75.77 | 9.1577
75.78 | 12.242
75.79 | 13.2245
75.8 | 5.2086
75.81 | 15.179
75.82 | 9.9812
75.83 | 9.1193
75.84 | 6.0845
75.85 | 11.266
75.86 | 9.3471
75.87 | 9.2687
75.88 | 9.1361
75.89 | 7.9816
75.9 | 10.2127
75.91 | 8.1952
75.92 | 5.1663
75.93 | 10.1522
75.94 | 8.1383
75.95 | 15.4439
75.96 | 10.2924
75.97 | 6.1369
75.98 | 10.1805
75.99 | 12.0259
76 | 3.0658
76.01 | 8.1916
76.02 | 9.2
76.03 | 9.2249
76.04 | 3.0499
76.05 | 7.0971
76.06 | 9.1626
76.07 | 11.2229
76.08 | 8.198
76.09 | 9.0659
76.1 | 5.0542
76.11 | 9.0723
76.12 | 9.0523
76.13 | 9.1779
76.14 | 7.1322
76.15 | 13.1642
76.16 | 11.1575
76.17 | 9.1185
76.18 | 9.1712
76.19 | 6.0624
76.2 | 1.0303
76.21 | 6.1047
76.22 | 12.308
76.23 | 8.1336
76.24 | 12.2509
76.25 | 11.1568
76.26 | 8.03
76.27 | 12.1371
76.28 | 9.2725
76.29 | 9.1794
76.3 | 12.0928
76.31 | 11.3411
76.32 | 12.1466
76.33 | 8.0787
76.34 | 9.0599
76.35 | 9.4016
76.36 | 10.0415
76.37 | 8.0643
76.38 | 7.1801
76.39 | 5.0783
76.4 | 9.2399
76.41 | 7.1533
76.42 | 9.0985
76.43 | 3.0168
76.44 | 4.0498
76.45 | 6.122
76.46 | 8.0595
76.47 | 12.2281
76.48 | 12.2654
76.49 | 5.0727
76.5 | 10.2629
76.51 | 9.16
76.52 | 11.3364
76.53 | 11.1021
76.54 | 9.2065
76.55 | 7.1504
76.56 | 11.0541
76.57 | 9.0637
76.58 | 13.2276
76.59 | 9.1506
76.6 | 8.3009
76.61 | 13.2921
76.62 | 8.2752
76.63 | 7.0252
76.64 | 3.03
76.65 | 9.2581
76.66 | 11.21
76.67 | 5.1837
76.68 | 6.1013
76.69 | 6.1636
76.7 | 7.0401
76.71 | 10.2066
76.72 | 11.096
76.73 | 10.0342
76.74 | 12.206
76.75 | 11.2842
76.76 | 10.1677
76.77 | 11.2986
76.78 | 7.1208
76.79 | 8.0826
76.8 | 9.2206
76.81 | 10.237
76.82 | 9.0595
76.83 | 3.0501
76.84 | 7.0278
76.85 | 4.0718
76.86 | 3.0867
76.87 | 8.0584
76.88 | 10.1149
76.89 | 11.2423
76.9 | 8.1589
76.91 | 5.0042
76.92 | 5.1613
76.93 | 5.2346
76.94 | 11.2104
76.95 | 12.2206
76.96 | 11.1429
76.97 | 9.3038
76.98 | 13.2887
76.99 | 11.1518
77 | 9.1363
77.01 | 8.0811
77.02 | 10.2526
77.03 | 7.0873
77.04 | 14.1319
77.05 | 6.034
77.06 | 8.2155
77.07 | 11.2028
77.08 | 3.0369
77.09 | 7.1856
77.1 | 9.0589
77.11 | 11.2516
77.12 | 11.2747
77.13 | 12.2307
77.14 | 8.1982
77.15 | 16.3981
77.16 | 16.311
77.17 | 9.2861
77.18 | 8.2032
77.19 | 6.1177
77.2 | 6.0863
77.21 | 10.1829
77.22 | 7.1373
77.23 | 10.0978
77.24 | 10.1141
77.25 | 9.2641
77.26 | 7.0379
77.27 | 4.0695
77.28 | 12.2719
77.29 | 5.0618
77.3 | 8.0827
77.31 | 4.1117
77.32 | 8.237
77.33 | 8.1819
77.34 | 9.1122
77.35 | 4.073
77.36 | 12.2827
77.37 | 9.1799
77.38 | 14.2304
77.39 | 7.088
77.4 | 8.0866
77.41 | 6.0992
77.42 | 8.1104
77.43 | 6.0216
77.44 | 11.2024
77.45 | 9.1384
77.46 | 14.2463
77.47 | 7.1523
77.48 | 3.9359
77.49 | 7.0812
77.5 | 5.0376
77.51 | 7.2124
77.52 | 5.0853
77.53 | 5.0181
77.54 | 4.073
77.55 | 10.1387
77.56 | 9.1807
77.57 | 9.1487
77.58 | 9.0717
77.59 | 9.1118
77.6 | 6.0777
77.61 | 9.1115
77.62 | 12.3212
77.63 | 11.3569
77.64 | 9.157
77.65 | 6.1169
77.66 | 2.0638
77.67 | 9.3376
77.68 | 6.0976
77.69 | 10.2125
77.7 | 8.1568
77.71 | 9.1667
77.72 | 2.1048
77.73 | 14.3821
77.74 | 10.1683
77.75 | 9.3274
77.76 | 9.1908
77.77 | 11.2974
77.78 | 11.2661
77.79 | 6.0711
77.8 | 7.2128
77.81 | 7.1655
77.82 | 8.1833
77.83 | 5.1199
77.84 | 10.289
77.85 | 7.0618
77.86 | 10.3839
77.87 | 10.1537
77.88 | 10.0367
77.89 | 4.0477
77.9 | 11.1668
77.91 | 15.2292
77.92 | 6.996
77.93 | 10.1558
77.94 | 7.0042
77.95 | 12.1376
77.96 | 19.2609
77.97 | 5.1036
77.98 | 8.0537
77.99 | 8.2379
78 | 7.089
78.01 | 11.234
78.02 | 12.2643
78.03 | 6.1073
78.04 | 9.0387
78.05 | 7.158
78.06 | 11.234
78.07 | 9.1249
78.08 | 14.2561
78.09 | 13.3773
78.1 | 8.0769
78.11 | 11.2692
78.12 | 13.219
78.13 | 8.2031
78.14 | 8.176
78.15 | 11.1911
78.16 | 16.2942
78.17 | 7.0706
78.18 | 12.2132
78.19 | 10.0211
78.2 | 12.2593
78.21 | 4.1747
78.22 | 15.2602
78.23 | 10.215
78.24 | 8.1668
78.25 | 7.0717
78.26 | 10.0135
78.27 | 6.0433
78.28 | 11.262
78.29 | 14.3158
78.3 | 14.2187
78.31 | 7.1037
78.32 | 12.1896
78.33 | 10.285
78.34 | 8.1796
78.35 | 12.3344
78.36 | 10.0989
78.37 | 11.0132
78.38 | 9.2395
78.39 | 6.0603
78.4 | 13.2217
78.41 | 10.0686
78.42 | 17.2951
78.43 | 12.1416
78.44 | 8.1973
78.45 | 11.1065
78.46 | 5.0318
78.47 | 5.0286
78.48 | 13.3317
78.49 | 9.1453
78.5 | 11.2889
78.51 | 8.1746
78.52 | 10.2028
78.53 | 10.0257
78.54 | 8.2098
78.55 | 9.1402
78.56 | 9.1042
78.57 | 10.1602
78.58 | 7.229
78.59 | 8.2032
78.6 | 4.0609
78.61 | 9.1843
78.62 | 9.0843
78.63 | 9.185
78.64 | 6.0395
78.65 | 5.0501
78.66 | 11.1712
78.67 | 11.1539
78.68 | 9.1273
78.69 | 9.1274
78.7 | 6.1365
78.71 | 7.1761
78.72 | 12.2291
78.73 | 9.2309
78.74 | 10.2602
78.75 | 5.1334
78.76 | 12.1972
78.77 | 15.4622
78.78 | 11.1203
78.79 | 7.1263
78.8 | 7.2656
78.81 | 9.1599
78.82 | 4.0287
78.83 | 10.0878
78.84 | 5.0217
78.85 | 5.063
78.86 | 4.9961
78.87 | 13.3337
78.88 | 7.0661
78.89 | 11.1848
78.9 | 10.2003
78.91 | 7.1862
78.92 | 11.0736
78.93 | 4.0372
78.94 | 8.0399
78.95 | 5.1435
78.96 | 8.1698
78.97 | 7.175
78.98 | 17.2808
78.99 | 9.1054
79 | 11.1609
79.01 | 6.2719
79.02 | 5.0959
79.03 | 8.1639
79.04 | 9.2053
79.05 | 9.1935
79.06 | 6.1441
79.07 | 4.0928
79.08 | 14.0904
79.09 | 9.1666
79.1 | 8.9689
79.11 | 7.0788
79.12 | 16.2643
79.13 | 8.1536
79.14 | 11.1733
79.15 | 6.2553
79.16 | 8.1389
79.17 | 14.3093
79.18 | 7.3505
79.19 | 8.0666
79.2 | 12.2067
79.21 | 4.9737
79.22 | 13.2256
79.23 | 9.1919
79.24 | 11.3029
79.25 | 6.1005
79.26 | 8.0567
79.27 | 7.1061
79.28 | 9.1647
79.29 | 7.0944
79.3 | 6.1019
79.31 | 9.2084
79.32 | 6.0815
79.33 | 7.1093
79.34 | 7.1731
79.35 | 10.1337
79.36 | 5.0656
79.37 | 7.1527
79.38 | 9.0947
79.39 | 6.1431
79.4 | 14.1849
79.41 | 3.0621
79.42 | 6.1328
79.43 | 6.17
79.44 | 8.1576
79.45 | 9.1798
79.46 | 6.0434
79.47 | 9.0601
79.48 | 4.1012
79.49 | 10.0882
79.5 | 7.1491
79.51 | 8.0822
79.52 | 6.0017
79.53 | 4.0799
79.54 | 5.246
79.55 | 5.0506
79.56 | 6.0964
79.57 | 6.0479
79.58 | 7.1051
79.59 | 12.2153
79.6 | 6.1072
79.61 | 3.0315
79.62 | 8.0919
79.63 | 6.0723
79.64 | 8.1571
79.65 | 7.1996
79.66 | 6.1106
79.67 | 10.12
79.68 | 3.045
79.69 | 15.1152
79.7 | 7.0916
79.71 | 10.2181
79.72 | 5.095
79.73 | 7.073
79.74 | 5.1037
79.75 | 2.0352
79.76 | 4.0928
79.77 | 4.9982
79.78 | 4.0803
79.79 | 7.0966
79.8 | 10.1155
79.81 | 9.4126
79.82 | 5.1351
79.83 | 6.127
79.84 | 12.2959
79.85 | 7.0154
79.86 | 12.1188
79.87 | 10.3125
79.88 | 10.1697
79.89 | 6.1359
79.9 | 8.1918
79.91 | 6.1268
79.92 | 9.1828
79.93 | 8.0792
79.94 | 6.0976
79.95 | 8.1309
79.96 | 8.1394
79.97 | 7.1836
79.98 | 8.1579
79.99 | 12.3833
80 | 7.1073
80.01 | 7.1475
80.02 | 12.1288
80.03 | 7.1269
80.04 | 5.1222
80.05 | 7.143
80.06 | 6.0884
80.07 | 7.1325
80.08 | 8.1246
80.09 | 12.2266
80.1 | 6.1621
80.11 | 11.2553
80.12 | 9.1693
80.13 | 4.0973
80.14 | 12.0731
80.15 | 7.0919
80.16 | 7.1349
80.17 | 7.0487
80.18 | 8.1663
80.19 | 7.3207
80.2 | 8.1317
80.21 | 10.1289
80.22 | 11.201
80.23 | 12.3056
80.24 | 7.1797
80.25 | 4.0542
80.26 | 9.1188
80.27 | 4.0852
80.28 | 12.16
80.29 | 4.0685
80.3 | 7.1799
80.31 | 7.1731
80.32 | 7.1675
80.33 | 7.1301
80.34 | 7.1607
80.35 | 8.4247
80.36 | 10.1969
80.37 | 7.1275
80.38 | 4.0167
80.39 | 8.1134
80.4 | 6.2627
80.41 | 10.1501
80.42 | 8.2477
80.43 | 2.0013
80.44 | 5.0591
80.45 | 6.1207
80.46 | 13.2577
80.47 | 7.1032
80.48 | 13.1824
80.49 | 10.3018
80.5 | 7.1804
80.51 | 1.016
80.52 | 5.0875
80.53 | 6.1063
80.54 | 6.1829
80.55 | 9.1503
80.56 | 10.2405
80.57 | 5.047
80.58 | 4.0196
80.59 | 8.0372
80.6 | 11.0689
80.61 | 8.0521
80.62 | 12.2232
80.63 | 5.0514
80.64 | 13.1712
80.65 | 8.1895
80.66 | 3.0007
80.67 | 8.103
80.68 | 8.0551
80.69 | 9.1069
80.7 | 10.3959
80.71 | 4.1088
80.72 | 5.1163
80.73 | 9.0837
80.74 | 8.0957
80.75 | 6.1315
80.76 | 3.1103
80.77 | 8.109
80.78 | 7.0662
80.79 | 9.1823
80.8 | 6.1038
80.81 | 10.1645
80.82 | 5.0776
80.83 | 8.2385
80.84 | 9.1709
80.85 | 11.1767
80.86 | 5.1137
80.87 | 6.0531
80.88 | 9.0477
80.89 | 7.2093
80.9 | 8.167
80.91 | 7.1062
80.92 | 11.2598
80.93 | 9.0651
80.94 | 8.241
80.95 | 12.1291
80.96 | 8.2094
80.97 | 10.269
80.98 | 4.0939
80.99 | 8.0261
81 | 6.1348
81.01 | 9.0713
81.02 | 6.0858
81.03 | 3.9971
81.04 | 6.224
81.05 | 10.181
81.06 | 9.0602
81.07 | 10.0183
81.08 | 14.0657
81.09 | 17.3101
81.1 | 11.1256
81.11 | 7.0216
81.12 | 4.9823
81.13 | 8.276
81.14 | 6.0779
81.15 | 9.2146
81.16 | 6.1236
81.17 | 10.0651
81.18 | 5.0957
81.19 | 3.0385
81.2 | 8.2145
81.21 | 5.0441
81.22 | 7.0877
81.23 | 7.1811
81.24 | 6.1484
81.25 | 4.9072
81.26 | 13.1043
81.27 | 15.3406
81.28 | 11.1384
81.29 | 11.1767
81.3 | 9.2718
81.31 | 11.2276
81.32 | 3.0058
81.33 | 11.1397
81.34 | 7.1351
81.35 | 3.0125
81.36 | 13.0761
81.37 | 12.1146
81.38 | 10.2218
81.39 | 5.0757
81.4 | 5.1916
81.41 | 4.0757
81.42 | 8.2357
81.43 | 8.2245
81.44 | 4.0258
81.45 | 7.1844
81.46 | 7.0131
81.47 | 2.1038
81.48 | 9.2248
81.49 | 10.1825
81.5 | 4.101
81.51 | 9.1561
81.52 | 2.0504
81.53 | 8.1242
81.54 | 8.156
81.55 | 6.1507
81.56 | 4.0518
81.57 | 12.1894
81.58 | 8.0457
81.59 | 10.1897
81.6 | 8.0251
81.61 | 5.0609
81.62 | 7.0607
81.63 | 7.1432
81.64 | 6.0775
81.65 | 9.2196
81.66 | 7.1837
81.67 | 10.3251
81.68 | 12.4738
81.69 | 7.1234
81.7 | 4.0718
81.71 | 7.1346
81.72 | 9.1629
81.73 | 4.0495
81.74 | 9.1438
81.75 | 9.1364
81.76 | 6.0166
81.77 | 10.1055
81.78 | 8.1308
81.79 | 3.1227
81.8 | 11.0803
81.81 | 10.2665
81.82 | 3.0543
81.83 | 10.2374
81.84 | 9.0594
81.85 | 3.0663
81.86 | 6.1625
81.87 | 4.0715
81.88 | 12.2102
81.89 | 9.1268
81.9 | 11.252
81.91 | 11.0923
81.92 | 5.0848
81.93 | 6.0911
81.94 | 10.2273
81.95 | 6.042
81.96 | 12.184
81.97 | 2.0416
81.98 | 10.0824
81.99 | 4.1198
82 | 10.1958
82.01 | 5.1026
82.02 | 14.304
82.03 | 7.1269
82.04 | 6.2187
82.05 | 6.1822
82.06 | 5.1564
82.07 | 8.1835
82.08 | 10.1646
82.09 | 5.0746
82.1 | 10.1658
82.11 | 6.0813
82.12 | 9.054
82.13 | 3.0125
82.14 | 6.0645
82.15 | 5.0707
82.16 | 9.1345
82.17 | 13.1202
82.18 | 13.2586
82.19 | 10.0996
82.2 | 6.1289
82.21 | 10.2601
82.22 | 9.0085
82.23 | 7.1363
82.24 | 5.0869
82.25 | 6.1555
82.26 | 5.0784
82.27 | 12.1612
82.28 | 10.1122
82.29 | 12.1598
82.3 | 11.2085
82.31 | 10.1521
82.32 | 3.9757
82.33 | 9.0975
82.34 | 11.2002
82.35 | 10.1895
82.36 | 6.1344
82.37 | 8.0947
82.38 | 14.0245
82.39 | 5.0636
82.4 | 9.2365
82.41 | 11.1019
82.42 | 6.047
82.43 | 8.3075
82.44 | 9.0551
82.45 | 1.0164
82.46 | 6.0859
82.47 | 9.0939
82.48 | 10.2587
82.49 | 9.1632
82.5 | 7.0876
82.51 | 9.085
82.52 | 2.9871
82.53 | 7.1424
82.54 | 9.3916
82.55 | 8.0382
82.56 | 8.1736
82.57 | 9.1426
82.58 | 10.2197
82.59 | 12.1459
82.6 | 8.1952
82.61 | 10.3125
82.62 | 11.1547
82.63 | 5.0805
82.64 | 5.1121
82.65 | 6.1358
82.66 | 5.0973
82.67 | 5.0698
82.68 | 9.2392
82.69 | 12.1147
82.7 | 11.2178
82.71 | 12.2369
82.72 | 6.1008
82.73 | 5.0916
82.74 | 5.1911
82.75 | 7.1017
82.76 | 8.1254
82.77 | 6.1331
82.78 | 6.0964
82.79 | 4.0827
82.8 | 10.1671
82.81 | 10.226
82.82 | 2.0338
82.83 | 6.1346
82.84 | 10.1468
82.85 | 18.2825
82.86 | 11.2433
82.87 | 6.0776
82.88 | 4.1043
82.89 | 6.173
82.9 | 14.1811
82.91 | 13.15
82.92 | 6.1349
82.93 | 9.0875
82.94 | 4.0919
82.95 | 12.3189
82.96 | 9.1917
82.97 | 2.0115
82.98 | 9.177
82.99 | 6.1448
83 | 3.036
83.01 | 6.0344
83.02 | 3.0169
83.03 | 6.1899
83.04 | 6.1281
83.05 | 6.1452
83.06 | 7.1076
83.07 | 9.1143
83.08 | 6.0162
83.09 | 9.0798
83.1 | 7.1288
83.11 | 5.0206
83.12 | 4.0153
83.13 | 14.2799
83.14 | 9.1675
83.15 | 9.0961
83.16 | 7.0996
83.17 | 2.0023
83.18 | 9.1711
83.19 | 8.0171
83.2 | 6.1006
83.21 | 6.1304
83.22 | 10.2063
83.23 | 5.1593
83.24 | 11.0673
83.25 | 8.0837
83.26 | 7.1033
83.27 | 3.0737
83.28 | 9.1747
83.29 | 7.218
83.3 | 9.0706
83.31 | 11.1849
83.32 | 9.1581
83.33 | 7.047
83.34 | 10.0425
83.35 | 6.0681
83.36 | 4.0883
83.37 | 4.063
83.38 | 8.1248
83.39 | 5.0967
83.4 | 11.3004
83.41 | 7.1658
83.42 | 6.1583
83.43 | 9.1722
83.44 | 6.1522
83.45 | 9.0456
83.46 | 12.2051
83.47 | 8.0809
83.48 | 6.2331
83.49 | 6.0657
83.5 | 9.3028
83.51 | 10.0405
83.52 | 2.0369
83.53 | 3.0336
83.54 | 11.29
83.55 | 7.9998
83.56 | 6.1047
83.57 | 5.0369
83.58 | 12.3298
83.59 | 8.0853
83.6 | 12.3364
83.61 | 6.9879
83.62 | 10.2001
83.63 | 9.2389
83.64 | 6.1234
83.65 | 4.1641
83.66 | 9.2444
83.67 | 6.3462
83.68 | 3.9991
83.69 | 8.2371
83.7 | 11.1567
83.71 | 7.0873
83.72 | 10.2956
83.73 | 7.1046
83.74 | 2.0847
83.75 | 4.108
83.76 | 5.0953
83.77 | 2.0521
83.78 | 8.1639
83.79 | 9.2305
83.8 | 9.1944
83.81 | 6.1254
83.82 | 8.2696
83.83 | 8.1534
83.84 | 8.0328
83.85 | 8.1733
83.86 | 10.1784
83.87 | 5.0332
83.88 | 11.2361
83.89 | 11.1845
83.9 | 6.0271
83.91 | 9.1676
83.92 | 4.1133
83.93 | 9.1724
83.94 | 6.1414
83.95 | 14.2855
83.96 | 5.0378
83.97 | 6.032
83.98 | 8.0456
83.99 | 10.09
84 | 9.1697
84.01 | 10.1635
84.02 | 7.1552
84.03 | 8.0794
84.04 | 8.1896
84.05 | 10.253
84.06 | 7.1304
84.07 | 11.2281
84.08 | 11.1727
84.09 | 8.0988
84.1 | 3.1253
84.11 | 9.2336
84.12 | 6.0187
84.13 | 9.2602
84.14 | 11.2208
84.15 | 9.2771
84.16 | 6.0684
84.17 | 7.1013
84.18 | 4.0243
84.19 | 10.1213
84.2 | 8.0827
84.21 | 6.168
84.22 | 2.0411
84.23 | 6.0973
84.24 | 6.1568
84.25 | 8.081
84.26 | 7.1846
84.27 | 5.0038
84.28 | 6.1143
84.29 | 16.2472
84.3 | 5.1891
84.31 | 7.1516
84.32 | 7.2465
84.33 | 9.1476
84.34 | 9.0947
84.35 | 13.2213
84.36 | 10.308
84.37 | 6.0656
84.38 | 7.0963
84.39 | 8.1665
84.4 | 8.1651
84.41 | 8.3434
84.42 | 13.3228
84.43 | 5.0043
84.44 | 4.0672
84.45 | 10.2334
84.46 | 14.4525
84.47 | 5.0415
84.48 | 10.1095
84.49 | 9.015
84.5 | 12.2231
84.51 | 9.1686
84.52 | 6.111
84.53 | 6.0586
84.54 | 7.0343
84.55 | 7.2842
84.56 | 8.0939
84.57 | 7.1211
84.58 | 11.2332
84.59 | 9.0722
84.6 | 8.1605
84.61 | 4.0306
84.62 | 13.1876
84.63 | 10.2137
84.64 | 9.192
84.65 | 7.1372
84.66 | 12.2151
84.67 | 13.2541
84.68 | 8.2463
84.69 | 6.1042
84.7 | 9.0124
84.71 | 13.3335
84.72 | 7.0616
84.73 | 9.0226
84.74 | 4.0323
84.75 | 11.1741
84.76 | 9.2197
84.77 | 13.2051
84.78 | 9.3314
84.79 | 4.1294
84.8 | 7.0202
84.81 | 9.0469
84.82 | 7.0943
84.83 | 14.1764
84.84 | 12.192
84.85 | 11.0961
84.86 | 8.1886
84.87 | 6.1361
84.88 | 13.3427
84.89 | 8.3099
84.9 | 8.1915
84.91 | 4.0579
84.92 | 11.2782
84.93 | 3.0319
84.94 | 14.1697
84.95 | 11.0957
84.96 | 10.1547
84.97 | 4.1185
84.98 | 5.0755
84.99 | 6.1196
85 | 14.0865
85.01 | 7.1475
85.02 | 12.3401
85.03 | 7.1542
85.04 | 7.1703
85.05 | 11.0928
85.06 | 7.0262
85.07 | 6.0906
85.08 | 10.1887
85.09 | 6.0402
85.1 | 8.2157
85.11 | 6.1076
85.12 | 5.1484
85.13 | 7.0856
85.14 | 4.0388
85.15 | 9.1227
85.16 | 7.1437
85.17 | 8.1838
85.18 | 11.1653
85.19 | 4.0728
85.2 | 8.0008
85.21 | 4.0776
85.22 | 4.099
85.23 | 3.0701
85.24 | 10.368
85.25 | 13.1975
85.26 | 5.1189
85.27 | 13.2541
85.28 | 8.0902
85.29 | 6.0353
85.3 | 9.3117
85.31 | 5.1038
85.32 | 9.1618
85.33 | 8.0545
85.34 | 12.1598
85.35 | 5.0503
85.36 | 10.1339
85.37 | 4.0808
85.38 | 1.9956
85.39 | 6.146
85.4 | 2.068
85.41 | 5.1579
85.42 | 8.0943
85.43 | 14.1355
85.44 | 8.07
85.45 | 9.1225
85.46 | 7.095
85.47 | 12.365
85.48 | 14.1764
85.49 | 8.0201
85.5 | 5.9762
85.51 | 13.2778
85.52 | 12.1802
85.53 | 13.1897
85.54 | 9.1975
85.55 | 11.1971
85.56 | 2.0644
85.57 | 14.1547
85.58 | 9.2711
85.59 | 9.2377
85.6 | 10.3055
85.61 | 9.2498
85.62 | 14.1682
85.63 | 8.1356
85.64 | 10.1951
85.65 | 11.0899
85.66 | 8.1144
85.67 | 9.1697
85.68 | 8.0635
85.69 | 3.9946
85.7 | 14.1414
85.71 | 10.3819
85.72 | 12.1937
85.73 | 10.1071
85.74 | 5.0799
85.75 | 11.1601
85.76 | 10.1276
85.77 | 13.2325
85.78 | 7.1859
85.79 | 11.2428
85.8 | 5.1159
85.81 | 16.3079
85.82 | 11.3278
85.83 | 5.0944
85.84 | 6.1036
85.85 | 6.1585
85.86 | 9.1043
85.87 | 9.2575
85.88 | 7.2309
85.89 | 9.2321
85.9 | 5.0243
85.91 | 5.0878
85.92 | 11.152
85.93 | 8.1436
85.94 | 7.1126
85.95 | 11.2423
85.96 | 3.0419
85.97 | 7.1151
85.98 | 9.1217
85.99 | 6.2013
86 | 9.1479
86.01 | 9.093
86.02 | 10.0894
86.03 | 4.0151
86.04 | 1.9745
86.05 | 7.0401
86.06 | 6.2143
86.07 | 4.0374
86.08 | 9.0698
86.09 | 5.0659
86.1 | 6.1043
86.11 | 8.072
86.12 | 7.1008
86.13 | 4.0537
86.14 | 12.2671
86.15 | 7.2568
86.16 | 10.0869
86.17 | 10.1527
86.18 | 7.1195
86.19 | 6.08
86.2 | 7.1026
86.21 | 5.0689
86.22 | 11.2119
86.23 | 5.1684
86.24 | 3.0826
86.25 | 7.0411
86.26 | 7.1156
86.27 | 7.1921
86.28 | 6.0831
86.29 | 10.2146
86.3 | 9.9638
86.31 | 8.1678
86.32 | 6.0272
86.33 | 11.2927
86.34 | 10.2197
86.35 | 16.2674
86.36 | 9.2912
86.37 | 11.2576
86.38 | 9.1191
86.39 | 8.0691
86.4 | 10.2048
86.41 | 6.0912
86.42 | 5.1366
86.43 | 8.152
86.44 | 13.2383
86.45 | 5.0186
86.46 | 9.1411
86.47 | 10.1913
86.48 | 5.1302
86.49 | 7.112
86.5 | 9.0912
86.51 | 6.0163
86.52 | 10.1609
86.53 | 10.1635
86.54 | 12.3039
86.55 | 6.1279
86.56 | 15.1914
86.57 | 11.1379
86.58 | 5.0593
86.59 | 10.1818
86.6 | 9.1691
86.61 | 12.2888
86.62 | 6.0308
86.63 | 6.1592
86.64 | 12.1383
86.65 | 6.1565
86.66 | 4.0113
86.67 | 6.1992
86.68 | 5.0943
86.69 | 7.1597
86.7 | 10.0607
86.71 | 7.0973
86.72 | 9.1977
86.73 | 8.0208
86.74 | 13.0824
86.75 | 2.0018
86.76 | 4.0664
86.77 | 8.1495
86.78 | 8.1647
86.79 | 7.1165
86.8 | 6.1374
86.81 | 11.2911
86.82 | 7.1172
86.83 | 9.2175
86.84 | 8.1976
86.85 | 12.3083
86.86 | 12.1874
86.87 | 9.131
86.88 | 14.191
86.89 | 6.1898
86.9 | 2.9843
86.91 | 15.1961
86.92 | 6.088
86.93 | 5.1123
86.94 | 8.0924
86.95 | 8.1111
86.96 | 5.0564
86.97 | 8.1122
86.98 | 6.082
86.99 | 9.2154
87 | 14.2473
87.01 | 9.1515
87.02 | 14.1728
87.03 | 4.0498
87.04 | 5.0581
87.05 | 6.148
87.06 | 5.0163
87.07 | 0.9803
87.08 | 7.0267
87.09 | 12.3626
87.1 | 8.0597
87.11 | 10.1278
87.12 | 8.2562
87.13 | 6.9226
87.14 | 11.1362
87.15 | 6.0365
87.16 | 3.0734
87.17 | 6.1098
87.18 | 2.0223
87.19 | 10.3586
87.2 | 8.167
87.21 | 9.2122
87.22 | 5.1232
87.23 | 11.1597
87.24 | 9.0799
87.25 | 12.143
87.26 | 7.1089
87.27 | 8.1544
87.28 | 9.2855
87.29 | 4.1332
87.3 | 7.1321
87.31 | 8.0666
87.32 | 15.1902
87.33 | 6.0925
87.34 | 3.0605
87.35 | 4.0836
87.36 | 4.1616
87.37 | 13.3122
87.38 | 12.3167
87.39 | 11.2354
87.4 | 11.2479
87.41 | 9.1481
87.42 | 13.197
87.43 | 9.148
87.44 | 9.3108
87.45 | 9.0869
87.46 | 10.0939
87.47 | 19.3862
87.48 | 5.1407
87.49 | 3.009
87.5 | 15.2142
87.51 | 8.1054
87.52 | 8.121
87.53 | 13.109
87.54 | 10.2026
87.55 | 4.0354
87.56 | 8.1259
87.57 | 8.077
87.58 | 18.3853
87.59 | 4.0301
87.6 | 8.0214
87.61 | 2.0234
87.62 | 7.1857
87.63 | 6.1976
87.64 | 6.1906
87.65 | 8.1737
87.66 | 12.2527
87.67 | 10.1323
87.68 | 6.1872
87.69 | 9.0841
87.7 | 12.0826
87.71 | 8.1385
87.72 | 9.187
87.73 | 8.1229
87.74 | 8.2438
87.75 | 10.1484
87.76 | 6.2573
87.77 | 7.0882
87.78 | 7.1821
87.79 | 8.1752
87.8 | 16.4419
87.81 | 6.1431
87.82 | 7.0861
87.83 | 6.0559
87.84 | 12.1599
87.85 | 9.2128
87.86 | 7.194
87.87 | 9.0626
87.88 | 12.2781
87.89 | 5.1915
87.9 | 6.0467
87.91 | 10.1493
87.92 | 4.9821
87.93 | 6.1244
87.94 | 6.0389
87.95 | 6.049
87.96 | 8.0666
87.97 | 10.1527
87.98 | 7.0637
87.99 | 13.2295
88 | 7.0777
88.01 | 10.0332
88.02 | 6.2783
88.03 | 7.1997
88.04 | 5.9833
88.05 | 5.0538
88.06 | 14.306
88.07 | 8.0934
88.08 | 11.103
88.09 | 5.0973
88.1 | 8.0699
88.11 | 9.2795
88.12 | 11.3793
88.13 | 4.0172
88.14 | 5.1477
88.15 | 8.2255
88.16 | 7.0188
88.17 | 8.0872
88.18 | 8.2349
88.19 | 3.9836
88.2 | 5.0233
88.21 | 8.0826
88.22 | 17.1815
88.23 | 10.3463
88.24 | 9.199
88.25 | 6.121
88.26 | 9.2011
88.27 | 9.0817
88.28 | 8.2413
88.29 | 7.1632
88.3 | 6.0978
88.31 | 3.0554
88.32 | 8.2877
88.33 | 8.049
88.34 | 7.0108
88.35 | 7.0489
88.36 | 8.1805
88.37 | 12.2092
88.38 | 8.06
88.39 | 7.0885
88.4 | 8.0805
88.41 | 9.086
88.42 | 12.1505
88.43 | 10.2061
88.44 | 5.0715
88.45 | 13.2393
88.46 | 7.1091
88.47 | 2.0086
88.48 | 8.1546
88.49 | 6.1425
88.5 | 4.0159
88.51 | 4.1103
88.52 | 5.0894
88.53 | 7.0642
88.54 | 10.1731
88.55 | 4.0325
88.56 | 6.1296
88.57 | 10.2219
88.58 | 10.1651
88.59 | 10.1967
88.6 | 8.1473
88.61 | 8.1256
88.62 | 5.0672
88.63 | 10.2514
88.64 | 9.1131
88.65 | 9.1084
88.66 | 10.2526
88.67 | 8.0137
88.68 | 8.1703
88.69 | 8.2604
88.7 | 6.0715
88.71 | 8.2745
88.72 | 9.1028
88.73 | 9.1151
88.74 | 7.204
88.75 | 9.2943
88.76 | 6.2041
88.77 | 9.1354
88.78 | 9.1932
88.79 | 12.3178
88.8 | 13.1554
88.81 | 7.0724
88.82 | 3.0155
88.83 | 6.1329
88.84 | 10.1575
88.85 | 5.0143
88.86 | 6.2316
88.87 | 12.2624
88.88 | 6.1328
88.89 | 10.1297
88.9 | 9.0881
88.91 | 8.0411
88.92 | 11.4278
88.93 | 12.2236
88.94 | 7.1023
88.95 | 11.2521
88.96 | 7.1707
88.97 | 3.0513
88.98 | 3.2602
88.99 | 5.1628
89 | 2.0754
89.01 | 9.1954
89.02 | 8.1103
89.03 | 10.4181
89.04 | 6.067
89.05 | 5.1217
89.06 | 4.1405
89.07 | 7.1555
89.08 | 8.1576
89.09 | 6.1386
89.1 | 12.2518
89.11 | 9.1696
89.12 | 8.0925
89.13 | 10.165
89.14 | 10.2165
89.15 | 4.143
89.16 | 4.9855
89.17 | 4.0011
89.18 | 7.1756
89.19 | 7.1281
89.2 | 6.0874
89.21 | 6.1113
89.22 | 5.0738
89.23 | 5.0397
89.24 | 6.1819
89.25 | 5.0877
89.26 | 9.0132
89.27 | 11.1765
89.28 | 7.1414
89.29 | 5.0376
89.3 | 7.1263
89.31 | 6.143
89.32 | 12.119
89.33 | 5.1267
89.34 | 9.3194
89.35 | 6.1267
89.36 | 7.0345
89.37 | 4.1072
89.38 | 9.1171
89.39 | 10.1931
89.4 | 10.2733
89.41 | 5.1163
89.42 | 5.1086
89.43 | 7.0569
89.44 | 12.1651
89.45 | 10.1349
89.46 | 6.1175
89.47 | 4.1396
89.48 | 14.2984
89.49 | 4.1182
89.5 | 5.0695
89.51 | 6.1894
89.52 | 9.2915
89.53 | 6.1893
89.54 | 8.2018
89.55 | 8.0571
89.56 | 8.0672
89.57 | 12.1766
89.58 | 7.2115
89.59 | 8.0787
89.6 | 5.1934
89.61 | 10.175
89.62 | 7.0638
89.63 | 5.1424
89.64 | 5.0908
89.65 | 6.0199
89.66 | 12.2133
89.67 | 8.2117
89.68 | 7.0626
89.69 | 9.1839
89.7 | 12.1251
89.71 | 7.3666
89.72 | 6.2117
89.73 | 4.1095
89.74 | 9.1378
89.75 | 8.2108
89.76 | 10.25
89.77 | 5.2067
89.78 | 5.015
89.79 | 8.1123
89.8 | 7.2442
89.81 | 13.0571
89.82 | 5.0511
89.83 | 8.1079
89.84 | 8.1319
89.85 | 6.1812
89.86 | 3.9728
89.87 | 6.1044
89.88 | 1.9983
89.89 | 9.0982
89.9 | 3.0148
89.91 | 7.1523
89.92 | 9.0508
89.93 | 10.1975
89.94 | 5.0536
89.95 | 2.0097
89.96 | 15.1796
89.97 | 4.1035
89.98 | 6.0885
89.99 | 15.1863
90 | 11.0569