## Thin TaOx on 0.01NbSTO DM40
| Thin TaOx on 0.01NbSTO DM40 Raw data |  |  |  | Thin TaOx on 0.01NbSTO DM40 Fit
| Ti2p 3/2 |  | Ta4f |  | Ti2p 3/2 |  |  | Ta4f
Used for the preparation of Fig 1a | Binding Energy [eV] | Data | Binding Energy [eV] | Data | Binding Energy [eV] | Data | Fit | Binding Energy [eV] | Data | Fit
| 475 | 2751.11 | 40 | 1697.83 | 460.05 | -4.52 | 0.33 | 29.85 | -7.245 | 2.953
| 474.95 | 2761.74 | 39.95 | 1717.83 | 460 | -10.51 | 0.48 | 29.8 | -12.027 | 4.306
| 474.9 | 2753.96 | 39.9 | 1711.74 | 459.95 | 3.35 | 0.69 | 29.75 | 16.236 | 6.226
"Raw" is the XPS output | 474.85 | 2773.13 | 39.85 | 1706.96 | 459.9 | 6.98 | 0.97 | 29.7 | 27.978 | 8.925
"Fit" is data after shift | 474.8 | 2761.11 | 39.8 | 1704.35 | 459.85 | -5.12 | 1.37 | 29.65 | 14.937 | 12.687
| 474.75 | 2747.5 | 39.75 | 1676.09 | 459.8 | 30.4 | 1.92 | 29.6 | -8.541 | 17.885
| 474.7 | 2748.4 | 39.7 | 1660.87 | 459.75 | -6.88 | 2.66 | 29.55 | 30.159 | 25.005
| 474.65 | 2749.65 | 39.65 | 1708.26 | 459.7 | 21.57 | 3.65 | 29.5 | 44.947 | 34.673
| 474.6 | 2791.81 | 39.6 | 1691.74 | 459.65 | 15.1 | 4.97 | 29.45 | 79.304 | 47.865
| 474.55 | 2762.01 | 39.55 | 1666.96 | 459.6 | 1.44 | 6.71 | 29.4 | 106.708 | 65.526
| 474.5 | 2774.65 | 39.5 | 1689.57 | 459.55 | 10.24 | 8.96 | 29.35 | 113.677 | 88.96
| 474.45 | 2761.74 | 39.45 | 1698.26 | 459.5 | -2.37 | 11.88 | 29.3 | 150.217 | 119.783
| 474.4 | 2783.47 | 39.4 | 1727.39 | 459.45 | -9.75 | 15.59 | 29.25 | 195.022 | 159.963
| 474.35 | 2759.51 | 39.35 | 1649.13 | 459.4 | 13.47 | 20.3 | 29.2 | 292.448 | 211.884
| 474.3 | 2799.1 | 39.3 | 1734.78 | 459.35 | 29.74 | 26.16 | 29.15 | 328.138 | 278.38
| 474.25 | 2789.58 | 39.25 | 1710.87 | 459.3 | 55.13 | 33.41 | 29.1 | 430.363 | 363.447
| 474.2 | 2776.6 | 39.2 | 1770.43 | 459.25 | 39.01 | 42.27 | 29.05 | 582.602 | 470.872
| 474.15 | 2778.96 | 39.15 | 1728.7 | 459.2 | 40.62 | 52.98 | 29 | 736.608 | 604.958
| 474.1 | 2789.58 | 39.1 | 1714.35 | 459.15 | 57.5 | 65.74 | 28.95 | 918.886 | 770.766
| 474.05 | 2805.28 | 39.05 | 1746.96 | 459.1 | 54.63 | 80.78 | 28.9 | 1133.369 | 973.809
| 474 | 2786.53 | 39 | 1716.96 | 459.05 | 84.7 | 98.25 | 28.85 | 1360.048 | 1220.008
| 473.95 | 2795.56 | 38.95 | 1749.13 | 459 | 99.81 | 118.26 | 28.8 | 1682.855 | 1515.565
| 473.9 | 2810.63 | 38.9 | 1775.22 | 458.95 | 157.22 | 140.82 | 28.75 | 2056.576 | 1867.856
| 473.85 | 2792.36 | 38.85 | 1767.83 | 458.9 | 156.77 | 165.84 | 28.7 | 2602.961 | 2283.411
| 473.8 | 2777.78 | 38.8 | 1811.74 | 458.85 | 169.05 | 193.1 | 28.65 | 3057.239 | 2766.329
| 473.75 | 2800.69 | 38.75 | 1823.91 | 458.8 | 231.33 | 222.19 | 28.6 | 3667.229 | 3320.789
| 473.7 | 2791.67 | 38.7 | 1908.26 | 458.75 | 225.61 | 252.56 | 28.55 | 4268.169 | 3949.349
| 473.65 | 2804.24 | 38.65 | 1798.7 | 458.7 | 266.58 | 283.47 | 28.5 | 4932.217 | 4652.317
| 473.6 | 2793.26 | 38.6 | 1928.7 | 458.65 | 274.94 | 314.04 | 28.45 | 5747.681 | 5427.221
| 473.55 | 2789.86 | 38.55 | 1903.91 | 458.6 | 292.63 | 343.27 | 28.4 | 6622.367 | 6268.577
| 473.5 | 2780.07 | 38.5 | 1988.7 | 458.55 | 349.19 | 370.07 | 28.35 | 7376.711 | 7167.231
| 473.45 | 2808.82 | 38.45 | 1987.39 | 458.5 | 365.96 | 393.37 | 28.3 | 8525.1 | 8106.28
| 473.4 | 2816.39 | 38.4 | 2037.39 | 458.45 | 421.82 | 412.19 | 28.25 | 9311.412 | 9066.562
| 473.35 | 2799.79 | 38.35 | 2024.35 | 458.4 | 434.63 | 425.71 | 28.2 | 10234.391 | 10024.691
| 473.3 | 2807.85 | 38.3 | 2092.61 | 458.35 | 431.37 | 433.4 | 28.15 | 11147.797 | 10953.697
| 473.25 | 2800.56 | 38.25 | 2120.87 | 458.3 | 435.52 | 434.98 | 28.1 | 11853.586 | 11824.186
| 473.2 | 2793.82 | 38.2 | 2191.3 | 458.25 | 394.79 | 430.54 | 28.05 | 12461.146 | 12605.446
| 473.15 | 2819.79 | 38.15 | 2190.43 | 458.2 | 415.43 | 420.45 | 28 | 13372.213 | 13262.413
| 473.1 | 2828.75 | 38.1 | 2286.52 | 458.15 | 379.23 | 405.4 | 27.95 | 13687.717 | 13770.817
| 473.05 | 2813.89 | 38.05 | 2309.57 | 458.1 | 399.4 | 386.24 | 27.9 | 14165.978 | 14109.878
| 473 | 2807.78 | 38 | 2349.57 | 458.05 | 364.07 | 363.96 | 27.85 | 14364.161 | 14264.861
| 472.95 | 2827.64 | 37.95 | 2408.7 | 458 | 327.51 | 339.57 | 27.8 | 14341.441 | 14229.341
| 472.9 | 2804.1 | 37.9 | 2325.22 | 457.95 | 294.31 | 314.05 | 27.75 | 14129.697 | 14005.397
| 472.85 | 2819.24 | 37.85 | 2516.52 | 457.9 | 276.3 | 288.24 | 27.7 | 13911.727 | 13604.027
| 472.8 | 2847.36 | 37.8 | 2519.57 | 457.85 | 249.64 | 262.84 | 27.65 | 13288.885 | 13040.285
| 472.75 | 2828.13 | 37.75 | 2550.87 | 457.8 | 210.19 | 238.37 | 27.6 | 12619.563 | 12342.463
| 472.7 | 2823.82 | 37.7 | 2646.09 | 457.75 | 214.98 | 215.2 | 27.55 | 11894.857 | 11542.757
| 472.65 | 2834.72 | 37.65 | 2620.43 | 457.7 | 171.09 | 193.52 | 27.5 | 11064.854 | 10673.154
| 472.6 | 2825.28 | 37.6 | 2680.43 | 457.65 | 131.38 | 173.43 | 27.45 | 10252.155 | 9765.655
| 472.55 | 2826.94 | 37.55 | 2662.61 | 457.6 | 138.78 | 154.92 | 27.4 | 9137.546 | 8852.016
| 472.5 | 2811.39 | 37.5 | 2800 | 457.55 | 117.3 | 137.93 | 27.35 | 8321.131 | 7960.341
| 472.45 | 2841.11 | 37.45 | 2741.74 | 457.5 | 94.99 | 122.35 | 27.3 | 7384.607 | 7116.327
| 472.4 | 2819.38 | 37.4 | 2748.7 | 457.45 | 99.68 | 108.1 | 27.25 | 6631.904 | 6342.584
| 472.35 | 2839.65 | 37.35 | 2780 | 457.4 | 53.88 | 95.08 | 27.2 | 5837.368 | 5655.218
| 472.3 | 2856.11 | 37.3 | 2785.22 | 457.35 | 60.39 | 83.2 | 27.15 | 5170.584 | 5067.934
| 472.25 | 2862.92 | 37.25 | 2809.13 | 457.3 | 69.43 | 72.4 | 27.1 | 4619.825 | 4592.715
| 472.2 | 2872.99 | 37.2 | 2874.78 | 457.25 | 53.76 | 62.6 | 27.05 | 4267.275 | 4236.015
| 472.15 | 2854.72 | 37.15 | 2819.57 | 457.2 | 28.14 | 53.79 | 27 | 4035.148 | 4003.548
| 472.1 | 2862.64 | 37.1 | 2834.78 | 457.15 | 55.27 | 45.89 | 26.95 | 3842.118 | 3899.588
| 472.05 | 2871.46 | 37.05 | 2855.22 | 457.1 | 46.32 | 38.88 | 26.9 | 3886.924 | 3928.944
| 472 | 2865.35 | 37 | 2786.52 | 457.05 | 26.72 | 32.7 | 26.85 | 3979.12 | 4093.05
| 471.95 | 2852.22 | 36.95 | 2783.04 | 457 | 20.79 | 27.29 | 26.8 | 4379.633 | 4393.013
| 471.9 | 2861.32 | 36.9 | 2738.7 | 456.95 | 51.35 | 22.61 | 26.75 | 4763.671 | 4826.491
| 471.85 | 2855.28 | 36.85 | 2738.7 | 456.9 | 16.77 | 18.59 | 26.7 | 5369.951 | 5391.531
| 471.8 | 2855.28 | 36.8 | 2652.17 | 456.85 | 34.76 | 15.16 | 26.65 | 6021.526 | 6084.306
| 471.75 | 2866.39 | 36.75 | 2587.39 | 456.8 | 32.8 | 12.26 | 26.6 | 6897.555 | 6898.535
| 471.7 | 2869.44 | 36.7 | 2645.65 | 456.75 | 38.2 | 9.85 | 26.55 | 7803.249 | 7829.149
| 471.65 | 2872.36 | 36.65 | 2572.17 | 456.7 | 22.72 | 7.84 | 26.5 | 8837.765 | 8857.735
| 471.6 | 2861.67 | 36.6 | 2513.04 | 456.65 | -0.68 | 6.2 | 26.45 | 9830.237 | 9965.337
| 471.55 | 2867.5 | 36.55 | 2464.78 | 456.6 | 25.04 | 4.85 | 26.4 | 10942.819 | 11129.419
| 471.5 | 2855.63 | 36.5 | 2373.04 | 456.55 | 16.92 | 3.78 | 26.35 | 12169.445 | 12322.345
| 471.45 | 2889.79 | 36.45 | 2327.39 | 456.5 | -11.48 | 2.91 | 26.3 | 13339.708 | 13512.208
| 471.4 | 2864.24 | 36.4 | 2244.78 | 456.45 | 23.03 | 2.23 | 26.25 | 14295.783 | 14659.383
| 471.35 | 2911.18 | 36.35 | 2242.17 | 456.4 | -1.18 | 1.7 | 26.2 | 15437.092 | 15726.492
| 471.3 | 2897.78 | 36.3 | 2191.3 | 456.35 | 39.64 | 1.27 | 26.15 | 16296.402 | 16675.302
| 471.25 | 2873.13 | 36.25 | 2125.65 | 456.3 | 7.02 | 0.95 | 26.1 | 17100.106 | 17469.406
| 471.2 | 2937.5 | 36.2 | 2027.83 | 456.25 | 48.1 | 0.71 | 26.05 | 17805.293 | 18076.693
| 471.15 | 2917.01 | 36.15 | 2020 | 456.2 | 4.4 | 0.52 | 26 | 18144.319 | 18463.819
| 471.1 | 2921.74 | 36.1 | 1987.83 | 456.15 | 17.6 | 0.37 | 25.95 | 18428.278 | 18613.978
| 471.05 | 2931.25 | 36.05 | 1963.48 | 456.1 | -8.82 | 0.27 | 25.9 | 18313.424 | 18525.724
| 471 | 2913.82 | 36 | 1904.35 | 456.05 | 9.56 | 0.2 | 25.85 | 18096.445 | 18202.745
| 470.95 | 2907.08 | 35.95 | 1843.48 | 456 | 3.21 | 0.14 | 25.8 | 17575.905 | 17658.305
| 470.9 | 2928.06 | 35.9 | 1843.48 | 455.95 | 20.69 | 0.1 | 25.75 | 16928.288 | 16914.688
| 470.85 | 2917.99 | 35.85 | 1783.91 | 455.9 | 17.57 | 0.07 | 25.7 | 16022.766 | 15994.566
| 470.8 | 2908.75 | 35.8 | 1780 | 455.85 | 30.02 | 0.04 | 25.65 | 15253.753 | 14942.053
| 470.75 | 2932.29 | 35.75 | 1740 | 455.8 | 24.91 | 0.03 | 25.6 | 13964.49 | 13794.89
| 470.7 | 2905 | 35.7 | 1688.7 | 455.75 | -8.39 | 0.02 | 25.55 | 12728.181 | 12589.581
| 470.65 | 2927.57 | 35.65 | 1644.78 | 455.7 | 20.68 | 0.01 | 25.5 | 11358.212 | 11360.912
| 470.6 | 2942.57 | 35.6 | 1657.83 | 455.65 | 7.86 | 0.01 | 25.45 | 10225.911 | 10140.611
| 470.55 | 2948.68 | 35.55 | 1661.74 | 455.6 | -8.15 | 0.01 | 25.4 | 8869.55 | 8957.91
| 470.5 | 2935 | 35.5 | 1631.74 |  |  |  | 25.35 | 7558.256 | 7833.376
| 470.45 | 2969.51 | 35.45 | 1576.52 |  |  |  | 25.3 | 6535.542 | 6782.552
| 470.4 | 2955.9 | 35.4 | 1554.35 |  |  |  | 25.25 | 5502.716 | 5816.096
| 470.35 | 2995.69 | 35.35 | 1575.22 |  |  |  | 25.2 | 4553.25 | 4940.24
| 470.3 | 2972.29 | 35.3 | 1564.78 |  |  |  | 25.15 | 3730.207 | 4160.327
| 470.25 | 2993.47 | 35.25 | 1504.78 |  |  |  | 25.1 | 2985.337 | 3474.087
| 470.2 | 2987.22 | 35.2 | 1447.83 |  |  |  | 25.05 | 2414.75 | 2875.81
| 470.15 | 2966.88 | 35.15 | 1453.91 |  |  |  | 25 | 1850.187 | 2360.077
| 470.1 | 3019.51 | 35.1 | 1417.39 |  |  |  | 24.95 | 1469.489 | 1920.279
| 470.05 | 2977.5 | 35.05 | 1464.35 |  |  |  | 24.9 | 1127.441 | 1549.171
| 470 | 3020.35 | 35 | 1422.17 |  |  |  | 24.85 | 850.591 | 1241.901
| 469.95 | 3027.92 | 34.95 | 1456.09 |  |  |  | 24.8 | 628.484 | 987.574
| 469.9 | 3008.89 | 34.9 | 1375.22 |  |  |  | 24.75 | 474.63 | 778.94
| 469.85 | 3023.13 | 34.85 | 1410 |  |  |  | 24.7 | 324.668 | 609.368
| 469.8 | 3006.74 | 34.8 | 1329.13 |  |  |  | 24.65 | 251.22 | 472.805
| 469.75 | 3009.03 | 34.75 | 1396.52 |  |  |  | 24.6 | 209.505 | 364.192
| 469.7 | 3029.17 | 34.7 | 1295.22 |  |  |  | 24.55 | 155.61 | 278.908
| 469.65 | 3043.33 | 34.65 | 1300 |  |  |  | 24.5 | 84.316 | 211.879
| 469.6 | 3045.56 | 34.6 | 1339.13 |  |  |  | 24.45 | 57.801 | 159.655
| 469.55 | 3055.14 | 34.55 | 1311.74 |  |  |  | 24.4 | 83.028 | 119.32
| 469.5 | 3050.76 | 34.5 | 1289.57 |  |  |  | 24.35 | 27.814 | 88.439
| 469.45 | 3039.51 | 34.45 | 1236.52 |  |  |  | 24.3 | 44.341 | 65.201
| 469.4 | 3030 | 34.4 | 1308.7 |  |  |  | 24.25 | -8.267 | 47.753
| 469.35 | 3080.14 | 34.35 | 1263.48 |  |  |  | 24.2 | -0.876 | 34.686
| 469.3 | 3071.11 | 34.3 | 1214.35 |  |  |  | 24.15 | 20.866 | 24.986
| 469.25 | 3086.6 | 34.25 | 1244.35 |  |  |  | 24.1 | 12.172 | 17.847
| 469.2 | 3070.49 | 34.2 | 1248.26 |  |  |  | 24.05 | 10.434 | 12.639
| 469.15 | 3086.94 | 34.15 | 1196.96 |  |  |  | 24 | -7.391 | 8.929
| 469.1 | 3086.39 | 34.1 | 1166.09
| 469.05 | 3110.63 | 34.05 | 1198.7
| 469 | 3104.03 | 34 | 1187.39
| 468.95 | 3108.68 | 33.95 | 1193.91
| 468.9 | 3130.56 | 33.9 | 1142.61
| 468.85 | 3133.96 | 33.85 | 1161.3
| 468.8 | 3182.85 | 33.8 | 1135.65
| 468.75 | 3178.26 | 33.75 | 1120.43
| 468.7 | 3155.14 | 33.7 | 1106.96
| 468.65 | 3178.19 | 33.65 | 1123.91
| 468.6 | 3159.44 | 33.6 | 1066.96
| 468.55 | 3216.94 | 33.55 | 1070
| 468.5 | 3169.44 | 33.5 | 1026.09
| 468.45 | 3207.01 | 33.45 | 1075.22
| 468.4 | 3182.5 | 33.4 | 1070
| 468.35 | 3210.69 | 33.35 | 1032.61
| 468.3 | 3245.49 | 33.3 | 1033.91
| 468.25 | 3245.56 | 33.25 | 1016.96
| 468.2 | 3211.94 | 33.2 | 1072.17
| 468.15 | 3225.63 | 33.15 | 1000.87
| 468.1 | 3213.61 | 33.1 | 1006.09
| 468.05 | 3206.74 | 33.05 | 983.913
| 468 | 3234.65 | 33 | 1023.48
| 467.95 | 3235.14 | 32.95 | 968.261
| 467.9 | 3248.82 | 32.9 | 937.826
| 467.85 | 3261.04 | 32.85 | 952.609
| 467.8 | 3277.08 | 32.8 | 945.217
| 467.75 | 3315 | 32.75 | 970
| 467.7 | 3277.57 | 32.7 | 910.435
| 467.65 | 3307.64 | 32.65 | 901.304
| 467.6 | 3311.25 | 32.6 | 909.565
| 467.55 | 3320.69 | 32.55 | 905.217
| 467.5 | 3307.08 | 32.5 | 906.957
| 467.45 | 3299.51 | 32.45 | 852.609
| 467.4 | 3304.1 | 32.4 | 873.913
| 467.35 | 3322.78 | 32.35 | 844.783
| 467.3 | 3317.78 | 32.3 | 826.522
| 467.25 | 3326.74 | 32.25 | 798.696
| 467.2 | 3315 | 32.2 | 842.609
| 467.15 | 3297.22 | 32.15 | 833.478
| 467.1 | 3328.19 | 32.1 | 777.391
| 467.05 | 3316.81 | 32.05 | 801.304
| 467 | 3322.99 | 32 | 765.217
| 466.95 | 3371.32 | 31.95 | 763.478
| 466.9 | 3350.76 | 31.9 | 749.13
| 466.85 | 3330.14 | 31.85 | 777.391
| 466.8 | 3316.04 | 31.8 | 757.826
| 466.75 | 3356.74 | 31.75 | 775.217
| 466.7 | 3306.25 | 31.7 | 722.174
| 466.65 | 3350.35 | 31.65 | 715.652
| 466.6 | 3350 | 31.6 | 723.043
| 466.55 | 3356.04 | 31.55 | 682.174
| 466.5 | 3350.63 | 31.5 | 698.261
| 466.45 | 3340.28 | 31.45 | 668.696
| 466.4 | 3344.24 | 31.4 | 667.391
| 466.35 | 3354.93 | 31.35 | 656.522
| 466.3 | 3324.93 | 31.3 | 634.783
| 466.25 | 3344.1 | 31.25 | 590.87
| 466.2 | 3322.92 | 31.2 | 613.043
| 466.15 | 3333.26 | 31.15 | 622.609
| 466.1 | 3309.44 | 31.1 | 586.522
| 466.05 | 3331.46 | 31.05 | 567.826
| 466 | 3341.04 | 31 | 600
| 465.95 | 3340.56 | 30.95 | 576.087
| 465.9 | 3341.53 | 30.9 | 611.304
| 465.85 | 3314.31 | 30.85 | 610
| 465.8 | 3319.03 | 30.8 | 563.913
| 465.75 | 3273.75 | 30.75 | 524.783
| 465.7 | 3293.26 | 30.7 | 557.826
| 465.65 | 3289.72 | 30.65 | 522.174
| 465.6 | 3334.31 | 30.6 | 559.565
| 465.55 | 3292.78 | 30.55 | 539.565
| 465.5 | 3315.35 | 30.5 | 524.348
| 465.45 | 3325.07 | 30.45 | 546.522
| 465.4 | 3300.56 | 30.4 | 549.13
| 465.35 | 3293.13 | 30.35 | 563.478
| 465.3 | 3295.49 | 30.3 | 534.783
| 465.25 | 3299.51 | 30.25 | 560.87
| 465.2 | 3268.13 | 30.2 | 534.348
| 465.15 | 3309.17 | 30.15 | 529.565
| 465.1 | 3272.57 | 30.1 | 557.826
| 465.05 | 3275.49 | 30.05 | 569.565
| 465 | 3270.97 | 30 | 556.522
| 464.95 | 3240.35 | 29.95 | 533.043
| 464.9 | 3267.08 | 29.9 | 571.739
| 464.85 | 3244.1 | 29.85 | 586.522
| 464.8 | 3258.13 | 29.8 | 620.87
| 464.75 | 3240 | 29.75 | 648.261
| 464.7 | 3270.28 | 29.7 | 655.217
| 464.65 | 3248.26 | 29.65 | 691.739
| 464.6 | 3242.43 | 29.6 | 736.522
| 464.55 | 3240 | 29.55 | 833.913
| 464.5 | 3211.11 | 29.5 | 869.565
| 464.45 | 3213.47 | 29.45 | 971.739
| 464.4 | 3195.07 | 29.4 | 1123.91
| 464.35 | 3197.22 | 29.35 | 1277.83
| 464.3 | 3207.01 | 29.3 | 1460
| 464.25 | 3158.82 | 29.25 | 1674.35
| 464.2 | 3168.89 | 29.2 | 1900.87
| 464.15 | 3167.43 | 29.15 | 2223.48
| 464.1 | 3160.83 | 29.1 | 2596.96
| 464.05 | 3135.9 | 29.05 | 3143.04
| 464 | 3138.4 | 29 | 3596.96
| 463.95 | 3095.56 | 28.95 | 4206.52
| 463.9 | 3114.17 | 28.9 | 4806.96
| 463.85 | 3088.68 | 28.85 | 5470.43
| 463.8 | 3070.69 | 28.8 | 6285.22
| 463.75 | 3072.71 | 28.75 | 7159.13
| 463.7 | 3078.19 | 28.7 | 7912.61
| 463.65 | 3036.67 | 28.65 | 9060
| 463.6 | 3028.61 | 28.6 | 9845.22
| 463.55 | 3037.08 | 28.55 | 10767
| 463.5 | 3014.65 | 28.5 | 11679.1
| 463.45 | 2990.69 | 28.45 | 12383.5
| 463.4 | 2983.61 | 28.4 | 12989.6
| 463.35 | 2959.17 | 28.35 | 13899.1
| 463.3 | 2952.78 | 28.3 | 14213
| 463.25 | 2954.58 | 28.25 | 14689.6
| 463.2 | 2957.43 | 28.2 | 14886.1
| 463.15 | 2952.92 | 28.15 | 14861.7
| 463.1 | 2926.39 | 28.1 | 14648.3
| 463.05 | 2931.25 | 28.05 | 14428.7
| 463 | 2930.69 | 28 | 13804.3
| 462.95 | 2915.97 | 27.95 | 13133.5
| 462.9 | 2906.94 | 27.9 | 12407.4
| 462.85 | 2911.11 | 27.85 | 11576.1
| 462.8 | 2896.94 | 27.8 | 10762.2
| 462.75 | 2908.68 | 27.75 | 9646.52
| 462.7 | 2888.89 | 27.7 | 8829.13
| 462.65 | 2898.75 | 27.65 | 7891.74
| 462.6 | 2871.53 | 27.6 | 7138.26
| 462.55 | 2880.21 | 27.55 | 6343.04
| 462.5 | 2836.94 | 27.5 | 5675.65
| 462.45 | 2841.25 | 27.45 | 5124.35
| 462.4 | 2833.26 | 27.4 | 4771.3
| 462.35 | 2822.15 | 27.35 | 4538.7
| 462.3 | 2843.06 | 27.3 | 4345.22
| 462.25 | 2824.51 | 27.25 | 4389.57
| 462.2 | 2821.94 | 27.2 | 4481.3
| 462.15 | 2821.46 | 27.15 | 4881.3
| 462.1 | 2809.31 | 27.1 | 5264.78
| 462.05 | 2828.82 | 27.05 | 5870.43
| 462 | 2807.5 | 27 | 6521.3
| 461.95 | 2805.63 | 26.95 | 7396.52
| 461.9 | 2782.57 | 26.9 | 8301.3
| 461.85 | 2809.17 | 26.85 | 9334.78
| 461.8 | 2788.54 | 26.8 | 10326.1
| 461.75 | 2797.99 | 26.75 | 11437.4
| 461.7 | 2793.54 | 26.7 | 12662.6
| 461.65 | 2796.11 | 26.65 | 13831.3
| 461.6 | 2777.29 | 26.6 | 14785.7
| 461.55 | 2750 | 26.55 | 15925.2
| 461.5 | 2760.07 | 26.5 | 16782.6
| 461.45 | 2763.82 | 26.45 | 17584.3
| 461.4 | 2766.67 | 26.4 | 18287.4
| 461.35 | 2759.86 | 26.35 | 18624.3
| 461.3 | 2755.42 | 26.3 | 18906.1
| 461.25 | 2742.08 | 26.25 | 18789.1
| 461.2 | 2754.24 | 26.2 | 18570
| 461.15 | 2735.63 | 26.15 | 18047.4
| 461.1 | 2746.53 | 26.1 | 17397.8
| 461.05 | 2753.26 | 26.05 | 16490.4
| 461 | 2759.51 | 26 | 15719.6
| 460.95 | 2736.25 | 25.95 | 14428.7
| 460.9 | 2739.65 | 25.9 | 13190.9
| 460.85 | 2720.76 | 25.85 | 11819.6
| 460.8 | 2747.78 | 25.8 | 10686.1
| 460.75 | 2741.67 | 25.75 | 9328.7
| 460.7 | 2723.54 | 25.7 | 8016.52
| 460.65 | 2728.19 | 25.65 | 6993.04
| 460.6 | 2719.58 | 25.6 | 5959.57
| 460.55 | 2727.29 | 25.55 | 5009.57
| 460.5 | 2725.63 | 25.5 | 4186.09
| 460.45 | 2717.99 | 25.45 | 3440.87
| 460.4 | 2698.13 | 25.4 | 2870
| 460.35 | 2692.01 | 25.35 | 2305.22
| 460.3 | 2705.83 | 25.3 | 1924.35
| 460.25 | 2709.38 | 25.25 | 1582.17
| 460.2 | 2697.22 | 25.2 | 1305.22
| 460.15 | 2732.36 | 25.15 | 1083.04
| 460.1 | 2695 | 25.1 | 929.13
| 460.05 | 2723.19 | 25.05 | 779.13
| 460 | 2716.53 | 25 | 705.652
| 459.95 | 2702.85 | 24.95 | 663.913
| 459.9 | 2711.53 | 24.9 | 610
| 459.85 | 2698.89 | 24.85 | 538.696
| 459.8 | 2691.39 | 24.8 | 512.174
| 459.75 | 2714.44 | 24.75 | 537.391
| 459.7 | 2730.35 | 24.7 | 482.174
| 459.65 | 2755.07 | 24.65 | 498.696
| 459.6 | 2738.47 | 24.6 | 446.087
| 459.55 | 2739.58 | 24.55 | 453.478
| 459.5 | 2755.76 | 24.5 | 475.217
| 459.45 | 2752.22 | 24.45 | 466.522
| 459.4 | 2781.25 | 24.4 | 464.783
| 459.35 | 2795.14 | 24.35 | 446.957
| 459.3 | 2850.63 | 24.3 | 451.304
| 459.25 | 2848.26 | 24.25 | 480.435
| 459.2 | 2858.47 | 24.2 | 477.391
| 459.15 | 2917.92 | 24.15 | 463.478
| 459.1 | 2909.44 | 24.1 | 489.13
| 459.05 | 2947.15 | 24.05 | 505.652
| 459 | 2952.15 | 24 | 475.652
| 458.95 | 2966.25 | 23.95 | 505.217
| 458.9 | 3018.54 | 23.9 | 492.609
| 458.85 | 3030.83 | 23.85 | 503.043
| 458.8 | 3081.53 | 23.8 | 514.783
| 458.75 | 3089.03 | 23.75 | 508.261
| 458.7 | 3080.49 | 23.7 | 508.261
| 458.65 | 3079.31 | 23.65 | 502.609
| 458.6 | 3033.75 | 23.6 | 542.609
| 458.55 | 3049.31 | 23.55 | 523.913
| 458.5 | 3008.47 | 23.5 | 557.826
| 458.45 | 3023.75 | 23.45 | 548.261
| 458.4 | 2983.96 | 23.4 | 556.957
| 458.35 | 2943.4 | 23.35 | 558.696
| 458.3 | 2906.6 | 23.3 | 595.652
| 458.25 | 2885.21 | 23.25 | 580
| 458.2 | 2855.49 | 23.2 | 590.87
| 458.15 | 2813.47 | 23.15 | 620.87
| 458.1 | 2815.63 | 23.1 | 599.13
| 458.05 | 2769.65 | 23.05 | 593.043
| 458 | 2728.33 | 23 | 603.043
| 457.95 | 2734.03 | 22.95 | 608.696
| 457.9 | 2711.11 | 22.9 | 586.087
| 457.85 | 2687.64 | 22.85 | 620.87
| 457.8 | 2691.11 | 22.8 | 610
| 457.75 | 2644.65 | 22.75 | 662.174
| 457.7 | 2650.42 | 22.7 | 628.696
| 457.65 | 2658.61 | 22.65 | 652.609
| 457.6 | 2642.29 | 22.6 | 626.957
| 457.55 | 2616.32 | 22.55 | 683.043
| 457.5 | 2642.78 | 22.5 | 636.957
| 457.45 | 2633.26 | 22.45 | 674.348
| 457.4 | 2613.33 | 22.4 | 658.261
| 457.35 | 2607.15 | 22.35 | 684.348
| 457.3 | 2637.08 | 22.3 | 677.826
| 457.25 | 2602.29 | 22.25 | 639.565
| 457.2 | 2619.86 | 22.2 | 681.739
| 457.15 | 2617.5 | 22.15 | 676.522
| 457.1 | 2622.43 | 22.1 | 713.478
| 457.05 | 2606.67 | 22.05 | 660.435
| 457 | 2583.26 | 22 | 695.217
| 456.95 | 2608.68 | 21.95 | 645.652
| 456.9 | 2600.35 | 21.9 | 688.261
| 456.85 | 2571.81 | 21.85 | 660
| 456.8 | 2606.04 | 21.8 | 657.826
| 456.75 | 2581.81 | 21.75 | 625.652
| 456.7 | 2622.15 | 21.7 | 656.957
| 456.65 | 2589.44 | 21.65 | 628.696
| 456.6 | 2629.93 | 21.6 | 648.696
| 456.55 | 2586.18 | 21.55 | 607.391
| 456.5 | 2599.17 | 21.5 | 622.174
| 456.45 | 2572.64 | 21.45 | 580.435
| 456.4 | 2590.9 | 21.4 | 587.391
| 456.35 | 2584.51 | 21.35 | 587.391
| 456.3 | 2601.74 | 21.3 | 583.043
| 456.25 | 2598.4 | 21.25 | 584.783
| 456.2 | 2610.49 | 21.2 | 552.174
| 456.15 | 2605.07 | 21.15 | 530.435
| 456.1 | 2571.67 | 21.1 | 542.609
| 456.05 | 2600.49 | 21.05 | 516.957
| 456 | 2587.57 | 21 | 518.696
| 455.95 | 2571.46 | 20.95 | 512.609
| 455.9 | 2601.39 | 20.9 | 507.826
| 455.85 | 2581.94 | 20.85 | 478.261
| 455.8 | 2561.94 | 20.8 | 480
| 455.75 | 2573.54 | 20.75 | 468.696
| 455.7 | 2600.42 | 20.7 | 440
| 455.65 | 2566.88 | 20.65 | 447.826
| 455.6 | 2572.01 | 20.6 | 443.478
| 455.55 | 2592.5 | 20.55 | 443.478
| 455.5 | 2596.39 | 20.5 | 393.043
| 455.45 | 2603.26 | 20.45 | 425.652
| 455.4 | 2582.92 | 20.4 | 364.348
| 455.35 | 2576.11 | 20.35 | 407.826
| 455.3 | 2569.31 | 20.3 | 371.304
| 455.25 | 2577.22 | 20.25 | 385.652
| 455.2 | 2584.17 | 20.2 | 381.739
| 455.15 | 2598.75 | 20.15 | 378.261
| 455.1 | 2595.07 | 20.1 | 378.696
| 455.05 | 2581.74 | 20.05 | 359.13
| 455 | 2580.35
| 454.95 | 2562.57
| 454.9 | 2587.5
| 454.85 | 2580.49
| 454.8 | 2576.11
| 454.75 | 2572.15
| 454.7 | 2571.25
| 454.65 | 2583.82
| 454.6 | 2593.54
| 454.55 | 2584.24
| 454.5 | 2588.33
| 454.45 | 2578.68
| 454.4 | 2559.24
| 454.35 | 2591.88
| 454.3 | 2574.58
| 454.25 | 2566.94
| 454.2 | 2564.17
| 454.15 | 2584.03
| 454.1 | 2571.11
| 454.05 | 2577.15
| 454 | 2578.33
| 453.95 | 2564.65
| 453.9 | 2570.49
| 453.85 | 2573.96
| 453.8 | 2574.24
| 453.75 | 2591.6
| 453.7 | 2575.63
| 453.65 | 2584.58
| 453.6 | 2592.78
| 453.55 | 2602.99
| 453.5 | 2583.89
| 453.45 | 2580.9
| 453.4 | 2564.1
| 453.35 | 2571.53
| 453.3 | 2593.61
| 453.25 | 2562.64
| 453.2 | 2549.44
| 453.15 | 2559.44
| 453.1 | 2562.64
| 453.05 | 2586.88
| 453 | 2581.25
| 452.95 | 2557.43
| 452.9 | 2559.65
| 452.85 | 2572.85
| 452.8 | 2568.54
| 452.75 | 2563.13
| 452.7 | 2587.78
| 452.65 | 2564.03
| 452.6 | 2601.46
| 452.55 | 2567.85
| 452.5 | 2582.36
| 452.45 | 2576.32
| 452.4 | 2578.33
| 452.35 | 2556.46
| 452.3 | 2561.74
| 452.25 | 2571.04
| 452.2 | 2601.18
| 452.15 | 2551.53
| 452.1 | 2585.28
| 452.05 | 2584.44
| 452 | 2566.39
| 451.95 | 2566.6
| 451.9 | 2558.33
| 451.85 | 2558.82
| 451.8 | 2590.76
| 451.75 | 2571.46
| 451.7 | 2577.15
| 451.65 | 2591.04
| 451.6 | 2567.15
| 451.55 | 2567.08
| 451.5 | 2569.65
| 451.45 | 2567.08
| 451.4 | 2573.06
| 451.35 | 2579.58
| 451.3 | 2560.76
| 451.25 | 2571.67
| 451.2 | 2549.65
| 451.15 | 2568.13
| 451.1 | 2568.54
| 451.05 | 2574.93
| 451 | 2561.04
| 450.95 | 2549.38
| 450.9 | 2583.26
| 450.85 | 2565.14
| 450.8 | 2559.03
| 450.75 | 2550.14
| 450.7 | 2567.57
| 450.65 | 2555.21
| 450.6 | 2570.56
| 450.55 | 2552.85
| 450.5 | 2556.88
| 450.45 | 2566.04
| 450.4 | 2578.33
| 450.35 | 2549.51
| 450.3 | 2572.5
| 450.25 | 2560.9
| 450.2 | 2580.21
| 450.15 | 2567.92
| 450.1 | 2558.26
| 450.05 | 2577.43

## Thick TaOx - DM41
| Thick TaOx DM41 Raw data |  |  |  | Thick TaOx DM41 Fit
| Ta 4f |  | VB |  | Ta 4f |  |  | VB
Used for the preparation of Fig 1a | Binding Energy [eV] | Data | Binding Energy [eV] | Data | Binding Energy [eV] | Data | Fit | Binding Energy [eV] | Data | Fit
| 40 | 1692.27 | 8 | 411.528 | 29.95 | 8.183 | 1.218 | 7.7 | 411.528
| 39.95 | 1696.36 | 7.975 | 399.861 | 29.9 | -23.177 | 1.807 | 7.675 | 399.861
| 39.9 | 1638.18 | 7.95 | 388.194 | 29.85 | -17.721 | 2.657 | 7.65 | 388.194
"Raw" is the XPS output | 39.85 | 1657.27 | 7.925 | 408.75 | 29.8 | 11.826 | 3.874 | 7.625 | 408.75
"Fit" is data after shift | 39.8 | 1669.09 | 7.9 | 408.194 | 29.75 | -28.625 | 5.602 | 7.6 | 408.194
| 39.75 | 1657.27 | 7.875 | 392.361 | 29.7 | 13.195 | 8.032 | 7.575 | 392.361
| 39.7 | 1624.09 | 7.85 | 387.222 | 29.65 | 10.469 | 11.418 | 7.55 | 387.222
| 39.65 | 1633.64 | 7.825 | 395.694 | 29.6 | 11.834 | 16.098 | 7.525 | 395.694
| 39.6 | 1615.91 | 7.8 | 407.5 | 29.55 | -4.074 | 22.588 | 7.5 | 407.5
| 39.55 | 1611.82 | 7.775 | 387.917 | 29.5 | 39.112 | 31.451 | 7.475 | 387.917
| 39.5 | 1583.64 | 7.75 | 382.778 | 29.45 | 80.031 | 43.428 | 7.45 | 382.778
| 39.45 | 1670 | 7.725 | 393.75 | 29.4 | 85.497 | 59.469 | 7.425 | 393.75
| 39.4 | 1608.64 | 7.7 | 384.722 | 29.35 | 101.874 | 80.767 | 7.4 | 384.722
| 39.35 | 1650.45 | 7.675 | 384.444 | 29.3 | 150.984 | 108.795 | 7.375 | 384.444
| 39.3 | 1615.45 | 7.65 | 374.306 | 29.25 | 228.285 | 145.359 | 7.35 | 374.306
| 39.25 | 1654.55 | 7.625 | 379.444 | 29.2 | 240.134 | 192.908 | 7.325 | 379.444
| 39.2 | 1661.82 | 7.6 | 381.944 | 29.15 | 303.354 | 254.257 | 7.3 | 381.944
| 39.15 | 1585.91 | 7.575 | 395.278 | 29.1 | 385.676 | 332.342 | 7.275 | 395.278
| 39.1 | 1685 | 7.55 | 374.444 | 29.05 | 522.562 | 430.814 | 7.25 | 374.444
| 39.05 | 1693.64 | 7.525 | 380.139 | 29 | 634.913 | 553.853 | 7.225 | 380.139
| 39 | 1636.82 | 7.5 | 370.833 | 28.95 | 777.282 | 706.132 | 7.2 | 370.833
| 38.95 | 1675.91 | 7.475 | 370.833 | 28.9 | 1050.145 | 892.825 | 7.175 | 370.833
| 38.9 | 1692.27 | 7.45 | 364.722 | 28.85 | 1280.308 | 1119.778 | 7.15 | 364.722
| 38.85 | 1685 | 7.425 | 379.167 | 28.8 | 1574.148 | 1394.358 | 7.125 | 379.167
| 38.8 | 1698.64 | 7.4 | 376.944 | 28.75 | 1877.106 | 1721.156 | 7.1 | 376.944
| 38.75 | 1722.73 | 7.375 | 376.389 | 28.7 | 2331.042 | 2105.852 | 7.075 | 376.389
| 38.7 | 1722.27 | 7.35 | 391.389 | 28.65 | 2749.572 | 2553.562 | 7.05 | 391.389
| 38.65 | 1770.91 | 7.325 | 362.778 | 28.6 | 3408.185 | 3068.435 | 7.025 | 362.778
| 38.6 | 1720 | 7.3 | 366.528 | 28.55 | 3995.062 | 3653.152 | 7 | 366.528
| 38.55 | 1798.64 | 7.275 | 368.611 | 28.5 | 4505.635 | 4308.415 | 6.975 | 368.611
| 38.5 | 1790 | 7.25 | 376.111 | 28.45 | 5362.676 | 5034.376 | 6.95 | 376.111
| 38.45 | 1815.45 | 7.225 | 374.167 | 28.4 | 6147.547 | 5823.677 | 6.925 | 374.167
| 38.4 | 1867.27 | 7.2 | 360.972 | 28.35 | 6928.427 | 6666.597 | 6.9 | 360.972
| 38.35 | 1871.36 | 7.175 | 366.111 | 28.3 | 7891.709 | 7549.839 | 6.875 | 366.111
| 38.3 | 1934.55 | 7.15 | 360.556 | 28.25 | 8674.621 | 8455.891 | 6.85 | 360.556
| 38.25 | 1915.91 | 7.125 | 366.389 | 28.2 | 9514.97 | 9363.22 | 6.825 | 366.389
| 38.2 | 1955.45 | 7.1 | 369.722 | 28.15 | 10366.687 | 10246.787 | 6.8 | 369.722
| 38.15 | 2007.73 | 7.075 | 374.306 | 28.1 | 11156.704 | 11077.204 | 6.775 | 374.306
| 38.1 | 2068.64 | 7.05 | 370.972 | 28.05 | 11851.01 | 11823.81 | 6.75 | 370.972
| 38.05 | 2130.91 | 7.025 | 365.556 | 28 | 12528.902 | 12459.402 | 6.725 | 365.556
| 38 | 2101.82 | 7 | 362.083 | 27.95 | 13003.753 | 12958.253 | 6.7 | 362.083
| 37.95 | 2160.45 | 6.975 | 374.028 | 27.9 | 13378.153 | 13299.253 | 6.675 | 374.028
| 37.9 | 2221.36 | 6.95 | 378.056 | 27.85 | 13455.362 | 13467.662 | 6.65 | 378.056
| 37.85 | 2330.91 | 6.925 | 363.75 | 27.8 | 13475.674 | 13456.174 | 6.625 | 363.75
| 37.8 | 2270.45 | 6.9 | 360.972 | 27.75 | 13351.47 | 13264.67 | 6.6 | 360.972
| 37.75 | 2313.64 | 6.875 | 373.194 | 27.7 | 13058.629 | 12898.229 | 6.575 | 373.194
| 37.7 | 2343.64 | 6.85 | 375.417 | 27.65 | 12734.747 | 12380.447 | 6.55 | 375.417
| 37.65 | 2420.45 | 6.825 | 374.306 | 27.6 | 11990.87 | 11734.77 | 6.525 | 374.306
| 37.6 | 2387.27 | 6.8 | 366.528 | 27.55 | 11262.301 | 10988.901 | 6.5 | 366.528
| 37.55 | 2427.73 | 6.775 | 377.083 | 27.5 | 10585.846 | 10172.946 | 6.475 | 377.083
| 37.5 | 2450 | 6.75 | 383.333 | 27.45 | 9592.064 | 9317.674 | 6.45 | 383.333
| 37.45 | 2539.55 | 6.725 | 356.389 | 27.4 | 8915.967 | 8452.487 | 6.425 | 356.389
| 37.4 | 2458.18 | 6.7 | 364.861 | 27.35 | 7877.878 | 7605.648 | 6.4 | 364.861
| 37.35 | 2549.09 | 6.675 | 356.806 | 27.3 | 7169.248 | 6801.908 | 6.375 | 356.806
| 37.3 | 2579.09 | 6.65 | 359.722 | 27.25 | 6273.675 | 6061.315 | 6.35 | 359.722
| 37.25 | 2578.18 | 6.625 | 366.389 | 27.2 | 5580.294 | 5401.584 | 6.325 | 366.389
| 37.2 | 2618.18 | 6.6 | 367.222 | 27.15 | 5005.93 | 4835.36 | 6.3 | 367.222
| 37.15 | 2555.45 | 6.575 | 370.556 | 27.1 | 4443.315 | 4372.655 | 6.275 | 370.556
| 37.1 | 2561.36 | 6.55 | 365.694 | 27.05 | 4000.643 | 4021.133 | 6.25 | 365.694
| 37.05 | 2585.45 | 6.525 | 360.833 | 27 | 3767.481 | 3787.771 | 6.225 | 360.833
| 37 | 2538.64 | 6.5 | 355.278 | 26.95 | 3622.031 | 3676.481 | 6.2 | 355.278
| 36.95 | 2545.45 | 6.475 | 365.556 | 26.9 | 3668.868 | 3692.118 | 6.175 | 365.556
| 36.9 | 2530.91 | 6.45 | 365.556 | 26.85 | 3673.424 | 3833.754 | 6.15 | 365.556
| 36.85 | 2536.82 | 6.425 | 378.889 | 26.8 | 3974.839 | 4102.259 | 6.125 | 378.889
| 36.8 | 2501.82 | 6.4 | 360.556 | 26.75 | 4455.405 | 4497.445 | 6.1 | 360.556
| 36.75 | 2427.27 | 6.375 | 357.222 | 26.7 | 5064.228 | 5017.818 | 6.075 | 357.222
| 36.7 | 2412.27 | 6.35 | 363.889 | 26.65 | 5751.319 | 5661.289 | 6.05 | 363.889
| 36.65 | 2316.36 | 6.325 | 373.194 | 26.6 | 6446.228 | 6425.318 | 6.025 | 373.194
| 36.6 | 2376.82 | 6.3 | 360.833 | 26.55 | 7361.253 | 7296.243 | 6 | 360.833
| 36.55 | 2310 | 6.275 | 353.472 | 26.5 | 8175.022 | 8261.572 | 5.975 | 353.472
| 36.5 | 2253.64 | 6.25 | 350.833 | 26.45 | 9249.837 | 9304.787 | 5.95 | 350.833
| 36.45 | 2235.91 | 6.225 | 374.861 | 26.4 | 10272.512 | 10405.012 | 5.925 | 374.861
| 36.4 | 2173.64 | 6.2 | 355.972 | 26.35 | 11318.95 | 11536.55 | 5.9 | 355.972
| 36.35 | 2126.36 | 6.175 | 360.139 | 26.3 | 12523.24 | 12667.14 | 5.875 | 360.139
| 36.3 | 2090 | 6.15 | 362.917 | 26.25 | 13354.937 | 13762.237 | 5.85 | 362.917
| 36.25 | 2012.73 | 6.125 | 351.944 | 26.2 | 14559.987 | 14785.787 | 5.825 | 351.944
| 36.2 | 1971.36 | 6.1 | 359.583 | 26.15 | 15306.431 | 15701.231 | 5.8 | 359.583
| 36.15 | 1938.18 | 6.075 | 362.639 | 26.1 | 16162.584 | 16473.384 | 5.775 | 362.639
| 36.1 | 1879.55 | 6.05 | 367.361 | 26.05 | 16728.809 | 17064.709 | 5.75 | 367.361
| 36.05 | 1864.55 | 6.025 | 358.611 | 26 | 17057.376 | 17449.376 | 5.725 | 358.611
| 36 | 1820 | 6 | 368.611 | 25.95 | 17426.89 | 17614.79 | 5.7 | 368.611
| 35.95 | 1762.27 | 5.975 | 359.583 | 25.9 | 17453.207 | 17553.407 | 5.675 | 359.583
| 35.9 | 1789.55 | 5.95 | 361.389 | 25.85 | 17139.385 | 17267.685 | 5.65 | 361.389
| 35.85 | 1721.36 | 5.925 | 353.472 | 25.8 | 16758.814 | 16769.114 | 5.625 | 353.472
| 35.8 | 1684.55 | 5.9 | 350.556 | 25.75 | 16174.968 | 16071.968 | 5.6 | 350.556
| 35.75 | 1674.09 | 5.875 | 355.833 | 25.7 | 15312.414 | 15211.014 | 5.575 | 355.833
| 35.7 | 1625.91 | 5.85 | 362.083 | 25.65 | 14172.814 | 14221.614 | 5.55 | 362.083
| 35.65 | 1626.82 | 5.825 | 340.694 | 25.6 | 13292.203 | 13138.703 | 5.525 | 340.694
| 35.6 | 1608.64 | 5.8 | 350.556 | 25.55 | 12244.658 | 11997.458 | 5.5 | 350.556
| 35.55 | 1542.27 | 5.775 | 356.111 | 25.5 | 10920.645 | 10831.245 | 5.475 | 356.111
| 35.5 | 1530.45 | 5.75 | 357.5 | 25.45 | 9738.182 | 9672.082 | 5.45 | 357.5
| 35.45 | 1442.27 | 5.725 | 357.5 | 25.4 | 8523.405 | 8546.715 | 5.425 | 357.5
| 35.4 | 1530 | 5.7 | 352.222 | 25.35 | 7406.156 | 7475.276 | 5.4 | 352.222
| 35.35 | 1490 | 5.675 | 346.111 | 25.3 | 6191.943 | 6473.103 | 5.375 | 346.111
| 35.3 | 1470.91 | 5.65 | 345.417 | 25.25 | 5206.244 | 5550.754 | 5.35 | 345.417
| 35.25 | 1468.64 | 5.625 | 340.417 | 25.2 | 4345.436 | 4715.036 | 5.325 | 340.417
| 35.2 | 1443.64 | 5.6 | 337.917 | 25.15 | 3497.24 | 3971.82 | 5.3 | 337.917
| 35.15 | 1404.09 | 5.575 | 341.389 | 25.1 | 2877.606 | 3316.036 | 5.275 | 341.389
| 35.1 | 1378.64 | 5.55 | 334.306 | 25.05 | 2263.353 | 2744.273 | 5.25 | 334.306
| 35.05 | 1370.45 | 5.525 | 339.444 | 25 | 1717.202 | 2251.402 | 5.225 | 339.444
| 35 | 1379.09 | 5.5 | 336.806 | 24.95 | 1366.015 | 1831.165 | 5.2 | 336.806
| 34.95 | 1378.64 | 5.475 | 329.306 | 24.9 | 1020.235 | 1477.585 | 5.175 | 329.306
| 34.9 | 1367.27 | 5.45 | 330.694 | 24.85 | 781.244 | 1184.044 | 5.15 | 330.694
| 34.85 | 1350.45 | 5.425 | 334.861 | 24.8 | 585.862 | 941.068 | 5.125 | 334.861
| 34.8 | 1335.45 | 5.4 | 343.472 | 24.75 | 463.648 | 741.837 | 5.1 | 343.472
| 34.75 | 1341.36 | 5.375 | 332.5 | 24.7 | 309.141 | 579.997 | 5.075 | 332.5
| 34.7 | 1270 | 5.35 | 340.417 | 24.65 | 213.715 | 449.74 | 5.05 | 340.417
| 34.65 | 1303.18 | 5.325 | 338.194 | 24.6 | 177.373 | 346.403 | 5.025 | 338.194
| 34.6 | 1253.18 | 5.3 | 323.472 | 24.55 | 132.39 | 265.089 | 5 | 323.472
| 34.55 | 1262.27 | 5.275 | 337.917 | 24.5 | 75.128 | 201.23 | 4.975 | 337.917
| 34.5 | 1265.45 | 5.25 | 331.389 | 24.45 | 40.587 | 151.515 | 4.95 | 331.389
| 34.45 | 1243.64 | 5.225 | 327.5 | 24.4 | 45.592 | 113.148 | 4.925 | 327.5
| 34.4 | 1187.27 | 5.2 | 324.167 | 24.35 | 31.051 | 83.8 | 4.9 | 324.167
| 34.35 | 1184.55 | 5.175 | 318.472 | 24.3 | 37.419 | 61.736 | 4.875 | 318.472
| 34.3 | 1166.36 | 5.15 | 314.444 | 24.25 | 3.329 | 45.176 | 4.85 | 314.444
| 34.25 | 1220.91 | 5.125 | 313.472 | 24.2 | 16.513 | 32.785 | 4.825 | 313.472
| 34.2 | 1124.09 | 5.1 | 312.917 | 24.15 | 3.786 | 23.595 | 4.8 | 312.917
| 34.15 | 1154.55 | 5.075 | 316.806 | 24.1 | -11.667 | 16.84 | 4.775 | 316.806
| 34.1 | 1141.36 | 5.05 | 314.722 | 24.05 | 2.424 | 11.916 | 4.75 | 314.722
| 34.05 | 1125.45 | 5.025 | 304.444 |  |  |  | 4.725 | 304.444
| 34 | 1129.09 | 5 | 298.333 |  |  |  | 4.7 | 298.333
| 33.95 | 1158.18 | 4.975 | 292.361 |  |  |  | 4.675 | 292.361
| 33.9 | 1108.64 | 4.95 | 310.417 |  |  |  | 4.65 | 310.417
| 33.85 | 1107.73 | 4.925 | 301.25 |  |  |  | 4.625 | 301.25
| 33.8 | 1105.91 | 4.9 | 301.111 |  |  |  | 4.6 | 301.111
| 33.75 | 1040.45 | 4.875 | 297.222 |  |  |  | 4.575 | 297.222
| 33.7 | 1075.45 | 4.85 | 316.667 |  |  |  | 4.55 | 316.667
| 33.65 | 1059.09 | 4.825 | 284.722 |  |  |  | 4.525 | 284.722
| 33.6 | 1046.82 | 4.8 | 288.056 |  |  |  | 4.5 | 288.056
| 33.55 | 1053.18 | 4.775 | 296.111 |  |  |  | 4.475 | 296.111
| 33.5 | 1042.27 | 4.75 | 291.25 |  |  |  | 4.45 | 291.25
| 33.45 | 1020 | 4.725 | 282.222 |  |  |  | 4.425 | 282.222
| 33.4 | 955.909 | 4.7 | 278.056 |  |  |  | 4.4 | 278.056
| 33.35 | 1004.09 | 4.675 | 291.528 |  |  |  | 4.375 | 291.528
| 33.3 | 973.636 | 4.65 | 275.972 |  |  |  | 4.35 | 275.972
| 33.25 | 974.545 | 4.625 | 287.361 |  |  |  | 4.325 | 287.361
| 33.2 | 996.364 | 4.6 | 285.694 |  |  |  | 4.3 | 285.694
| 33.15 | 968.182 | 4.575 | 281.806 |  |  |  | 4.275 | 281.806
| 33.1 | 958.182 | 4.55 | 272.778 |  |  |  | 4.25 | 272.778
| 33.05 | 965.909 | 4.525 | 265.278 |  |  |  | 4.225 | 265.278
| 33 | 950 | 4.5 | 264.306 |  |  |  | 4.2 | 264.306
| 32.95 | 924.091 | 4.475 | 263.889 |  |  |  | 4.175 | 263.889
| 32.9 | 933.182 | 4.45 | 258.611 |  |  |  | 4.15 | 258.611
| 32.85 | 954.545 | 4.425 | 248.75 |  |  |  | 4.125 | 248.75
| 32.8 | 886.364 | 4.4 | 256.667 |  |  |  | 4.1 | 256.667
| 32.75 | 886.818 | 4.375 | 252.5 |  |  |  | 4.075 | 252.5
| 32.7 | 869.091 | 4.35 | 235.417 |  |  |  | 4.05 | 235.417
| 32.65 | 874.091 | 4.325 | 242.639 |  |  |  | 4.025 | 242.639
| 32.6 | 879.091 | 4.3 | 234.583 |  |  |  | 4 | 234.583
| 32.55 | 847.727 | 4.275 | 235.139 |  |  |  | 3.975 | 235.139
| 32.5 | 848.636 | 4.25 | 239.861 |  |  |  | 3.95 | 239.861
| 32.45 | 842.727 | 4.225 | 223.333 |  |  |  | 3.925 | 223.333
| 32.4 | 825.909 | 4.2 | 220.417 |  |  |  | 3.9 | 220.417
| 32.35 | 811.818 | 4.175 | 223.056 |  |  |  | 3.875 | 223.056
| 32.3 | 844.545 | 4.15 | 215.833 |  |  |  | 3.85 | 215.833
| 32.25 | 811.364 | 4.125 | 209.722 |  |  |  | 3.825 | 209.722
| 32.2 | 815 | 4.1 | 200.278 |  |  |  | 3.8 | 200.278
| 32.15 | 768.182 | 4.075 | 212.083 |  |  |  | 3.775 | 212.083
| 32.1 | 758.182 | 4.05 | 193.611 |  |  |  | 3.75 | 193.611
| 32.05 | 738.636 | 4.025 | 198.056 |  |  |  | 3.725 | 198.056
| 32 | 710.455 | 4 | 191.389 |  |  |  | 3.7 | 191.389
| 31.95 | 746.818 | 3.975 | 190.556 |  |  |  | 3.675 | 190.556
| 31.9 | 708.182 | 3.95 | 185.833 |  |  |  | 3.65 | 185.833
| 31.85 | 718.182 | 3.925 | 194.583 |  |  |  | 3.625 | 194.583
| 31.8 | 715 | 3.9 | 186.25 |  |  |  | 3.6 | 186.25
| 31.75 | 717.727 | 3.875 | 175.972 |  |  |  | 3.575 | 175.972
| 31.7 | 699.091 | 3.85 | 163.472 |  |  |  | 3.55 | 163.472
| 31.65 | 687.273 | 3.825 | 179.444 |  |  |  | 3.525 | 179.444
| 31.6 | 665 | 3.8 | 164.167 |  |  |  | 3.5 | 164.167
| 31.55 | 657.727 | 3.775 | 157.222 |  |  |  | 3.475 | 157.222
| 31.5 | 686.364 | 3.75 | 151.528 |  |  |  | 3.45 | 151.528
| 31.45 | 651.364 | 3.725 | 142.5 |  |  |  | 3.425 | 142.5
| 31.4 | 655.455 | 3.7 | 148.472 |  |  |  | 3.4 | 148.472
| 31.35 | 632.273 | 3.675 | 140.417 |  |  |  | 3.375 | 140.417
| 31.3 | 635 | 3.65 | 136.806 |  |  |  | 3.35 | 136.806
| 31.25 | 636.364 | 3.625 | 134.444 |  |  |  | 3.325 | 134.444
| 31.2 | 592.273 | 3.6 | 130.694 |  |  |  | 3.3 | 130.694
| 31.15 | 585 | 3.575 | 118.75 |  |  |  | 3.275 | 118.75
| 31.1 | 575 | 3.55 | 124.167 |  |  |  | 3.25 | 124.167
| 31.05 | 532.273 | 3.525 | 117.639 |  |  |  | 3.225 | 117.639
| 31 | 551.364 | 3.5 | 115.556 |  |  |  | 3.2 | 115.556
| 30.95 | 535 | 3.475 | 107.5 |  |  |  | 3.175 | 107.5
| 30.9 | 531.364 | 3.45 | 103.194 |  |  |  | 3.15 | 103.194
| 30.85 | 540.455 | 3.425 | 97.6389 |  |  |  | 3.125 | 97.6389
| 30.8 | 509.091 | 3.4 | 93.0556 |  |  |  | 3.1 | 93.0556
| 30.75 | 523.182 | 3.375 | 88.3333 |  |  |  | 3.075 | 88.3333
| 30.7 | 502.727 | 3.35 | 88.6111 |  |  |  | 3.05 | 88.6111
| 30.65 | 518.636 | 3.325 | 77.6389 |  |  |  | 3.025 | 77.6389
| 30.6 | 511.364 | 3.3 | 78.0556 |  |  |  | 3 | 78.0556
| 30.55 | 505.909 | 3.275 | 69.3056 |  |  |  | 2.975 | 69.3056
| 30.5 | 457.727 | 3.25 | 73.4722 |  |  |  | 2.95 | 73.4722
| 30.45 | 483.636 | 3.225 | 65.2778 |  |  |  | 2.925 | 65.2778
| 30.4 | 465.455 | 3.2 | 69.5833 |  |  |  | 2.9 | 69.5833
| 30.35 | 498.182 | 3.175 | 58.8889 |  |  |  | 2.875 | 58.8889
| 30.3 | 509.545 | 3.15 | 53.0556 |  |  |  | 2.85 | 53.0556
| 30.25 | 502.727 | 3.125 | 55 |  |  |  | 2.825 | 55
| 30.2 | 471.364 | 3.1 | 52.0833 |  |  |  | 2.8 | 52.0833
| 30.15 | 476.818 | 3.075 | 44.4444 |  |  |  | 2.775 | 44.4444
| 30.1 | 506.364 | 3.05 | 43.75 |  |  |  | 2.75 | 43.75
| 30.05 | 465.909 | 3.025 | 45 |  |  |  | 2.725 | 45
| 30 | 507.727 | 3 | 45.8333 |  |  |  | 2.7 | 45.8333
| 29.95 | 505 | 2.975 | 43.3333 |  |  |  | 2.675 | 43.3333
| 29.9 | 506.364 | 2.95 | 35.4167 |  |  |  | 2.65 | 35.4167
| 29.85 | 490.455 | 2.925 | 33.8889 |  |  |  | 2.625 | 33.8889
| 29.8 | 533.636 | 2.9 | 32.9167 |  |  |  | 2.6 | 32.9167
| 29.75 | 574.545 | 2.875 | 31.6667 |  |  |  | 2.575 | 31.6667
| 29.7 | 580 | 2.85 | 31.8056 |  |  |  | 2.55 | 31.8056
| 29.65 | 596.364 | 2.825 | 27.7778 |  |  |  | 2.525 | 27.7778
| 29.6 | 645.455 | 2.8 | 32.6389 |  |  |  | 2.5 | 32.6389
| 29.55 | 722.727 | 2.775 | 26.5278 |  |  |  | 2.475 | 26.5278
| 29.5 | 734.545 | 2.75 | 27.7778 |  |  |  | 2.45 | 27.7778
| 29.45 | 797.727 | 2.725 | 27.9167 |  |  |  | 2.425 | 27.9167
| 29.4 | 880 | 2.7 | 25 |  |  |  | 2.4 | 25
| 29.35 | 1016.82 | 2.675 | 24.5833 |  |  |  | 2.375 | 24.5833
| 29.3 | 1129.09 | 2.65 | 22.3611 |  |  |  | 2.35 | 22.3611
| 29.25 | 1271.36 | 2.625 | 23.1944 |  |  |  | 2.325 | 23.1944
| 29.2 | 1544.09 | 2.6 | 24.1667 |  |  |  | 2.3 | 24.1667
| 29.15 | 1774.09 | 2.575 | 23.6111 |  |  |  | 2.275 | 23.6111
| 29.1 | 2067.73 | 2.55 | 23.8889 |  |  |  | 2.25 | 23.8889
| 29.05 | 2370.45 | 2.525 | 24.1667 |  |  |  | 2.225 | 24.1667
| 29 | 2824.09 | 2.5 | 23.0556 |  |  |  | 2.2 | 23.0556
| 28.95 | 3242.27 | 2.475 | 23.3333 |  |  |  | 2.175 | 23.3333
| 28.9 | 3900.45 | 2.45 | 23.6111 |  |  |  | 2.15 | 23.6111
| 28.85 | 4486.82 | 2.425 | 23.3333 |  |  |  | 2.125 | 23.3333
| 28.8 | 4996.82 | 2.4 | 24.1667 |  |  |  | 2.1 | 24.1667
| 28.75 | 5853.18 | 2.375 | 23.3333 |  |  |  | 2.075 | 23.3333
| 28.7 | 6637.27 | 2.35 | 21.8056 |  |  |  | 2.05 | 21.8056
| 28.65 | 7417.27 | 2.325 | 24.7222 |  |  |  | 2.025 | 24.7222
| 28.6 | 8379.55 | 2.3 | 22.2222 |  |  |  | 2 | 22.2222
| 28.55 | 9161.36 | 2.275 | 20.9722 |  |  |  | 1.975 | 20.9722
| 28.5 | 10000.5 | 2.25 | 21.25 |  |  |  | 1.95 | 21.25
| 28.45 | 10850.9 | 2.225 | 25 |  |  |  | 1.925 | 25
| 28.4 | 11639.5 | 2.2 | 21.6667 |  |  |  | 1.9 | 21.6667
| 28.35 | 12332.3 | 2.175 | 22.7778 |  |  |  | 1.875 | 22.7778
| 28.3 | 13008.6 | 2.15 | 22.7778 |  |  |  | 1.85 | 22.7778
| 28.25 | 13481.8 | 2.125 | 20.6944 |  |  |  | 1.825 | 20.6944
| 28.2 | 13854.5 | 2.1 | 22.0833 |  |  |  | 1.8 | 22.0833
| 28.15 | 13930 | 2.075 | 22.3611 |  |  |  | 1.775 | 22.3611
| 28.1 | 13948.6 | 2.05 | 19.8611 |  |  |  | 1.75 | 19.8611
| 28.05 | 13822.7 | 2.025 | 19.4444 |  |  |  | 1.725 | 19.4444
| 28 | 13528.2 | 2 | 20 |  |  |  | 1.7 | 20
| 27.95 | 13202.7 | 1.975 | 20.4167 |  |  |  | 1.675 | 20.4167
| 27.9 | 12457.3 | 1.95 | 18.1944 |  |  |  | 1.65 | 18.1944
| 27.85 | 11727.3 | 1.925 | 19.7222 |  |  |  | 1.625 | 19.7222
| 27.8 | 11049.5 | 1.9 | 24.5833 |  |  |  | 1.6 | 24.5833
| 27.75 | 10054.5 | 1.875 | 19.4444 |  |  |  | 1.575 | 19.4444
| 27.7 | 9377.27 | 1.85 | 20.8333 |  |  |  | 1.55 | 20.8333
| 27.65 | 8338.18 | 1.825 | 22.3611 |  |  |  | 1.525 | 22.3611
| 27.6 | 7628.64 | 1.8 | 22.2222 |  |  |  | 1.5 | 22.2222
| 27.55 | 6732.27 | 1.775 | 22.2222 |  |  |  | 1.475 | 22.2222
| 27.5 | 6038.18 | 1.75 | 20.5556 |  |  |  | 1.45 | 20.5556
| 27.45 | 5463.18 | 1.725 | 21.5278 |  |  |  | 1.425 | 21.5278
| 27.4 | 4900 | 1.7 | 21.3889 |  |  |  | 1.4 | 21.3889
| 27.35 | 4456.82 | 1.675 | 23.4722 |  |  |  | 1.375 | 23.4722
| 27.3 | 4223.18 | 1.65 | 20.5556 |  |  |  | 1.35 | 20.5556
| 27.25 | 4077.27 | 1.625 | 21.1111 |  |  |  | 1.325 | 21.1111
| 27.2 | 4123.64 | 1.6 | 23.6111 |  |  |  | 1.3 | 23.6111
| 27.15 | 4127.73 | 1.575 | 23.6111 |  |  |  | 1.275 | 23.6111
| 27.1 | 4428.64 | 1.55 | 21.5278 |  |  |  | 1.25 | 21.5278
| 27.05 | 4908.64 | 1.525 | 22.6389 |  |  |  | 1.225 | 22.6389
| 27 | 5516.82 | 1.5 | 21.6667 |  |  |  | 1.2 | 21.6667
| 26.95 | 6203.18 | 1.475 | 21.8056 |  |  |  | 1.175 | 21.8056
| 26.9 | 6897.27 | 1.45 | 20.2778 |  |  |  | 1.15 | 20.2778
| 26.85 | 7811.36 | 1.425 | 17.7778 |  |  |  | 1.125 | 17.7778
| 26.8 | 8624.09 | 1.4 | 22.0833 |  |  |  | 1.1 | 22.0833
| 26.75 | 9697.73 | 1.375 | 21.9444 |  |  |  | 1.075 | 21.9444
| 26.7 | 10719.1 | 1.35 | 17.7778 |  |  |  | 1.05 | 17.7778
| 26.65 | 11764.1 | 1.325 | 19.7222 |  |  |  | 1.025 | 19.7222
| 26.6 | 12966.8 | 1.3 | 21.6667 |  |  |  | 1 | 21.6667
| 26.55 | 13796.8 | 1.275 | 17.0833 |  |  |  | 0.975 | 17.0833
| 26.5 | 15000 | 1.25 | 17.6389 |  |  |  | 0.95 | 17.6389
| 26.45 | 15744.5 | 1.225 | 20.6944 |  |  |  | 0.925 | 20.6944
| 26.4 | 16598.6 | 1.2 | 21.25 |  |  |  | 0.9 | 21.25
| 26.35 | 17162.7 | 1.175 | 19.4444 |  |  |  | 0.875 | 19.4444
| 26.3 | 17489.1 | 1.15 | 22.7778 |  |  |  | 0.85 | 22.7778
| 26.25 | 17856.4 | 1.125 | 18.6111 |  |  |  | 0.825 | 18.6111
| 26.2 | 17880.5 | 1.1 | 23.1944 |  |  |  | 0.8 | 23.1944
| 26.15 | 17564.5 | 1.075 | 20.2778 |  |  |  | 0.775 | 20.2778
| 26.1 | 17181.8 | 1.05 | 20.2778 |  |  |  | 0.75 | 20.2778
| 26.05 | 16595.9 | 1.025 | 20 |  |  |  | 0.725 | 20
| 26 | 15731.4 | 1 | 18.0556 |  |  |  | 0.7 | 18.0556
| 25.95 | 14590 | 0.975 | 19.4444 |  |  |  | 0.675 | 19.4444
| 25.9 | 13707.7 | 0.95 | 18.8889 |  |  |  | 0.65 | 18.8889
| 25.85 | 12658.6 | 0.925 | 23.4722 |  |  |  | 0.625 | 23.4722
| 25.8 | 11333.2 | 0.9 | 20.2778 |  |  |  | 0.6 | 20.2778
| 25.75 | 10149.5 | 0.875 | 19.0278 |  |  |  | 0.575 | 19.0278
| 25.7 | 8933.64 | 0.85 | 19.5833 |  |  |  | 0.55 | 19.5833
| 25.65 | 7815.45 | 0.825 | 22.5 |  |  |  | 0.525 | 22.5
| 25.6 | 6600.45 | 0.8 | 22.9167 |  |  |  | 0.5 | 22.9167
| 25.55 | 5614.09 | 0.775 | 19.1667 |  |  |  | 0.475 | 19.1667
| 25.5 | 4752.73 | 0.75 | 22.3611 |  |  |  | 0.45 | 22.3611
| 25.45 | 3904.09 | 0.725 | 18.3333 |  |  |  | 0.425 | 18.3333
| 25.4 | 3284.09 | 0.7 | 19.4444 |  |  |  | 0.4 | 19.4444
| 25.35 | 2669.55 | 0.675 | 19.8611 |  |  |  | 0.375 | 19.8611
| 25.3 | 2123.18 | 0.65 | 20.1389 |  |  |  | 0.35 | 20.1389
| 25.25 | 1771.82 | 0.625 | 25.5556 |  |  |  | 0.325 | 25.5556
| 25.2 | 1425.91 | 0.6 | 19.3056 |  |  |  | 0.3 | 19.3056
| 25.15 | 1186.82 | 0.575 | 18.6111 |  |  |  | 0.275 | 18.6111
| 25.1 | 991.364 | 0.55 | 21.9444 |  |  |  | 0.25 | 21.9444
| 25.05 | 869.091 | 0.525 | 20 |  |  |  | 0.225 | 20
| 25 | 714.545 | 0.5 | 18.8889 |  |  |  | 0.2 | 18.8889
| 24.95 | 619.091 | 0.475 | 20.1389 |  |  |  | 0.175 | 20.1389
| 24.9 | 582.727 | 0.45 | 19.3056 |  |  |  | 0.15 | 19.3056
| 24.85 | 537.727 | 0.425 | 19.7222 |  |  |  | 0.125 | 19.7222
| 24.8 | 480.455 | 0.4 | 19.5833 |  |  |  | 0.1 | 19.5833
| 24.75 | 445.909 | 0.375 | 21.3889 |  |  |  | 0.075 | 21.3889
| 24.7 | 450.909 | 0.35 | 19.1667 |  |  |  | 0.05 | 19.1667
| 24.65 | 436.364 | 0.325 | 22.2222 |  |  |  | 0.025 | 22.2222
| 24.6 | 442.727 | 0.3 | 21.1111 |  |  |  | 0 | 21.1111
| 24.55 | 408.636 | 0.275 | 22.7778 |  |  |  | -0.025 | 22.7778
| 24.5 | 421.818 | 0.25 | 20.5556 |  |  |  | -0.05 | 20.5556
| 24.45 | 409.091 | 0.225 | 22.5 |  |  |  | -0.075 | 22.5
| 24.4 | 393.636 | 0.2 | 20.5556 |  |  |  | -0.1 | 20.5556
| 24.35 | 407.727 | 0.175 | 22.6389 |  |  |  | -0.125 | 22.6389
| 24.3 | 414.545 | 0.15 | 20.4167 |  |  |  | -0.15 | 20.4167
| 24.25 | 421.818 | 0.125 | 18.3333 |  |  |  | -0.175 | 18.3333
| 24.2 | 399.091 | 0.1 | 22.2222 |  |  |  | -0.2 | 22.2222
| 24.15 | 407.727 | 0.075 | 20.9722 |  |  |  | -0.225 | 20.9722
| 24.1 | 405 | 0.05 | 20.5556 |  |  |  | -0.25 | 20.5556
| 24.05 | 403.182 | 0.025 | 18.75 |  |  |  | -0.275 | 18.75
| 24 | 408.182 | 0 | 22.0833 |  |  |  | -0.3 | 22.0833
| 23.95 | 430.455 | -0.025 | 17.7778 |  |  |  | -0.325 | 17.7778
| 23.9 | 433.636 | -0.05 | 22.7778 |  |  |  | -0.35 | 22.7778
| 23.85 | 461.364 | -0.075 | 22.3611 |  |  |  | -0.375 | 22.3611
| 23.8 | 454.545 | -0.1 | 21.6667 |  |  |  | -0.4 | 21.6667
| 23.75 | 486.818 | -0.125 | 22.0833 |  |  |  | -0.425 | 22.0833
| 23.7 | 464.091 | -0.15 | 21.6667 |  |  |  | -0.45 | 21.6667
| 23.65 | 490.455 | -0.175 | 20.5556 |  |  |  | -0.475 | 20.5556
| 23.6 | 465 | -0.2 | 18.8889 |  |  |  | -0.5 | 18.8889
| 23.55 | 475.909 | -0.225 | 18.6111 |  |  |  | -0.525 | 18.6111
| 23.5 | 469.545 | -0.25 | 20 |  |  |  | -0.55 | 20
| 23.45 | 460.909 | -0.275 | 21.3889 |  |  |  | -0.575 | 21.3889
| 23.4 | 507.273 | -0.3 | 18.75 |  |  |  | -0.6 | 18.75
| 23.35 | 491.364 | -0.325 | 21.5278 |  |  |  | -0.625 | 21.5278
| 23.3 | 531.364 | -0.35 | 21.25 |  |  |  | -0.65 | 21.25
| 23.25 | 494.545 | -0.375 | 21.8056 |  |  |  | -0.675 | 21.8056
| 23.2 | 520.455 | -0.4 | 20.6944 |  |  |  | -0.7 | 20.6944
| 23.15 | 500.909 | -0.425 | 19.5833 |  |  |  | -0.725 | 19.5833
| 23.1 | 504.091 | -0.45 | 22.2222 |  |  |  | -0.75 | 22.2222
| 23.05 | 528.182 | -0.475 | 22.7778 |  |  |  | -0.775 | 22.7778
| 23 | 543.636 | -0.5 | 18.8889 |  |  |  | -0.8 | 18.8889
| 22.95 | 530.909 | -0.525 | 20.9722 |  |  |  | -0.825 | 20.9722
| 22.9 | 553.182 | -0.55 | 21.5278 |  |  |  | -0.85 | 21.5278
| 22.85 | 543.182 | -0.575 | 20.5556 |  |  |  | -0.875 | 20.5556
| 22.8 | 535.909 | -0.6 | 17.0833 |  |  |  | -0.9 | 17.0833
| 22.75 | 541.818 | -0.625 | 20.5556 |  |  |  | -0.925 | 20.5556
| 22.7 | 562.273 | -0.65 | 20.1389 |  |  |  | -0.95 | 20.1389
| 22.65 | 535.455 | -0.675 | 19.5833 |  |  |  | -0.975 | 19.5833
| 22.6 | 569.091 | -0.7 | 23.8889 |  |  |  | -1 | 23.8889
| 22.55 | 586.364 | -0.725 | 22.3611 |  |  |  | -1.025 | 22.3611
| 22.5 | 592.727 | -0.75 | 19.0278 |  |  |  | -1.05 | 19.0278
| 22.45 | 579.091 | -0.775 | 20 |  |  |  | -1.075 | 20
| 22.4 | 592.727 | -0.8 | 19.7222 |  |  |  | -1.1 | 19.7222
| 22.35 | 590.909 | -0.825 | 22.2222 |  |  |  | -1.125 | 22.2222
| 22.3 | 584.091 | -0.85 | 20.6944 |  |  |  | -1.15 | 20.6944
| 22.25 | 571.818 | -0.875 | 19.5833 |  |  |  | -1.175 | 19.5833
| 22.2 | 568.636 | -0.9 | 21.9444 |  |  |  | -1.2 | 21.9444
| 22.15 | 604.545 | -0.925 | 21.5278 |  |  |  | -1.225 | 21.5278
| 22.1 | 607.273 | -0.95 | 20.5556 |  |  |  | -1.25 | 20.5556
| 22.05 | 592.727 | -0.975 | 20.5556 |  |  |  | -1.275 | 20.5556
| 22 | 575.455 | -1 | 21.6667 |  |  |  | -1.3 | 21.6667
| 21.95 | 584.091 | -1.025 | 21.6667 |  |  |  | -1.325 | 21.6667
| 21.9 | 565.909 | -1.05 | 21.9444 |  |  |  | -1.35 | 21.9444
| 21.85 | 602.273 | -1.075 | 22.3611 |  |  |  | -1.375 | 22.3611
| 21.8 | 582.273 | -1.1 | 20.1389 |  |  |  | -1.4 | 20.1389
| 21.75 | 566.818 | -1.125 | 20.6944 |  |  |  | -1.425 | 20.6944
| 21.7 | 574.545 | -1.15 | 21.5278 |  |  |  | -1.45 | 21.5278
| 21.65 | 546.818 | -1.175 | 20.5556 |  |  |  | -1.475 | 20.5556
| 21.6 | 570.455 | -1.2 | 19.0278 |  |  |  | -1.5 | 19.0278
| 21.55 | 560 | -1.225 | 18.75 |  |  |  | -1.525 | 18.75
| 21.5 | 510.455 | -1.25 | 24.7222 |  |  |  | -1.55 | 24.7222
| 21.45 | 516.818 | -1.275 | 20.9722 |  |  |  | -1.575 | 20.9722
| 21.4 | 513.636 | -1.3 | 20.8333 |  |  |  | -1.6 | 20.8333
| 21.35 | 530.909 | -1.325 | 16.9444 |  |  |  | -1.625 | 16.9444
| 21.3 | 501.818 | -1.35 | 20 |  |  |  | -1.65 | 20
| 21.25 | 520 | -1.375 | 20.5556 |  |  |  | -1.675 | 20.5556
| 21.2 | 516.818 | -1.4 | 17.6389 |  |  |  | -1.7 | 17.6389
| 21.15 | 470 | -1.425 | 21.3889 |  |  |  | -1.725 | 21.3889
| 21.1 | 485.909 | -1.45 | 22.0833 |  |  |  | -1.75 | 22.0833
| 21.05 | 437.727 | -1.475 | 20.9722 |  |  |  | -1.775 | 20.9722
| 21 | 446.364 | -1.5 | 23.1944 |  |  |  | -1.8 | 23.1944
| 20.95 | 423.636 | -1.525 | 17.3611 |  |  |  | -1.825 | 17.3611
| 20.9 | 419.091 | -1.55 | 21.25 |  |  |  | -1.85 | 21.25
| 20.85 | 431.818 | -1.575 | 19.4444 |  |  |  | -1.875 | 19.4444
| 20.8 | 383.182 | -1.6 | 18.8889 |  |  |  | -1.9 | 18.8889
| 20.75 | 380.909 | -1.625 | 21.1111 |  |  |  | -1.925 | 21.1111
| 20.7 | 377.727 | -1.65 | 24.5833 |  |  |  | -1.95 | 24.5833
| 20.65 | 402.727 | -1.675 | 20.4167 |  |  |  | -1.975 | 20.4167
| 20.6 | 375.455 | -1.7 | 19.5833 |  |  |  | -2 | 19.5833
| 20.55 | 344.545 | -1.725 | 18.8889 |  |  |  | -2.025 | 18.8889
| 20.5 | 342.273 | -1.75 | 17.7778 |  |  |  | -2.05 | 17.7778
| 20.45 | 329.091 | -1.775 | 20.6944 |  |  |  | -2.075 | 20.6944
| 20.4 | 321.364 | -1.8 | 21.3889 |  |  |  | -2.1 | 21.3889
| 20.35 | 310 | -1.825 | 20 |  |  |  | -2.125 | 20
| 20.3 | 315.455 | -1.85 | 19.3056 |  |  |  | -2.15 | 19.3056
| 20.25 | 289.545 | -1.875 | 18.6111 |  |  |  | -2.175 | 18.6111
| 20.2 | 291.818 | -1.9 | 18.1944 |  |  |  | -2.2 | 18.1944
| 20.15 | 302.273 | -1.925 | 20.6944 |  |  |  | -2.225 | 20.6944
| 20.1 | 268.636 | -1.95 | 19.1667 |  |  |  | -2.25 | 19.1667
| 20.05 | 269.091 | -1.975 | 22.5 |  |  |  | -2.275 | 22.5
|  |  | -2 | 21.6667 |  |  |  | -2.3 | 21.6667
|  |  | -2.025 | 22.5 |  |  |  | -2.325 | 22.5
|  |  | -2.05 | 23.75 |  |  |  | -2.35 | 23.75
|  |  | -2.075 | 21.5278 |  |  |  | -2.375 | 21.5278
|  |  | -2.1 | 23.3333 |  |  |  | -2.4 | 23.3333
|  |  | -2.125 | 20.6944 |  |  |  | -2.425 | 20.6944
|  |  | -2.15 | 20.5556 |  |  |  | -2.45 | 20.5556
|  |  | -2.175 | 21.1111 |  |  |  | -2.475 | 21.1111
|  |  | -2.2 | 18.75 |  |  |  | -2.5 | 18.75
|  |  | -2.225 | 19.8611 |  |  |  | -2.525 | 19.8611
|  |  | -2.25 | 18.4722 |  |  |  | -2.55 | 18.4722
|  |  | -2.275 | 18.75 |  |  |  | -2.575 | 18.75
|  |  | -2.3 | 20.5556 |  |  |  | -2.6 | 20.5556
|  |  | -2.325 | 22.9167 |  |  |  | -2.625 | 22.9167
|  |  | -2.35 | 19.7222 |  |  |  | -2.65 | 19.7222
|  |  | -2.375 | 19.8611 |  |  |  | -2.675 | 19.8611
|  |  | -2.4 | 21.6667 |  |  |  | -2.7 | 21.6667
|  |  | -2.425 | 21.5278 |  |  |  | -2.725 | 21.5278
|  |  | -2.45 | 21.5278 |  |  |  | -2.75 | 21.5278
|  |  | -2.475 | 22.2222 |  |  |  | -2.775 | 22.2222
|  |  | -2.5 | 20.6944 |  |  |  | -2.8 | 20.6944
|  |  | -2.525 | 16.3889 |  |  |  | -2.825 | 16.3889
|  |  | -2.55 | 20.8333 |  |  |  | -2.85 | 20.8333
|  |  | -2.575 | 21.1111 |  |  |  | -2.875 | 21.1111
|  |  | -2.6 | 18.8889 |  |  |  | -2.9 | 18.8889
|  |  | -2.625 | 22.6389 |  |  |  | -2.925 | 22.6389
|  |  | -2.65 | 20.5556 |  |  |  | -2.95 | 20.5556
|  |  | -2.675 | 20.1389 |  |  |  | -2.975 | 20.1389
|  |  | -2.7 | 21.1111 |  |  |  | -3 | 21.1111
|  |  | -2.725 | 20.5556 |  |  |  | -3.025 | 20.5556
|  |  | -2.75 | 19.4444 |  |  |  | -3.05 | 19.4444
|  |  | -2.775 | 18.3333 |  |  |  | -3.075 | 18.3333
|  |  | -2.8 | 20.4167 |  |  |  | -3.1 | 20.4167
|  |  | -2.825 | 23.8889 |  |  |  | -3.125 | 23.8889
|  |  | -2.85 | 21.6667 |  |  |  | -3.15 | 21.6667
|  |  | -2.875 | 20.9722 |  |  |  | -3.175 | 20.9722
|  |  | -2.9 | 20.2778 |  |  |  | -3.2 | 20.2778
|  |  | -2.925 | 20.4167 |  |  |  | -3.225 | 20.4167
|  |  | -2.95 | 21.5278 |  |  |  | -3.25 | 21.5278
|  |  | -2.975 | 19.7222 |  |  |  | -3.275 | 19.7222
[8 empty] | 2.56 |  | 0
[8 empty] | 2.56 |  | 100
[8 empty] | -3 |  |  | 21
[8 empty] | 3.5 |  |  | 21
[8 empty] | 5 |  |  |  | 386.55
[8 empty] | 2 |  |  |  | -55.05

## 0.01%nb doped STO - DM52
| 0.01%Nb doped STO DM52 Raw data |  |  |  | 0.01%Nb doped STO DM52 Fit
| Ti2p 3/2 |  | VB |  | Ti2p 3/2 |  |  | VB
Used for the preparation of Fig 1a | Binding Energy [eV] | Data | Binding Energy [eV] | Data | Binding Energy [eV] | Data | Fit | Binding Energy [eV] | Data | Fit
| 475 | 3491.48 | 8 | 209.136 | 460.53 | 50.98 | 0.2 | 7.18 | 209.136
| 474.95 | 3387.04 | 7.975 | 211.852 | 460.48 | -36.35 | 0.31 | 7.155 | 211.852
| 474.9 | 3451.11 | 7.95 | 210.864 | 460.43 | 71.59 | 0.49 | 7.13 | 210.864
"Raw" is the XPS output | 474.85 | 3520.37 | 7.925 | 225.556 | 460.38 | -12.46 | 0.75 | 7.105 | 225.556
"Fit" is data after shift | 474.8 | 3530 | 7.9 | 224.815 | 460.33 | 17.95 | 1.15 | 7.08 | 224.815
| 474.75 | 3490.37 | 7.875 | 220.247 | 460.28 | 44.72 | 1.74 | 7.055 | 220.247
| 474.7 | 3535.93 | 7.85 | 246.296 | 460.23 | 29.96 | 2.6 | 7.03 | 246.296
| 474.65 | 3577.78 | 7.825 | 218.642 | 460.18 | 55.27 | 3.88 | 7.005 | 218.642
| 474.6 | 3557.78 | 7.8 | 237.284 | 460.13 | 59.85 | 5.73 | 6.98 | 237.284
| 474.55 | 3611.85 | 7.775 | 235.802 | 460.08 | 124.2 | 8.38 | 6.955 | 235.802
| 474.5 | 3570.37 | 7.75 | 239.383 | 460.03 | 98.12 | 12.15 | 6.93 | 239.383
| 474.45 | 3578.15 | 7.725 | 218.765 | 459.98 | 164.41 | 17.48 | 6.905 | 218.765
| 474.4 | 3557.41 | 7.7 | 245.926 | 459.93 | 94.99 | 24.92 | 6.88 | 245.926
| 474.35 | 3583.7 | 7.675 | 240.247 | 459.88 | 183.17 | 35.2 | 6.855 | 240.247
| 474.3 | 3648.52 | 7.65 | 235.926 | 459.83 | 167.61 | 49.31 | 6.83 | 235.926
| 474.25 | 3612.96 | 7.625 | 247.284 | 459.78 | 243.71 | 68.47 | 6.805 | 247.284
| 474.2 | 3611.48 | 7.6 | 244.198 | 459.73 | 266.52 | 94.23 | 6.78 | 244.198
| 474.15 | 3704.81 | 7.575 | 246.79 | 459.68 | 385.89 | 128.54 | 6.755 | 246.79
| 474.1 | 3703.33 | 7.55 | 245.432 | 459.63 | 428.69 | 173.8 | 6.73 | 245.432
| 474.05 | 3674.81 | 7.525 | 248.025 | 459.58 | 496.07 | 232.9 | 6.705 | 248.025
| 474 | 3697.78 | 7.5 | 248.765 | 459.53 | 569.56 | 309.34 | 6.68 | 248.765
| 473.95 | 3743.7 | 7.475 | 252.84 | 459.48 | 704.07 | 407.18 | 6.655 | 252.84
| 473.9 | 3800.74 | 7.45 | 257.531 | 459.43 | 767.62 | 531.15 | 6.63 | 257.531
| 473.85 | 3760.37 | 7.425 | 256.543 | 459.38 | 967.16 | 686.56 | 6.605 | 256.543
| 473.8 | 3796.67 | 7.4 | 260.247 | 459.33 | 1131.88 | 879.3 | 6.58 | 260.247
| 473.75 | 3760.37 | 7.375 | 255.309 | 459.28 | 1450.27 | 1115.68 | 6.555 | 255.309
| 473.7 | 3822.96 | 7.35 | 262.716 | 459.23 | 1632.76 | 1402.28 | 6.53 | 262.716
| 473.65 | 3842.22 | 7.325 | 264.568 | 459.18 | 1902.52 | 1745.59 | 6.505 | 264.568
| 473.6 | 3880 | 7.3 | 266.049 | 459.13 | 2270.12 | 2151.72 | 6.48 | 266.049
| 473.55 | 3789.63 | 7.275 | 266.296 | 459.08 | 2660.07 | 2625.84 | 6.455 | 266.296
| 473.5 | 3860 | 7.25 | 277.531 | 459.03 | 3223.48 | 3171.63 | 6.43 | 277.531
| 473.45 | 3817.78 | 7.225 | 272.222 | 458.98 | 3880.93 | 3790.54 | 6.405 | 272.222
| 473.4 | 3795.93 | 7.2 | 277.778 | 458.93 | 4501.61 | 4481.11 | 6.38 | 277.778
| 473.35 | 3817.41 | 7.175 | 276.914 | 458.88 | 5248.01 | 5238.19 | 6.355 | 276.914
| 473.3 | 3844.07 | 7.15 | 273.21 | 458.83 | 5978.62 | 6052.26 | 6.33 | 273.21
| 473.25 | 3831.85 | 7.125 | 288.025 | 458.78 | 6743.13 | 6908.95 | 6.305 | 288.025
| 473.2 | 3851.85 | 7.1 | 296.049 | 458.73 | 7704.62 | 7788.82 | 6.28 | 296.049
| 473.15 | 3831.48 | 7.075 | 293.086 | 458.68 | 8477.03 | 8667.53 | 6.255 | 293.086
| 473.1 | 3868.15 | 7.05 | 289.259 | 458.63 | 9292.35 | 9516.75 | 6.23 | 289.259
| 473.05 | 3849.26 | 7.025 | 301.852 | 458.58 | 10062.66 | 10305.16 | 6.205 | 301.852
| 473 | 3801.48 | 7 | 305.185 | 458.53 | 10973.98 | 11000.38 | 6.18 | 305.185
| 472.95 | 3870.74 | 6.975 | 299.506 | 458.48 | 11575.83 | 11571.63 | 6.155 | 299.506
| 472.9 | 3837.04 | 6.95 | 286.79 | 458.43 | 11833.05 | 11991.55 | 6.13 | 286.79
| 472.85 | 3874.81 | 6.925 | 301.728 | 458.38 | 12307.62 | 12239.12 | 6.105 | 301.728
| 472.8 | 3820 | 6.9 | 307.901 | 458.33 | 12344.07 | 12301.77 | 6.08 | 307.901
| 472.75 | 3794.44 | 6.875 | 310.741 | 458.28 | 12306.44 | 12175.94 | 6.055 | 310.741
| 472.7 | 3795.93 | 6.85 | 311.605 | 458.23 | 12121.69 | 11868.39 | 6.03 | 311.605
| 472.65 | 3781.11 | 6.825 | 310.988 | 458.18 | 11601 | 11394.8 | 6.005 | 310.988
| 472.6 | 3850.37 | 6.8 | 315.926 | 458.13 | 11037.97 | 10778.37 | 5.98 | 315.926
| 472.55 | 3811.85 | 6.775 | 313.21 | 458.08 | 10102.57 | 10047.87 | 5.955 | 313.21
| 472.5 | 3805.56 | 6.75 | 314.568 | 458.03 | 9394.7 | 9235.1 | 5.93 | 314.568
| 472.45 | 3752.22 | 6.725 | 305.309 | 457.98 | 8438.23 | 8372.23 | 5.905 | 305.309
| 472.4 | 3772.22 | 6.7 | 310.988 | 457.93 | 7472.46 | 7489.81 | 5.88 | 310.988
| 472.35 | 3768.52 | 6.675 | 317.531 | 457.88 | 6422.93 | 6614.93 | 5.855 | 317.531
| 472.3 | 3743.7 | 6.65 | 330.123 | 457.83 | 5573.39 | 5770.41 | 5.83 | 330.123
| 472.25 | 3790 | 6.625 | 314.198 | 457.78 | 4798.05 | 4973.95 | 5.805 | 314.198
| 472.2 | 3693.33 | 6.6 | 306.296 | 457.73 | 4094.12 | 4238.28 | 5.78 | 306.296
| 472.15 | 3713.7 | 6.575 | 313.951 | 457.68 | 3330.37 | 3571.4 | 5.755 | 313.951
| 472.1 | 3677.78 | 6.55 | 301.975 | 457.63 | 2782.06 | 2977.11 | 5.73 | 301.975
| 472.05 | 3712.59 | 6.525 | 310.123 | 457.58 | 2221.78 | 2455.8 | 5.705 | 310.123
| 472 | 3587.78 | 6.5 | 315.926 | 457.53 | 1894.85 | 2005.19 | 5.68 | 315.926
| 471.95 | 3516.67 | 6.475 | 296.173 | 457.48 | 1573.51 | 1621.01 | 5.655 | 296.173
| 471.9 | 3595.56 | 6.45 | 293.704 | 457.43 | 1311.22 | 1297.86 | 5.63 | 293.704
| 471.85 | 3558.89 | 6.425 | 296.049 | 457.38 | 1040.18 | 1029.34 | 5.605 | 296.049
| 471.8 | 3524.07 | 6.4 | 297.654 | 457.33 | 873.97 | 808.74 | 5.58 | 297.654
| 471.75 | 3489.26 | 6.375 | 277.284 | 457.28 | 794.23 | 629.55 | 5.555 | 277.284
| 471.7 | 3518.52 | 6.35 | 272.099 | 457.23 | 633.41 | 485.61 | 5.53 | 272.099
| 471.65 | 3488.89 | 6.325 | 267.778 | 457.18 | 522.34 | 371.19 | 5.505 | 267.778
| 471.6 | 3551.85 | 6.3 | 255.309 | 457.13 | 473.76 | 281.2 | 5.48 | 255.309
| 471.55 | 3538.15 | 6.275 | 267.778 | 457.08 | 403.91 | 211.12 | 5.455 | 267.778
| 471.5 | 3530.74 | 6.25 | 248.272 | 457.03 | 374.74 | 157.12 | 5.43 | 248.272
| 471.45 | 3497.78 | 6.225 | 248.025 | 456.98 | 301.33 | 115.89 | 5.405 | 248.025
| 471.4 | 3408.52 | 6.2 | 237.531 | 456.93 | 303.85 | 84.73 | 5.38 | 237.531
| 471.35 | 3484.81 | 6.175 | 232.593 | 456.88 | 192.05 | 61.41 | 5.355 | 232.593
| 471.3 | 3397.78 | 6.15 | 238.519 | 456.83 | 180.22 | 44.11 | 5.33 | 238.519
| 471.25 | 3477.78 | 6.125 | 219.753 | 456.78 | 85.97 | 31.41 | 5.305 | 219.753
| 471.2 | 3391.48 | 6.1 | 198.025 | 456.73 | 176.36 | 22.17 | 5.28 | 198.025
| 471.15 | 3425.56 | 6.075 | 220.494 | 456.68 | 142.23 | 15.52 | 5.255 | 220.494
| 471.1 | 3368.89 | 6.05 | 204.321 | 456.63 | 122.5 | 10.76 | 5.23 | 204.321
| 471.05 | 3380.37 | 6.025 | 198.642 | 456.58 | 137.62 | 7.4 | 5.205 | 198.642
| 471 | 3295.93 | 6 | 185.062 | 456.53 | 88.93 | 5.05 | 5.18 | 185.062
| 470.95 | 3371.48 | 5.975 | 200.988 | 456.48 | 113.99 | 3.41 | 5.155 | 200.988
| 470.9 | 3356.67 | 5.95 | 184.321 | 456.43 | 36.67 | 2.28 | 5.13 | 184.321
| 470.85 | 3260 | 5.925 | 188.519 | 456.38 | 65.33 | 1.51 | 5.105 | 188.519
| 470.8 | 3203.33 | 5.9 | 185.802 | 456.33 | 3.85 | 0.99 | 5.08 | 185.802
| 470.75 | 3285.19 | 5.875 | 181.111 | 456.28 | 34.67 | 0.65 | 5.055 | 181.111
| 470.7 | 3296.3 | 5.85 | 178.765 | 456.23 | 0.97 | 0.42 | 5.03 | 178.765
| 470.65 | 3245.93 | 5.825 | 172.716 | 456.18 | 4.31 | 0.27 | 5.005 | 172.716
| 470.6 | 3201.48 | 5.8 | 173.333 | 456.13 | 27.34 | 0.17 | 4.98 | 173.333
| 470.55 | 3220.37 | 5.775 | 168.272 | 456.08 | 16.27 | 0.11 | 4.955 | 168.272
| 470.5 | 3162.96 | 5.75 | 178.272 | 456.03 | 51.19 | 0.07 | 4.93 | 178.272
| 470.45 | 3197.78 | 5.725 | 163.333 | 455.98 | 62.44 | 0.04 | 4.905 | 163.333
| 470.4 | 3195.93 | 5.7 | 171.605 | 455.93 | -12.71 | 0.03 | 4.88 | 171.605
| 470.35 | 3167.04 | 5.675 | 162.593 | 455.88 | 23.63 | 0.02 | 4.855 | 162.593
| 470.3 | 3171.11 | 5.65 | 167.16 | 455.83 | 19.6 | 0.01 | 4.83 | 167.16
| 470.25 | 3154.44 | 5.625 | 161.975 | 455.78 | 13.33 | 0.01 | 4.805 | 161.975
| 470.2 | 3127.78 | 5.6 | 172.222 |  |  |  | 4.78 | 172.222
| 470.15 | 3070.74 | 5.575 | 164.321 |  |  |  | 4.755 | 164.321
| 470.1 | 3090 | 5.55 | 162.84 |  |  |  | 4.73 | 162.84
| 470.05 | 3034.07 | 5.525 | 171.852 |  |  |  | 4.705 | 171.852
| 470 | 3062.59 | 5.5 | 167.284 |  |  |  | 4.68 | 167.284
| 469.95 | 3034.07 | 5.475 | 174.321 |  |  |  | 4.655 | 174.321
| 469.9 | 2997.41 | 5.45 | 162.099 |  |  |  | 4.63 | 162.099
| 469.85 | 2988.89 | 5.425 | 166.667 |  |  |  | 4.605 | 166.667
| 469.8 | 2950 | 5.4 | 166.42 |  |  |  | 4.58 | 166.42
| 469.75 | 2974.44 | 5.375 | 169.877 |  |  |  | 4.555 | 169.877
| 469.7 | 2894.44 | 5.35 | 169.259 |  |  |  | 4.53 | 169.259
| 469.65 | 2884.44 | 5.325 | 175.062 |  |  |  | 4.505 | 175.062
| 469.6 | 2893.7 | 5.3 | 154.198 |  |  |  | 4.48 | 154.198
| 469.55 | 2912.96 | 5.275 | 170.617 |  |  |  | 4.455 | 170.617
| 469.5 | 2889.26 | 5.25 | 169.877 |  |  |  | 4.43 | 169.877
| 469.45 | 2897.04 | 5.225 | 171.111 |  |  |  | 4.405 | 171.111
| 469.4 | 2883.7 | 5.2 | 165.432 |  |  |  | 4.38 | 165.432
| 469.35 | 2865.56 | 5.175 | 169.383 |  |  |  | 4.355 | 169.383
| 469.3 | 2796.67 | 5.15 | 167.037 |  |  |  | 4.33 | 167.037
| 469.25 | 2828.52 | 5.125 | 168.889 |  |  |  | 4.305 | 168.889
| 469.2 | 2790.74 | 5.1 | 170.988 |  |  |  | 4.28 | 170.988
| 469.15 | 2755.19 | 5.075 | 172.593 |  |  |  | 4.255 | 172.593
| 469.1 | 2796.67 | 5.05 | 169.753 |  |  |  | 4.23 | 169.753
| 469.05 | 2825.56 | 5.025 | 165.926 |  |  |  | 4.205 | 165.926
| 469 | 2810.37 | 5 | 180 |  |  |  | 4.18 | 180
| 468.95 | 2780.74 | 4.975 | 173.951 |  |  |  | 4.155 | 173.951
| 468.9 | 2755.93 | 4.95 | 177.284 |  |  |  | 4.13 | 177.284
| 468.85 | 2753.7 | 4.925 | 169.259 |  |  |  | 4.105 | 169.259
| 468.8 | 2750 | 4.9 | 177.037 |  |  |  | 4.08 | 177.037
| 468.75 | 2719.63 | 4.875 | 174.568 |  |  |  | 4.055 | 174.568
| 468.7 | 2785.56 | 4.85 | 181.235 |  |  |  | 4.03 | 181.235
| 468.65 | 2717.78 | 4.825 | 181.975 |  |  |  | 4.005 | 181.975
| 468.6 | 2712.59 | 4.8 | 180.864 |  |  |  | 3.98 | 180.864
| 468.55 | 2727.78 | 4.775 | 174.938 |  |  |  | 3.955 | 174.938
| 468.5 | 2731.11 | 4.75 | 170.864 |  |  |  | 3.93 | 170.864
| 468.45 | 2751.85 | 4.725 | 176.173 |  |  |  | 3.905 | 176.173
| 468.4 | 2698.15 | 4.7 | 177.531 |  |  |  | 3.88 | 177.531
| 468.35 | 2720 | 4.675 | 182.593 |  |  |  | 3.855 | 182.593
| 468.3 | 2748.15 | 4.65 | 170.617 |  |  |  | 3.83 | 170.617
| 468.25 | 2761.48 | 4.625 | 172.346 |  |  |  | 3.805 | 172.346
| 468.2 | 2769.26 | 4.6 | 177.531 |  |  |  | 3.78 | 177.531
| 468.15 | 2789.26 | 4.575 | 177.037 |  |  |  | 3.755 | 177.037
| 468.1 | 2777.04 | 4.55 | 177.901 |  |  |  | 3.73 | 177.901
| 468.05 | 2774.44 | 4.525 | 169.877 |  |  |  | 3.705 | 169.877
| 468 | 2771.11 | 4.5 | 179.383 |  |  |  | 3.68 | 179.383
| 467.95 | 2787.04 | 4.475 | 182.469 |  |  |  | 3.655 | 182.469
| 467.9 | 2877.78 | 4.45 | 170.741 |  |  |  | 3.63 | 170.741
| 467.85 | 2814.07 | 4.425 | 162.963 |  |  |  | 3.605 | 162.963
| 467.8 | 2846.3 | 4.4 | 171.728 |  |  |  | 3.58 | 171.728
| 467.75 | 2832.96 | 4.375 | 166.173 |  |  |  | 3.555 | 166.173
| 467.7 | 2919.63 | 4.35 | 174.074 |  |  |  | 3.53 | 174.074
| 467.65 | 2895.93 | 4.325 | 160.247 |  |  |  | 3.505 | 160.247
| 467.6 | 2877.04 | 4.3 | 163.086 |  |  |  | 3.48 | 163.086
| 467.55 | 2870.74 | 4.275 | 157.654 |  |  |  | 3.455 | 157.654
| 467.5 | 2906.3 | 4.25 | 157.284 |  |  |  | 3.43 | 157.284
| 467.45 | 2929.63 | 4.225 | 153.704 |  |  |  | 3.405 | 153.704
| 467.4 | 2995.56 | 4.2 | 154.198 |  |  |  | 3.38 | 154.198
| 467.35 | 2934.44 | 4.175 | 147.778 |  |  |  | 3.355 | 147.778
| 467.3 | 2973.33 | 4.15 | 147.531 |  |  |  | 3.33 | 147.531
| 467.25 | 3060 | 4.125 | 140.617 |  |  |  | 3.305 | 140.617
| 467.2 | 3004.44 | 4.1 | 140.247 |  |  |  | 3.28 | 140.247
| 467.15 | 3024.07 | 4.075 | 142.84 |  |  |  | 3.255 | 142.84
| 467.1 | 3058.89 | 4.05 | 129.383 |  |  |  | 3.23 | 129.383
| 467.05 | 3044.44 | 4.025 | 132.222 |  |  |  | 3.205 | 132.222
| 467 | 3100.74 | 4 | 129.877 |  |  |  | 3.18 | 129.877
| 466.95 | 3084.44 | 3.975 | 123.457 |  |  |  | 3.155 | 123.457
| 466.9 | 3107.78 | 3.95 | 124.321 |  |  |  | 3.13 | 124.321
| 466.85 | 3185.56 | 3.925 | 115.185 |  |  |  | 3.105 | 115.185
| 466.8 | 3132.96 | 3.9 | 117.037 |  |  |  | 3.08 | 117.037
| 466.75 | 3185.19 | 3.875 | 109.012 |  |  |  | 3.055 | 109.012
| 466.7 | 3256.3 | 3.85 | 110 |  |  |  | 3.03 | 110
| 466.65 | 3267.78 | 3.825 | 105.556 |  |  |  | 3.005 | 105.556
| 466.6 | 3362.22 | 3.8 | 104.691 |  |  |  | 2.98 | 104.691
| 466.55 | 3279.63 | 3.775 | 97.9012 |  |  |  | 2.955 | 97.9012
| 466.5 | 3432.59 | 3.75 | 93.2099 |  |  |  | 2.93 | 93.2099
| 466.45 | 3411.11 | 3.725 | 85.0617 |  |  |  | 2.905 | 85.0617
| 466.4 | 3494.44 | 3.7 | 90 |  |  |  | 2.88 | 90
| 466.35 | 3510 | 3.675 | 79.1358 |  |  |  | 2.855 | 79.1358
| 466.3 | 3498.52 | 3.65 | 80.3704 |  |  |  | 2.83 | 80.3704
| 466.25 | 3597.41 | 3.625 | 70 |  |  |  | 2.805 | 70
| 466.2 | 3638.15 | 3.6 | 70.7407 |  |  |  | 2.78 | 70.7407
| 466.15 | 3811.11 | 3.575 | 71.358 |  |  |  | 2.755 | 71.358
| 466.1 | 3778.52 | 3.55 | 64.5679 |  |  |  | 2.73 | 64.5679
| 466.05 | 3844.07 | 3.525 | 63.8272 |  |  |  | 2.705 | 63.8272
| 466 | 3917.78 | 3.5 | 61.2346 |  |  |  | 2.68 | 61.2346
| 465.95 | 4121.85 | 3.475 | 57.5309 |  |  |  | 2.655 | 57.5309
| 465.9 | 4131.85 | 3.45 | 56.4198 |  |  |  | 2.63 | 56.4198
| 465.85 | 4259.26 | 3.425 | 54.321 |  |  |  | 2.605 | 54.321
| 465.8 | 4406.3 | 3.4 | 52.3457 |  |  |  | 2.58 | 52.3457
| 465.75 | 4428.52 | 3.375 | 44.321 |  |  |  | 2.555 | 44.321
| 465.7 | 4665.56 | 3.35 | 40.6173 |  |  |  | 2.53 | 40.6173
| 465.65 | 4796.3 | 3.325 | 45.679 |  |  |  | 2.505 | 45.679
| 465.6 | 4897.78 | 3.3 | 40.4938 |  |  |  | 2.48 | 40.4938
| 465.55 | 5061.85 | 3.275 | 41.9753 |  |  |  | 2.455 | 41.9753
| 465.5 | 5248.52 | 3.25 | 39.1358 |  |  |  | 2.43 | 39.1358
| 465.45 | 5332.96 | 3.225 | 35.4321 |  |  |  | 2.405 | 35.4321
| 465.4 | 5519.26 | 3.2 | 32.3457 |  |  |  | 2.38 | 32.3457
| 465.35 | 5662.59 | 3.175 | 29.8765 |  |  |  | 2.355 | 29.8765
| 465.3 | 5710.74 | 3.15 | 29.6296 |  |  |  | 2.33 | 29.6296
| 465.25 | 5784.07 | 3.125 | 27.5309 |  |  |  | 2.305 | 27.5309
| 465.2 | 5974.44 | 3.1 | 27.284 |  |  |  | 2.28 | 27.284
| 465.15 | 6039.63 | 3.075 | 27.1605 |  |  |  | 2.255 | 27.1605
| 465.1 | 6065.56 | 3.05 | 22.3457 |  |  |  | 2.23 | 22.3457
| 465.05 | 6078.52 | 3.025 | 24.321 |  |  |  | 2.205 | 24.321
| 465 | 6133.7 | 3 | 21.6049 |  |  |  | 2.18 | 21.6049
| 464.95 | 6074.07 | 2.975 | 19.1358 |  |  |  | 2.155 | 19.1358
| 464.9 | 5956.3 | 2.95 | 19.2593 |  |  |  | 2.13 | 19.2593
| 464.85 | 6010 | 2.925 | 19.0123 |  |  |  | 2.105 | 19.0123
| 464.8 | 5946.67 | 2.9 | 17.284 |  |  |  | 2.08 | 17.284
| 464.75 | 5935.93 | 2.875 | 18.642 |  |  |  | 2.055 | 18.642
| 464.7 | 5771.85 | 2.85 | 19.5062 |  |  |  | 2.03 | 19.5062
| 464.65 | 5815.93 | 2.825 | 14.321 |  |  |  | 2.005 | 14.321
| 464.6 | 5614.07 | 2.8 | 14.6914 |  |  |  | 1.98 | 14.6914
| 464.55 | 5460.37 | 2.775 | 15.4321 |  |  |  | 1.955 | 15.4321
| 464.5 | 5416.3 | 2.75 | 14.6914 |  |  |  | 1.93 | 14.6914
| 464.45 | 5238.15 | 2.725 | 13.9506 |  |  |  | 1.905 | 13.9506
| 464.4 | 5159.26 | 2.7 | 14.1975 |  |  |  | 1.88 | 14.1975
| 464.35 | 5071.11 | 2.675 | 16.5432 |  |  |  | 1.855 | 16.5432
| 464.3 | 4992.96 | 2.65 | 13.3333 |  |  |  | 1.83 | 13.3333
| 464.25 | 4812.96 | 2.625 | 15.4321 |  |  |  | 1.805 | 15.4321
| 464.2 | 4664.81 | 2.6 | 13.3333 |  |  |  | 1.78 | 13.3333
| 464.15 | 4624.44 | 2.575 | 12.8395 |  |  |  | 1.755 | 12.8395
| 464.1 | 4483.33 | 2.55 | 15.1852 |  |  |  | 1.73 | 15.1852
| 464.05 | 4359.26 | 2.525 | 12.8395 |  |  |  | 1.705 | 12.8395
| 464 | 4255.93 | 2.5 | 12.5926 |  |  |  | 1.68 | 12.5926
| 463.95 | 4163.33 | 2.475 | 14.4444 |  |  |  | 1.655 | 14.4444
| 463.9 | 4114.44 | 2.45 | 14.5679 |  |  |  | 1.63 | 14.5679
| 463.85 | 4041.48 | 2.425 | 15.3086 |  |  |  | 1.605 | 15.3086
| 463.8 | 3967.04 | 2.4 | 11.9753 |  |  |  | 1.58 | 11.9753
| 463.75 | 3851.11 | 2.375 | 13.3333 |  |  |  | 1.555 | 13.3333
| 463.7 | 3710.74 | 2.35 | 16.2963 |  |  |  | 1.53 | 16.2963
| 463.65 | 3695.56 | 2.325 | 14.0741 |  |  |  | 1.505 | 14.0741
| 463.6 | 3641.48 | 2.3 | 13.8272 |  |  |  | 1.48 | 13.8272
| 463.55 | 3521.11 | 2.275 | 13.7037 |  |  |  | 1.455 | 13.7037
| 463.5 | 3511.85 | 2.25 | 15.0617 |  |  |  | 1.43 | 15.0617
| 463.45 | 3434.44 | 2.225 | 12.4691 |  |  |  | 1.405 | 12.4691
| 463.4 | 3330 | 2.2 | 12.0988 |  |  |  | 1.38 | 12.0988
| 463.35 | 3280.37 | 2.175 | 12.5926 |  |  |  | 1.355 | 12.5926
| 463.3 | 3203.7 | 2.15 | 12.716 |  |  |  | 1.33 | 12.716
| 463.25 | 3214.44 | 2.125 | 12.716 |  |  |  | 1.305 | 12.716
| 463.2 | 3215.56 | 2.1 | 13.2099 |  |  |  | 1.28 | 13.2099
| 463.15 | 3101.48 | 2.075 | 15.679 |  |  |  | 1.255 | 15.679
| 463.1 | 3126.67 | 2.05 | 14.8148 |  |  |  | 1.23 | 14.8148
| 463.05 | 3041.11 | 2.025 | 15.0617 |  |  |  | 1.205 | 15.0617
| 463 | 3003.7 | 2 | 13.2099 |  |  |  | 1.18 | 13.2099
| 462.95 | 2944.81 | 1.975 | 13.9506 |  |  |  | 1.155 | 13.9506
| 462.9 | 2962.59 | 1.95 | 14.321 |  |  |  | 1.13 | 14.321
| 462.85 | 2902.22 | 1.925 | 14.1975 |  |  |  | 1.105 | 14.1975
| 462.8 | 2885.56 | 1.9 | 14.8148 |  |  |  | 1.08 | 14.8148
| 462.75 | 2870.74 | 1.875 | 10.7407 |  |  |  | 1.055 | 10.7407
| 462.7 | 2760 | 1.85 | 14.321 |  |  |  | 1.03 | 14.321
| 462.65 | 2795.19 | 1.825 | 15.0617 |  |  |  | 1.005 | 15.0617
| 462.6 | 2722.22 | 1.8 | 13.0864 |  |  |  | 0.98 | 13.0864
| 462.55 | 2745.19 | 1.775 | 12.5926 |  |  |  | 0.955 | 12.5926
| 462.5 | 2763.33 | 1.75 | 13.7037 |  |  |  | 0.93 | 13.7037
| 462.45 | 2714.44 | 1.725 | 13.9506 |  |  |  | 0.905 | 13.9506
| 462.4 | 2775.56 | 1.7 | 12.963 |  |  |  | 0.88 | 12.963
| 462.35 | 2718.89 | 1.675 | 14.8148 |  |  |  | 0.855 | 14.8148
| 462.3 | 2686.67 | 1.65 | 14.4444 |  |  |  | 0.83 | 14.4444
| 462.25 | 2772.22 | 1.625 | 13.7037 |  |  |  | 0.805 | 13.7037
| 462.2 | 2684.44 | 1.6 | 12.4691 |  |  |  | 0.78 | 12.4691
| 462.15 | 2660.74 | 1.575 | 13.5802 |  |  |  | 0.755 | 13.5802
| 462.1 | 2724.44 | 1.55 | 12.4691 |  |  |  | 0.73 | 12.4691
| 462.05 | 2717.41 | 1.525 | 13.2099 |  |  |  | 0.705 | 13.2099
| 462 | 2672.96 | 1.5 | 13.9506 |  |  |  | 0.68 | 13.9506
| 461.95 | 2662.22 | 1.475 | 13.8272 |  |  |  | 0.655 | 13.8272
| 461.9 | 2673.7 | 1.45 | 12.963 |  |  |  | 0.63 | 12.963
| 461.85 | 2651.85 | 1.425 | 13.7037 |  |  |  | 0.605 | 13.7037
| 461.8 | 2651.11 | 1.4 | 14.4444 |  |  |  | 0.58 | 14.4444
| 461.75 | 2706.3 | 1.375 | 12.0988 |  |  |  | 0.555 | 12.0988
| 461.7 | 2707.41 | 1.35 | 13.2099 |  |  |  | 0.53 | 13.2099
| 461.65 | 2670.74 | 1.325 | 11.8519 |  |  |  | 0.505 | 11.8519
| 461.6 | 2680.37 | 1.3 | 13.7037 |  |  |  | 0.48 | 13.7037
| 461.55 | 2702.22 | 1.275 | 13.3333 |  |  |  | 0.455 | 13.3333
| 461.5 | 2756.67 | 1.25 | 13.4568 |  |  |  | 0.43 | 13.4568
| 461.45 | 2716.67 | 1.225 | 15.1852 |  |  |  | 0.405 | 15.1852
| 461.4 | 2690.37 | 1.2 | 14.0741 |  |  |  | 0.38 | 14.0741
| 461.35 | 2755.56 | 1.175 | 12.963 |  |  |  | 0.355 | 12.963
| 461.3 | 2668.15 | 1.15 | 12.716 |  |  |  | 0.33 | 12.716
| 461.25 | 2775.93 | 1.125 | 12.716 |  |  |  | 0.305 | 12.716
| 461.2 | 2691.85 | 1.1 | 15.679 |  |  |  | 0.28 | 15.679
| 461.15 | 2722.22 | 1.075 | 12.5926 |  |  |  | 0.255 | 12.5926
| 461.1 | 2748.89 | 1.05 | 15.4321 |  |  |  | 0.23 | 15.4321
| 461.05 | 2734.07 | 1.025 | 12.8395 |  |  |  | 0.205 | 12.8395
| 461 | 2759.26 | 1 | 10.7407 |  |  |  | 0.18 | 10.7407
| 460.95 | 2763.7 | 0.975 | 12.5926 |  |  |  | 0.155 | 12.5926
| 460.9 | 2827.78 | 0.95 | 12.0988 |  |  |  | 0.13 | 12.0988
| 460.85 | 2801.48 | 0.925 | 12.0988 |  |  |  | 0.105 | 12.0988
| 460.8 | 2867.41 | 0.9 | 13.2099 |  |  |  | 0.08 | 13.2099
| 460.75 | 2797.78 | 0.875 | 14.9383 |  |  |  | 0.055 | 14.9383
| 460.7 | 2885.56 | 0.85 | 14.321 |  |  |  | 0.03 | 14.321
| 460.65 | 2869.63 | 0.825 | 12.963 |  |  |  | 0.005 | 12.963
| 460.6 | 2945.19 | 0.8 | 11.8519 |  |  |  | -0.02 | 11.8519
| 460.55 | 2967.41 | 0.775 | 12.3457 |  |  |  | -0.045 | 12.3457
| 460.5 | 3085.93 | 0.75 | 12.5926 |  |  |  | -0.07 | 12.5926
| 460.45 | 3127.78 | 0.725 | 11.7284 |  |  |  | -0.095 | 11.7284
| 460.4 | 3194.07 | 0.7 | 12.716 |  |  |  | -0.12 | 12.716
| 460.35 | 3266.3 | 0.675 | 14.5679 |  |  |  | -0.145 | 14.5679
| 460.3 | 3399.26 | 0.65 | 11.6049 |  |  |  | -0.17 | 11.6049
| 460.25 | 3461.11 | 0.625 | 11.7284 |  |  |  | -0.195 | 11.7284
| 460.2 | 3658.52 | 0.6 | 12.5926 |  |  |  | -0.22 | 12.5926
| 460.15 | 3820.74 | 0.575 | 13.0864 |  |  |  | -0.245 | 13.0864
| 460.1 | 4135.93 | 0.55 | 15.3086 |  |  |  | -0.27 | 15.3086
| 460.05 | 4314.81 | 0.525 | 14.5679 |  |  |  | -0.295 | 14.5679
| 460 | 4580.37 | 0.5 | 12.3457 |  |  |  | -0.32 | 12.3457
| 459.95 | 4942.96 | 0.475 | 10.4938 |  |  |  | -0.345 | 10.4938
| 459.9 | 5327.04 | 0.45 | 10 |  |  |  | -0.37 | 10
| 459.85 | 5883.33 | 0.425 | 11.6049 |  |  |  | -0.395 | 11.6049
| 459.8 | 6532.22 | 0.4 | 16.4198 |  |  |  | -0.42 | 16.4198
| 459.75 | 7142.96 | 0.375 | 10.2469 |  |  |  | -0.445 | 10.2469
| 459.7 | 7877.78 | 0.35 | 11.9753 |  |  |  | -0.47 | 11.9753
| 459.65 | 8595.19 | 0.325 | 11.7284 |  |  |  | -0.495 | 11.7284
| 459.6 | 9344.81 | 0.3 | 12.963 |  |  |  | -0.52 | 12.963
| 459.55 | 10289.3 | 0.275 | 13.7037 |  |  |  | -0.545 | 13.7037
| 459.5 | 11043 | 0.25 | 12.716 |  |  |  | -0.57 | 12.716
| 459.45 | 11837.8 | 0.225 | 11.1111 |  |  |  | -0.595 | 11.1111
| 459.4 | 12585.9 | 0.2 | 11.4815 |  |  |  | -0.62 | 11.4815
| 459.35 | 13473 | 0.175 | 9.87654 |  |  |  | -0.645 | 9.87654
| 459.3 | 14049.3 | 0.15 | 12.963 |  |  |  | -0.67 | 12.963
| 459.25 | 14280.4 | 0.125 | 9.75309 |  |  |  | -0.695 | 9.75309
| 459.2 | 14727.8 | 0.1 | 13.0864 |  |  |  | -0.72 | 13.0864
| 459.15 | 14737 | 0.075 | 15.5556 |  |  |  | -0.745 | 15.5556
| 459.1 | 14672.2 | 0.05 | 15.8025 |  |  |  | -0.77 | 15.8025
| 459.05 | 14460.7 | 0.025 | 11.2346 |  |  |  | -0.795 | 11.2346
| 459 | 13914.4 | 0 | 11.9753 |  |  |  | -0.82 | 11.9753
| 458.95 | 13327 | -0.025 | 11.8519 |  |  |  | -0.845 | 11.8519
| 458.9 | 12369.3 | -0.05 | 12.3457 |  |  |  | -0.87 | 12.3457
| 458.85 | 11640.7 | -0.075 | 11.1111 |  |  |  | -0.895 | 11.1111
| 458.8 | 10665.6 | -0.1 | 10.8642 |  |  |  | -0.92 | 10.8642
| 458.75 | 9683.33 | -0.125 | 10.9877 |  |  |  | -0.945 | 10.9877
| 458.7 | 8619.63 | -0.15 | 15.679 |  |  |  | -0.97 | 15.679
| 458.65 | 7757.78 | -0.175 | 10.6173 |  |  |  | -0.995 | 10.6173
| 458.6 | 6971.85 | -0.2 | 12.0988 |  |  |  | -1.02 | 12.0988
| 458.55 | 6258.89 | -0.225 | 10 |  |  |  | -1.045 | 10
| 458.5 | 5487.78 | -0.25 | 10.3704 |  |  |  | -1.07 | 10.3704
| 458.45 | 4933.33 | -0.275 | 15.0617 |  |  |  | -1.095 | 15.0617
| 458.4 | 4368.15 | -0.3 | 10 |  |  |  | -1.12 | 10
| 458.35 | 4037.04 | -0.325 | 11.9753 |  |  |  | -1.145 | 11.9753
| 458.3 | 3712.22 | -0.35 | 9.01235 |  |  |  | -1.17 | 9.01235
| 458.25 | 3447.04 | -0.375 | 14.4444 |  |  |  | -1.195 | 14.4444
| 458.2 | 3173.7 | -0.4 | 11.4815 |  |  |  | -1.22 | 11.4815
| 458.15 | 3005.56 | -0.425 | 14.0741 |  |  |  | -1.245 | 14.0741
| 458.1 | 2924.07 | -0.45 | 9.75309 |  |  |  | -1.27 | 9.75309
| 458.05 | 2761.85 | -0.475 | 12.8395 |  |  |  | -1.295 | 12.8395
| 458 | 2649.63 | -0.5 | 11.4815 |  |  |  | -1.32 | 11.4815
| 457.95 | 2600 | -0.525 | 14.0741 |  |  |  | -1.345 | 14.0741
| 457.9 | 2529.26 | -0.55 | 11.1111 |  |  |  | -1.37 | 11.1111
| 457.85 | 2499.26 | -0.575 | 12.3457 |  |  |  | -1.395 | 12.3457
| 457.8 | 2425.19 | -0.6 | 11.2346 |  |  |  | -1.42 | 11.2346
| 457.75 | 2427.04 | -0.625 | 12.4691 |  |  |  | -1.445 | 12.4691
| 457.7 | 2314.81 | -0.65 | 11.7284 |  |  |  | -1.47 | 11.7284
| 457.65 | 2302.59 | -0.675 | 10.4938 |  |  |  | -1.495 | 10.4938
| 457.6 | 2208.15 | -0.7 | 10 |  |  |  | -1.52 | 10
| 457.55 | 2298.15 | -0.725 | 12.4691 |  |  |  | -1.545 | 12.4691
| 457.5 | 2263.7 | -0.75 | 12.8395 |  |  |  | -1.57 | 12.8395
| 457.45 | 2243.7 | -0.775 | 10.3704 |  |  |  | -1.595 | 10.3704
| 457.4 | 2258.52 | -0.8 | 14.9383 |  |  |  | -1.62 | 14.9383
| 457.35 | 2209.63 | -0.825 | 12.0988 |  |  |  | -1.645 | 12.0988
| 457.3 | 2234.44 | -0.85 | 10.9877 |  |  |  | -1.67 | 10.9877
| 457.25 | 2157.04 | -0.875 | 13.0864 |  |  |  | -1.695 | 13.0864
| 457.2 | 2185.56 | -0.9 | 11.2346 |  |  |  | -1.72 | 11.2346
| 457.15 | 2124.07 | -0.925 | 11.1111 |  |  |  | -1.745 | 11.1111
| 457.1 | 2154.81 | -0.95 | 10.1235 |  |  |  | -1.77 | 10.1235
| 457.05 | 2121.11 | -0.975 | 12.2222 |  |  |  | -1.795 | 12.2222
| 457 | 2124.44 | -1 | 11.9753 |  |  |  | -1.82 | 11.9753
| 456.95 | 2147.41 | -1.025 | 12.0988 |  |  |  | -1.845 | 12.0988
| 456.9 | 2136.3 | -1.05 | 12.716 |  |  |  | -1.87 | 12.716
| 456.85 | 2171.11 | -1.075 | 11.4815 |  |  |  | -1.895 | 11.4815
| 456.8 | 2182.22 | -1.1 | 11.9753 |  |  |  | -1.92 | 11.9753
| 456.75 | 2107.04 | -1.125 | 14.321 |  |  |  | -1.945 | 14.321
| 456.7 | 2143.33 | -1.15 | 11.358 |  |  |  | -1.97 | 11.358
| 456.65 | 2139.26 | -1.175 | 10.3704 |  |  |  | -1.995 | 10.3704
| 456.6 | 2132.96 | -1.2 | 11.4815 |  |  |  | -2.02 | 11.4815
| 456.55 | 2086.67 | -1.225 | 11.6049 |  |  |  | -2.045 | 11.6049
| 456.5 | 2141.11 | -1.25 | 9.50617 |  |  |  | -2.07 | 9.50617
| 456.45 | 2085.93 | -1.275 | 11.7284 |  |  |  | -2.095 | 11.7284
| 456.4 | 2090.37 | -1.3 | 11.9753 |  |  |  | -2.12 | 11.9753
| 456.35 | 2102.59 | -1.325 | 12.716 |  |  |  | -2.145 | 12.716
| 456.3 | 2065.93 | -1.35 | 12.2222 |  |  |  | -2.17 | 12.2222
| 456.25 | 2004.07 | -1.375 | 11.1111 |  |  |  | -2.195 | 11.1111
| 456.2 | 2061.48 | -1.4 | 13.5802 |  |  |  | -2.22 | 13.5802
| 456.15 | 2100 | -1.425 | 11.2346 |  |  |  | -2.245 | 11.2346
| 456.1 | 2088.52 | -1.45 | 11.7284 |  |  |  | -2.27 | 11.7284
| 456.05 | 2067.78 | -1.475 | 14.0741 |  |  |  | -2.295 | 14.0741
| 456 | 2088.52 | -1.5 | 13.0864 |  |  |  | -2.32 | 13.0864
| 455.95 | 2050.37 | -1.525 | 10.2469 |  |  |  | -2.345 | 10.2469
| 455.9 | 2115.56 | -1.55 | 10.6173 |  |  |  | -2.37 | 10.6173
| 455.85 | 2053.33 | -1.575 | 10.7407 |  |  |  | -2.395 | 10.7407
| 455.8 | 2066.67 | -1.6 | 11.4815 |  |  |  | -2.42 | 11.4815
| 455.75 | 2067.04 | -1.625 | 13.9506 |  |  |  | -2.445 | 13.9506
| 455.7 | 2033.7 | -1.65 | 12.0988 |  |  |  | -2.47 | 12.0988
| 455.65 | 2068.89 | -1.675 | 14.1975 |  |  |  | -2.495 | 14.1975
| 455.6 | 2081.85 | -1.7 | 10.9877 |  |  |  | -2.52 | 10.9877
| 455.55 | 2084.81 | -1.725 | 13.2099 |  |  |  | -2.545 | 13.2099
| 455.5 | 2054.44 | -1.75 | 11.6049 |  |  |  | -2.57 | 11.6049
| 455.45 | 2062.96 | -1.775 | 10.7407 |  |  |  | -2.595 | 10.7407
| 455.4 | 2003.33 | -1.8 | 14.8148 |  |  |  | -2.62 | 14.8148
| 455.35 | 2067.04 | -1.825 | 11.2346 |  |  |  | -2.645 | 11.2346
| 455.3 | 2037.04 | -1.85 | 12.5926 |  |  |  | -2.67 | 12.5926
| 455.25 | 2011.85 | -1.875 | 10.1235 |  |  |  | -2.695 | 10.1235
| 455.2 | 2028.15 | -1.9 | 10.3704 |  |  |  | -2.72 | 10.3704
| 455.15 | 2050.74 | -1.925 | 11.2346 |  |  |  | -2.745 | 11.2346
| 455.1 | 2027.78 | -1.95 | 11.8519 |  |  |  | -2.77 | 11.8519
| 455.05 | 2045.93 | -1.975 | 12.8395 |  |  |  | -2.795 | 12.8395
| 455 | 2048.89 | -2 | 10.8642 |  |  |  | -2.82 | 10.8642
| 454.95 | 2044.07 | -2.025 | 10.7407 |  |  |  | -2.845 | 10.7407
| 454.9 | 2050.37 | -2.05 | 12.2222 |  |  |  | -2.87 | 12.2222
| 454.85 | 2057.78 | -2.075 | 11.8519 |  |  |  | -2.895 | 11.8519
| 454.8 | 2029.63 | -2.1 | 12.3457 |  |  |  | -2.92 | 12.3457
| 454.75 | 2045.56 | -2.125 | 10.8642 |  |  |  | -2.945 | 10.8642
| 454.7 | 2033.7 | -2.15 | 12.0988 |  |  |  | -2.97 | 12.0988
| 454.65 | 2071.85 | -2.175 | 10.6173 |  |  |  | -2.995 | 10.6173
| 454.6 | 2082.59 | -2.2 | 11.7284 |  |  |  | -3.02 | 11.7284
| 454.55 | 2072.59 | -2.225 | 10.7407 |  |  |  | -3.045 | 10.7407
| 454.5 | 2005.19 | -2.25 | 16.4198 |  |  |  | -3.07 | 16.4198
| 454.45 | 2041.85 | -2.275 | 9.62963 |  |  |  | -3.095 | 9.62963
| 454.4 | 1958.89 | -2.3 | 13.2099 |  |  |  | -3.12 | 13.2099
| 454.35 | 2029.63 | -2.325 | 11.2346 |  |  |  | -3.145 | 11.2346
| 454.3 | 2056.3 | -2.35 | 13.4568 |  |  |  | -3.17 | 13.4568
| 454.25 | 2026.3 | -2.375 | 9.1358 |  |  |  | -3.195 | 9.1358
| 454.2 | 2075.56 | -2.4 | 11.7284 |  |  |  | -3.22 | 11.7284
| 454.15 | 2072.59 | -2.425 | 13.2099 |  |  |  | -3.245 | 13.2099
| 454.1 | 1991.11 | -2.45 | 12.3457 |  |  |  | -3.27 | 12.3457
| 454.05 | 1992.59 | -2.475 | 12.4691 |  |  |  | -3.295 | 12.4691
| 454 | 2004.07 | -2.5 | 13.2099 |  |  |  | -3.32 | 13.2099
| 453.95 | 2047.04 | -2.525 | 11.8519 |  |  |  | -3.345 | 11.8519
| 453.9 | 2072.59 | -2.55 | 10.8642 |  |  |  | -3.37 | 10.8642
| 453.85 | 2076.3 | -2.575 | 9.87654 |  |  |  | -3.395 | 9.87654
| 453.8 | 2086.67 | -2.6 | 12.716 |  |  |  | -3.42 | 12.716
| 453.75 | 2117.78 | -2.625 | 8.88889 |  |  |  | -3.445 | 8.88889
| 453.7 | 2041.48 | -2.65 | 10.3704 |  |  |  | -3.47 | 10.3704
| 453.65 | 2047.04 | -2.675 | 11.1111 |  |  |  | -3.495 | 11.1111
| 453.6 | 2027.78 | -2.7 | 14.5679 |  |  |  | -3.52 | 14.5679
| 453.55 | 2022.96 | -2.725 | 11.4815 |  |  |  | -3.545 | 11.4815
| 453.5 | 2043.7 | -2.75 | 12.2222 |  |  |  | -3.57 | 12.2222
| 453.45 | 2042.22 | -2.775 | 11.8519 |  |  |  | -3.595 | 11.8519
| 453.4 | 2031.11 | -2.8 | 15.8025 |  |  |  | -3.62 | 15.8025
| 453.35 | 2037.04 | -2.825 | 10.6173 |  |  |  | -3.645 | 10.6173
| 453.3 | 2069.63 | -2.85 | 11.2346 |  |  |  | -3.67 | 11.2346
| 453.25 | 2048.15 | -2.875 | 12.2222 |  |  |  | -3.695 | 12.2222
| 453.2 | 2081.48 | -2.9 | 11.9753 |  |  |  | -3.72 | 11.9753
| 453.15 | 2065.56 | -2.925 | 10.3704 |  |  |  | -3.745 | 10.3704
| 453.1 | 2039.63 | -2.95 | 10.7407 |  |  |  | -3.77 | 10.7407
| 453.05 | 2018.89 | -2.975 | 10.9877 |  |  |  | -3.795 | 10.9877
| 453 | 2048.89 | [5 empty] | 3 |  | 14
| 452.95 | 2042.22 | [5 empty] | -3 |  | 14
| 452.9 | 1990.37 | [5 empty] | 4 |  |  | 267.27
| 452.85 | 2004.07 | [5 empty] | 1 |  |  | -225.66
| 452.8 | 2028.15 | [5 empty] | 2.3 |  |  |  | 0
| 452.75 | 2014.07 | [5 empty] | 2.3 |  |  |  | 200
| 452.7 | 1988.52
| 452.65 | 1981.85
| 452.6 | 2041.85
| 452.55 | 2055.19
| 452.5 | 2067.78
| 452.45 | 2005.19
| 452.4 | 2080
| 452.35 | 2039.26
| 452.3 | 2029.63
| 452.25 | 2012.22
| 452.2 | 2073.33
| 452.15 | 2008.15
| 452.1 | 2048.52
| 452.05 | 2058.89
| 452 | 2105.19
| 451.95 | 2002.22
| 451.9 | 2075.56
| 451.85 | 2000.37
| 451.8 | 2020
| 451.75 | 2031.11
| 451.7 | 2033.33
| 451.65 | 2025.56
| 451.6 | 2087.41
| 451.55 | 2070
| 451.5 | 1982.96
| 451.45 | 1997.41
| 451.4 | 2034.81
| 451.35 | 2044.07
| 451.3 | 1997.78
| 451.25 | 2044.07
| 451.2 | 2044.81
| 451.15 | 2032.96
| 451.1 | 2093.33
| 451.05 | 2034.81
| 451 | 2030
| 450.95 | 2052.96
| 450.9 | 2016.67
| 450.85 | 2077.04
| 450.8 | 2021.11
| 450.75 | 2055.93
| 450.7 | 1991.48
| 450.65 | 2052.96
| 450.6 | 1999.63
| 450.55 | 2026.3
| 450.5 | 2043.33
| 450.45 | 2032.96
| 450.4 | 2070.74
| 450.35 | 2021.11
| 450.3 | 2045.19
| 450.25 | 2047.04
| 450.2 | 2006.3
| 450.15 | 2031.11
| 450.1 | 2036.3
| 450.05 | 2028.89

## 22C
| Measurement 1 |  |  |  | Measurement 2 |  |  |  | Measurement 3 |  |  |  | Measurement 4
Used for the preparation of Fig 3a | Forward sweep |  | Backward sweep |  | Forward sweep |  | Backward sweep |  | Forward sweep |  | Backward sweep |  | Forward sweep |  | Backward sweep
| Voltage (V) | Current (A) | Voltage (V) | Current (A) | Voltage (V) | Current (A) | Voltage (V) | Current (A) | Voltage (V) | Current (A) | Voltage (V) | Current (A) | Voltage (V) | Current (A) | Voltage (V) | Current (A)
| -1.99983 | -3.86e-12 | 0.9996285 | 8.070979e-07 | -1.99983 | 3.98e-12 | 0.9996341 | 7.686116e-07 | -1.999836 | 3.095e-12 | 0.9996389 | 7.564162e-07 | -1.999839 | 4.008e-12 | 0.9996412 | 6.996778e-07
The data used in the graph was taken as the average of all measurements (for each temperature) | -1.984805 | 2.537e-12 | 0.984677 | 6.492223e-07 | -1.984808 | 3.999e-12 | 0.9846817 | 6.158392e-07 | -1.984808 | 3.662e-12 | 0.9846894 | 6.072197e-07 | -1.984814 | 3.16e-12 | 0.9846789 | 5.534312e-07
| -1.969833 | 4.633e-12 | 0.9697281 | 5.16322e-07 | -1.969825 | 4.058e-12 | 0.969746 | 4.841544e-07 | -1.969827 | 3.812e-12 | 0.9697419 | 4.749279e-07 | -1.969837 | 3.741e-12 | 0.96975 | 4.359356e-07
| -1.954791 | 5.323e-12 | 0.9547714 | 4.007513e-07 | -1.95478 | 4.135e-12 | 0.9547763 | 3.761145e-07 | -1.954784 | 3.233e-12 | 0.9547807 | 3.689934e-07 | -1.95479 | 4.241e-12 | 0.9547922 | 3.35843e-07
| -1.939769 | 5.631e-12 | 0.9397858 | 3.063398e-07 | -1.939771 | 4.288e-12 | 0.9397909 | 2.837931e-07 | -1.939767 | 3.785e-12 | 0.9397808 | 2.802823e-07 | -1.939771 | 3.642e-12 | 0.9397822 | 2.540647e-07
| -1.924781 | 6.829e-12 | 0.9247445 | 2.301989e-07 | -1.92478 | 3.983e-12 | 0.9247574 | 2.135588e-07 | -1.92478 | 4.198e-12 | 0.9247515 | 2.10061e-07 | -1.924789 | 3.526e-12 | 0.9247492 | 1.880654e-07
| -1.909818 | 6.645e-12 | 0.9097759 | 1.672525e-07 | -1.909821 | 4.599e-12 | 0.9097799 | 1.557495e-07 | -1.909819 | 4.291e-12 | 0.9097884 | 1.52625e-07 | -1.909832 | 3.578e-12 | 0.9097856 | 1.365119e-07
| -1.894829 | 6.769e-12 | 0.8947665 | 1.221219e-07 | -1.894824 | 4.203e-12 | 0.8947752 | 1.129062e-07 | -1.894818 | 3.777e-12 | 0.8947734 | 1.102231e-07 | -1.894826 | 3.991e-12 | 0.8945799 | 9.711729e-08
| -1.879818 | 7.504e-12 | 0.8796548 | 8.627396e-08 | -1.87981 | 4.153e-12 | 0.8796765 | 7.874266e-08 | -1.879809 | 3.377e-12 | 0.8796878 | 7.649672e-08 | -1.879817 | 4.775e-12 | 0.8796947 | 6.844356e-08
| -1.86472 | 6.8e-12 | 0.8647159 | 6.056758e-08 | -1.864714 | 4.136e-12 | 0.8647345 | 5.516338e-08 | -1.864717 | 4.034e-12 | 0.8647097 | 5.333358e-08 | -1.864726 | 4.45e-12 | 0.8647642 | 4.769162e-08
| -1.84976 | 6.88e-12 | 0.8497379 | 4.178469e-08 | -1.849753 | 4.152e-12 | 0.8497378 | 3.782096e-08 | -1.849752 | 3.696e-12 | 0.8497542 | 3.66371e-08 | -1.849759 | 4.38e-12 | 0.849772 | 3.24292e-08
| -1.834743 | 7.371e-12 | 0.8347489 | 2.827889e-08 | -1.834735 | 4.077e-12 | 0.8347439 | 2.571929e-08 | -1.834741 | 4.259e-12 | 0.8347666 | 2.455205e-08 | -1.834753 | 5.275e-12 | 0.8347644 | 2.198243e-08
| -1.819801 | 7.022e-12 | 0.8197595 | 1.903711e-08 | -1.8198 | 3.814e-12 | 0.8197721 | 1.731799e-08 | -1.819795 | 4.452e-12 | 0.8197707 | 1.655878e-08 | -1.819804 | 3.921e-12 | 0.819775 | 1.463712e-08
| -1.804805 | 7.378e-12 | 0.8048265 | 1.244194e-08 | -1.804805 | 4.038e-12 | 0.8048314 | 1.134193e-08 | -1.804797 | 4.276e-12 | 0.804843 | 1.086617e-08 | -1.804801 | 4.002e-12 | 0.8048389 | 9.713683e-09
| -1.789771 | 8.037e-12 | 0.7898381 | 8.204715e-09 | -1.789772 | 4.238e-12 | 0.789831 | 7.363991e-09 | -1.789764 | 4.281e-12 | 0.7898344 | 7.081519e-09 | -1.789772 | 3.834e-12 | 0.7898386 | 6.392413e-09
| -1.774763 | 8.124e-12 | 0.7748451 | 5.410528e-09 | -1.774763 | 4.346e-12 | 0.7748384 | 4.757107e-09 | -1.77476 | 3.819e-12 | 0.7748414 | 4.593739e-09 | -1.774766 | 5.415e-12 | 0.7748399 | 4.149124e-09
| -1.759781 | 7.585e-12 | 0.7598197 | 3.459706e-09 | -1.759779 | 4.434e-12 | 0.7598165 | 3.080601e-09 | -1.759768 | 3.944e-12 | 0.7598205 | 2.954052e-09 | -1.759775 | 4.572e-12 | 0.7598101 | 2.642458e-09
| -1.744811 | 8.188e-12 | 0.74481 | 2.224885e-09 | -1.744808 | 4.479e-12 | 0.7448084 | 1.966878e-09 | -1.744804 | 3.651e-12 | 0.7448147 | 1.885304e-09 | -1.744815 | 5.171e-12 | 0.7448037 | 1.682356e-09
| -1.729816 | 7.027e-12 | 0.7298345 | 1.450433e-09 | -1.729815 | 4.951e-12 | 0.7298235 | 1.252822e-09 | -1.729808 | 4.463e-12 | 0.7298286 | 1.199345e-09 | -1.729819 | 3.659e-12 | 0.7298191 | 1.074121e-09
| -1.71482 | 7.692e-12 | 0.7148594 | 9.03481e-10 | -1.714815 | 4.8e-12 | 0.7148521 | 7.97312e-10 | -1.714812 | 3.976e-12 | 0.7148583 | 7.65526e-10 | -1.714815 | 4.491e-12 | 0.7148604 | 6.78922e-10
| -1.699762 | 7.63e-12 | 0.6998568 | 5.66231e-10 | -1.699755 | 4.581e-12 | 0.6998496 | 5.00194e-10 | -1.699752 | 4.133e-12 | 0.6998519 | 4.80407e-10 | -1.69976 | 4.357e-12 | 0.6998525 | 4.27372e-10
| -1.684752 | 7.615e-12 | 0.684859 | 3.59818e-10 | -1.684746 | 4.693e-12 | 0.6848552 | 3.18908e-10 | -1.684747 | 4.489e-12 | 0.6848568 | 3.01092e-10 | -1.684755 | 4.897e-12 | 0.684858 | 2.66384e-10
| -1.669781 | 7.729e-12 | 0.669807 | 2.24135e-10 | -1.669779 | 4.885e-12 | 0.6697998 | 1.97474e-10 | -1.669773 | 4.475e-12 | 0.6698071 | 1.89222e-10 | -1.669777 | 4.996e-12 | 0.6698014 | 1.66618e-10
| -1.654819 | 7.878e-12 | 0.6548195 | 1.41191e-10 | -1.65481 | 5.053e-12 | 0.6548092 | 1.2413e-10 | -1.654808 | 4.682e-12 | 0.6548219 | 1.17918e-10 | -1.654817 | 3.706e-12 | 0.6548061 | 1.03884e-10
| -1.639826 | 7.59e-12 | 0.6398146 | 9.1345e-11 | -1.639822 | 4.21e-12 | 0.6398052 | 7.6696e-11 | -1.639827 | 4.631e-12 | 0.6398107 | 7.4383e-11 | -1.639832 | 4.735e-12 | 0.6398106 | 6.5771e-11
| -1.624794 | 8.114e-12 | 0.6248641 | 5.7358e-11 | -1.62479 | 4.473e-12 | 0.6248533 | 4.863e-11 | -1.624798 | 4.635e-12 | 0.6248654 | 4.7247e-11 | -1.624799 | 4.357e-12 | 0.6248556 | 4.1721e-11
| -1.609769 | 7.921e-12 | 0.6098581 | 3.6845e-11 | -1.609766 | 4.521e-12 | 0.6098512 | 3.1122e-11 | -1.609766 | 4.711e-12 | 0.609853 | 3e-11 | -1.609772 | 4.456e-12 | 0.6098542 | 2.6955e-11
| -1.594781 | 7.995e-12 | 0.5948451 | 2.3951e-11 | -1.594776 | 5.032e-12 | 0.5948383 | 2.0215e-11 | -1.594779 | 4.721e-12 | 0.5948492 | 1.9169e-11 | -1.594792 | 5.606e-12 | 0.5948376 | 1.7106e-11
| -1.579765 | 7.837e-12 | 0.5798112 | 1.5868e-11 | -1.579766 | 4.814e-12 | 0.5798104 | 1.3091e-11 | -1.579769 | 4.265e-12 | 0.5798079 | 1.2916e-11 | -1.579771 | 4.711e-12 | 0.5798116 | 1.1673e-11
| -1.56481 | 7.582e-12 | 0.5648194 | 1.2446e-11 | -1.56481 | 4.425e-12 | 0.5648035 | 9.017e-12 | -1.564809 | 4.256e-12 | 0.5648181 | 9.488e-12 | -1.564812 | 4.264e-12 | 0.5648102 | 7.814e-12
| -1.549813 | 7.939e-12 | 0.5498641 | 9.342e-12 | -1.549812 | 4.888e-12 | 0.549859 | 6.413e-12 | -1.549812 | 4.496e-12 | 0.5498617 | 7.244e-12 | -1.549821 | 4.531e-12 | 0.5498561 | 5.216e-12
| -1.534779 | 7.552e-12 | 0.5348536 | 6.663e-12 | -1.534776 | 4.578e-12 | 0.5348402 | 4.972e-12 | -1.534775 | 4.431e-12 | 0.5348442 | 5.373e-12 | -1.534785 | 4.508e-12 | 0.5348421 | 4.437e-12
| -1.519779 | 7.536e-12 | 0.5198522 | 5.367e-12 | -1.51978 | 4.634e-12 | 0.5198423 | 4.437e-12 | -1.519775 | 4.507e-12 | 0.5198442 | 4.054e-12 | -1.519781 | 5.479e-12 | 0.5198351 | 3.827e-12
| -1.504773 | 7.808e-12 | 0.5047864 | 4.292e-12 | -1.504769 | 4.729e-12 | 0.5047731 | 3.129e-12 | -1.504769 | 4.572e-12 | 0.5047774 | 3.501e-12 | -1.504777 | 4.839e-12 | 0.5047762 | 2.781e-12
| -1.489828 | 8.096e-12 | 0.4897701 | 4.292e-12 | -1.489822 | 4.806e-12 | 0.4897616 | 2.891e-12 | -1.489829 | 4.538e-12 | 0.489769 | 3.083e-12 | -1.489829 | 4.909e-12 | 0.4897622 | 2.31e-12
| -1.474818 | 7.896e-12 | 0.4747733 | 4.362e-12 | -1.474821 | 4.534e-12 | 0.4747789 | 3.478e-12 | -1.474822 | 4.707e-12 | 0.4747761 | 3.246e-12 | -1.474821 | 5.153e-12 | 0.4747738 | 2.42e-12
| -1.459816 | 8.03e-12 | 0.4598193 | 4.362e-12 | -1.459816 | 4.846e-12 | 0.4598236 | 2.787e-12 | -1.459815 | 4.452e-12 | 0.4598187 | 2.234e-12 | -1.459812 | 4.212e-12 | 0.4598208 | 2.798e-12
| -1.44478 | 8.102e-12 | 0.4448041 | 4.059e-12 | -1.444787 | 4.6e-12 | 0.4448062 | 2.647e-12 | -1.444787 | 4.606e-12 | 0.4448102 | 2.676e-12 | -1.444783 | 4.961e-12 | 0.4448024 | 1.926e-12
| -1.429788 | 7.603e-12 | 0.4298209 | 3.798e-12 | -1.429782 | 4.704e-12 | 0.4298256 | 2.676e-12 | -1.429785 | 4.444e-12 | 0.429823 | 2.403e-12 | -1.429785 | 4.502e-12 | 0.429823 | 2.211e-12
| -1.414798 | 7.649e-12 | 0.4147862 | 3.618e-12 | -1.414793 | 4.628e-12 | 0.4147853 | 2.955e-12 | -1.414796 | 4.709e-12 | 0.4147768 | 2.304e-12 | -1.414794 | 4.717e-12 | 0.4147746 | 2.612e-12
| -1.399837 | 7.947e-12 | 0.3998103 | 3.751e-12 | -1.399839 | 4.773e-12 | 0.3998034 | 1.781e-12 | -1.399837 | 5.201e-12 | 0.3998044 | 1.27e-12 | -1.399846 | 4.973e-12 | 0.3997963 | 2.229e-12
| -1.384794 | 8.197e-12 | 0.3847986 | 3.821e-12 | -1.384799 | 4.577e-12 | 0.3847895 | 2.484e-12 | -1.384802 | 5.151e-12 | 0.3847961 | 3.129e-12 | -1.384799 | 4.996e-12 | 0.3847904 | 2.269e-12
| -1.369828 | 7.991e-12 | 0.3698271 | 2.88e-12 | -1.369831 | 4.684e-12 | 0.3698239 | 2.56e-12 | -1.369839 | 5.129e-12 | 0.3698294 | 2.775e-12 | -1.369832 | 4.206e-12 | 0.3698272 | 1.659e-12
| -1.354771 | 7.65e-12 | 0.3548535 | 4.019e-12 | -1.354764 | 4.837e-12 | 0.3548411 | 1.932e-12 | -1.354772 | 4.564e-12 | 0.3548384 | 1.793e-12 | -1.35477 | 5.066e-12 | 0.354842 | 2.124e-12
| -1.339786 | 7.743e-12 | 0.3398224 | 2.897e-12 | -1.339783 | 4.673e-12 | 0.3398238 | 1.979e-12 | -1.339792 | 4.055e-12 | 0.3398246 | 3.06e-12 | -1.339786 | 5.095e-12 | 0.3398201 | 2.49e-12
| -1.32477 | 7.346e-12 | 0.3247874 | 4.193e-12 | -1.324762 | 4.896e-12 | 0.3247855 | 2.339e-12 | -1.324775 | 4.639e-12 | 0.3247808 | 2.978e-12 | -1.324774 | 4.584e-12 | 0.3247783 | 2.234e-12
| -1.309821 | 7.178e-12 | 0.3097894 | 3.443e-12 | -1.309821 | 4.954e-12 | 0.3097832 | 2.24e-12 | -1.30983 | 4.012e-12 | 0.3097782 | 2.717e-12 | -1.30982 | 4.432e-12 | 0.3097806 | 2.229e-12
| -1.294822 | 7.064e-12 | 0.2947789 | 3.467e-12 | -1.294814 | 4.8e-12 | 0.2947796 | 1.456e-12 | -1.294827 | 4.874e-12 | 0.2947713 | 2.775e-12 | -1.294815 | 4.677e-12 | 0.2947714 | 2.403e-12
| -1.2798 | 8.018e-12 | 0.2798307 | 3.594e-12 | -1.279797 | 5.045e-12 | 0.2798221 | 1.665e-12 | -1.279807 | 4.783e-12 | 0.2798128 | 1.56e-12 | -1.279804 | 5.502e-12 | 0.2798198 | 1.694e-12
| -1.264768 | 8.061e-12 | 0.2648292 | 3.048e-12 | -1.264767 | 4.714e-12 | 0.2648289 | 2.275e-12 | -1.26477 | 4.717e-12 | 0.2648263 | 1.793e-12 | -1.26476 | 5.327e-12 | 0.264824 | 1.88e-12
| -1.249781 | 7.592e-12 | 0.2497922 | 3.873e-12 | -1.249784 | 5.138e-12 | 0.2497965 | 2.171e-12 | -1.249787 | 4.951e-12 | 0.249793 | 1.549e-12 | -1.249779 | 4.711e-12 | 0.2497917 | 1.979e-12
| -1.234807 | 7.67e-12 | 0.2347978 | 3.1e-12 | -1.23481 | 4.867e-12 | 0.2347883 | 2.45e-12 | -1.234813 | 5.074e-12 | 0.2347859 | 2.054e-12 | -1.234813 | 4.636e-12 | 0.2347848 | 2.409e-12
| -1.219803 | 8.196e-12 | 0.2197826 | 3.298e-12 | -1.219804 | 5.393e-12 | 0.2197767 | 2.275e-12 | -1.219805 | 4.74e-12 | 0.2197765 | 2.171e-12 | -1.219804 | 5.409e-12 | 0.219779 | 1.537e-12
| -1.204792 | 8.078e-12 | 0.2048319 | 3.594e-12 | -1.204798 | 4.897e-12 | 0.2048308 | 2.153e-12 | -1.204801 | 4.901e-12 | 0.2048271 | 2.357e-12 | -1.204796 | 5.124e-12 | 0.2048261 | 2.095e-12
| -1.189753 | 7.646e-12 | 0.1898236 | 3.257e-12 | -1.189763 | 4.453e-12 | 0.1898144 | 1.938e-12 | -1.189756 | 4.882e-12 | 0.1898166 | 2.792e-12 | -1.189754 | 5.159e-12 | 0.1898098 | 1.398e-12
| -1.17475 | 7.84e-12 | 0.1748327 | 3.321e-12 | -1.174757 | 4.737e-12 | 0.1748317 | 2.264e-12 | -1.174752 | 4.658e-12 | 0.1748269 | 2.107e-12 | -1.174756 | 4.642e-12 | 0.1748223 | 1.026e-12
| -1.159775 | 7.087e-12 | 0.159799 | 3.205e-12 | -1.159781 | 5.221e-12 | 0.1597923 | 2.153e-12 | -1.159779 | 5.209e-12 | 0.1597923 | 1.944e-12 | -1.159771 | 5.984e-12 | 0.1597923 | 1.328e-12
| -1.144798 | 7.534e-12 | 0.1448138 | 3.048e-12 | -1.144804 | 4.668e-12 | 0.144806 | 2.043e-12 | -1.144798 | 5.002e-12 | 0.1448071 | 1.188e-12 | -1.144797 | 5.124e-12 | 0.1448002 | 1.183e-12
| -1.129804 | 7.42e-12 | 0.1297986 | 3.525e-12 | -1.129806 | 4.134e-12 | 0.129791 | 2.072e-12 | -1.129803 | 4.529e-12 | 0.129792 | 2.182e-12 | -1.129801 | 5.339e-12 | 0.1297921 | 1.659e-12
| -1.114816 | 7.398e-12 | 0.1148353 | 3.844e-12 | -1.114819 | 4.937e-12 | 0.1148243 | 2.426e-12 | -1.114816 | 4.344e-12 | 0.1148322 | 2.136e-12 | -1.11482 | 5.24e-12 | 0.11483 | 9.73e-13
| -1.099782 | 7.069e-12 | 0.09985346 | 4.239e-12 | -1.099789 | 4.722e-12 | 0.0998449 | 1.665e-12 | -1.099781 | 4.743e-12 | 0.09984832 | 1.525e-12 | -1.099783 | 5.775e-12 | 0.09984487 | 1.81e-12
| -1.084796 | 7.708e-12 | 0.08483605 | 2.333e-12 | -1.084794 | 4.301e-12 | 0.0848298 | 1.706e-12 | -1.084795 | 4.796e-12 | 0.0848367 | 2.002e-12 | -1.084787 | 4.659e-12 | 0.08482517 | 1.502e-12
| -1.069789 | 7.571e-12 | 0.06980929 | 2.845e-12 | -1.069793 | 4.181e-12 | 0.06981125 | 2.473e-12 | -1.069796 | 4.919e-12 | 0.06981467 | 1.653e-12 | -1.06979 | 5.327e-12 | 0.06980199 | 1.926e-12
| -1.054814 | 7.391e-12 | 0.05480916 | 3.263e-12 | -1.054829 | 4.651e-12 | 0.05480308 | 1.723e-12 | -1.054823 | 3.968e-12 | 0.05480764 | 2.176e-12 | -1.05482 | 4.787e-12 | 0.05480766 | 2.357e-12
| -1.039845 | 7.002e-12 | 0.03979856 | 3.077e-12 | -1.03985 | 4.263e-12 | 0.03979259 | 1.74e-12 | -1.039849 | 5.176e-12 | 0.03979486 | 2.06e-12 | -1.039845 | 5.258e-12 | 0.03979832 | 1.555e-12
| -1.024813 | 7.275e-12 | 0.02484792 | 3.716e-12 | -1.024818 | 4.196e-12 | 0.0248374 | 1.799e-12 | -1.024814 | 4.913e-12 | 0.02484891 | 1.293e-12 | -1.024805 | 4.799e-12 | 0.02484316 | 2.63e-12
| -1.009789 | 7.467e-12 | 0.009845417 | 3.158e-12 | -1.009803 | 4.785e-12 | 0.009830375 | 1.136e-12 | -1.009799 | 4.835e-12 | 0.009844195 | 1.659e-12 | -1.009791 | 4.473e-12 | 0.009843049 | 4.15e-13
| -0.9947975 | 7.491e-12 | -0.00483344 | 3.158e-12 | -0.9948007 | 4.711e-12 | -0.004836874 | 1.944e-12 | -0.9947932 | 4.358e-12 | -0.004827653 | 2.397e-12 | -0.9947955 | 5.665e-12 | -0.004826502 | 1.804e-12
| -0.9797727 | 7.32e-12 | -0.01982732 | 3.298e-12 | -0.9797744 | 4.666e-12 | -0.01982605 | 2.008e-12 | -0.9797683 | 5.284e-12 | -0.01981913 | 2.368e-12 | -0.9797682 | 5.136e-12 | -0.01982143 | 1.543e-12
| -0.9648338 | 7.336e-12 | -0.03484885 | 3.897e-12 | -0.9648328 | 5.138e-12 | -0.03484404 | 2.322e-12 | -0.9648288 | 4.792e-12 | -0.03484748 | 1.479e-12 | -0.9648306 | 4.944e-12 | -0.03484635 | 8.63e-13
| -0.9498367 | 7.374e-12 | -0.04982199 | 2.92e-12 | -0.9498404 | 4.503e-12 | -0.04982172 | 1.77e-12 | -0.9498355 | 5.074e-12 | -0.04981822 | 2.136e-12 | -0.9498372 | 5.682e-12 | -0.04981823 | 9.21e-13
| -0.9347954 | 7.275e-12 | -0.06479049 | 2.717e-12 | -0.9347962 | 4.887e-12 | -0.06478439 | 1.973e-12 | -0.9347979 | 5.14e-12 | -0.06478666 | 2.444e-12 | -0.9347909 | 5.24e-12 | -0.06478782 | 1.746e-12
| -0.9197972 | 7.421e-12 | -0.07980973 | 2.647e-12 | -0.9198011 | 4.658e-12 | -0.07981271 | 1.909e-12 | -0.9197985 | 4.873e-12 | -0.07980811 | 1.514e-12 | -0.9197955 | 4.462e-12 | -0.07981037 | 1.996e-12
| -0.9047726 | 7.36e-12 | -0.09483583 | 3.85e-12 | -0.9047785 | 4.041e-12 | -0.09483534 | 1.717e-12 | -0.9047747 | 4.675e-12 | -0.09482838 | 1.049e-12 | -0.9047717 | 4.909e-12 | -0.0948365 | 2.019e-12
| -0.8898411 | 7.721e-12 | -0.1098425 | 1.967e-12 | -0.8898462 | 4.173e-12 | -0.1098395 | 1.921e-12 | -0.8898456 | 4.217e-12 | -0.109836 | 1.938e-12 | -0.8898355 | 4.804e-12 | -0.1098406 | 1.897e-12
| -0.8748232 | 7.152e-12 | -0.1248351 | 2.455e-12 | -0.8748286 | 4.975e-12 | -0.1248345 | 1.258e-12 | -0.8748257 | 4.706e-12 | -0.124832 | 1.729e-12 | -0.8748187 | 4.014e-12 | -0.1248378 | 1.996e-12
| -0.859835 | 7.257e-12 | -0.1398048 | 2.316e-12 | -0.8598389 | 4.05e-12 | -0.1398005 | 1.427e-12 | -0.8598335 | 5.2e-12 | -0.1397982 | 1.63e-12 | -0.8598329 | 5.2e-12 | -0.1398017 | 7.06e-13
| -0.8447918 | 7.016e-12 | -0.1547872 | 2.868e-12 | -0.8447948 | 4.713e-12 | -0.1547886 | 1.607e-12 | -0.8447945 | 4.614e-12 | -0.1547908 | 1.206e-12 | -0.8447966 | 4.781e-12 | -0.1547897 | 1.345e-12
| -0.8298106 | 7.461e-12 | -0.1697937 | 2.914e-12 | -0.8298178 | 3.883e-12 | -0.1697848 | 1.961e-12 | -0.8298072 | 4.74e-12 | -0.1697915 | 1.642e-12 | -0.8298087 | 5.368e-12 | -0.1697996 | 1.31e-12
| -0.8148001 | 7.566e-12 | -0.1848129 | 3.164e-12 | -0.8148097 | 4.477e-12 | -0.184805 | 1.444e-12 | -0.8148004 | 4.747e-12 | -0.1848107 | 1.392e-12 | -0.8148099 | 5.508e-12 | -0.1848164 | 1.956e-12
| -0.7998538 | 7.375e-12 | -0.1998425 | 2.891e-12 | -0.7998579 | 4.901e-12 | -0.1998311 | 1.659e-12 | -0.7998549 | 5.205e-12 | -0.1998401 | 1.723e-12 | -0.7998614 | 4.74e-12 | -0.1998481 | 1.555e-12
| -0.784856 | 7.371e-12 | -0.2147776 | 1.967e-12 | -0.7848547 | 4.779e-12 | -0.2147742 | 1.956e-12 | -0.7848514 | 5.317e-12 | -0.2147845 | 8.57e-13 | -0.7848504 | 5.107e-12 | -0.2147856 | 2.205e-12
| -0.7698573 | 7.543e-12 | -0.2298049 | 2.415e-12 | -0.7698551 | 3.888e-12 | -0.2298025 | 2.072e-12 | -0.7698519 | 4.402e-12 | -0.229807 | 1.525e-12 | -0.7698586 | 5.368e-12 | -0.2298013 | 2.287e-12
| -0.7548274 | 7.752e-12 | -0.2447792 | 1.636e-12 | -0.7548276 | 4.962e-12 | -0.2447744 | 1.531e-12 | -0.7548197 | 4.713e-12 | -0.2447835 | 1.467e-12 | -0.7548189 | 4.7e-12 | -0.2447754 | 1.932e-12
| -0.7398294 | 7.287e-12 | -0.2598192 | 2.92e-12 | -0.7398322 | 3.977e-12 | -0.2598271 | 1.438e-12 | -0.7398261 | 4.623e-12 | -0.2598233 | 1.543e-12 | -0.7398295 | 4.671e-12 | -0.2598234 | 1.746e-12
| -0.7248079 | 6.646e-12 | -0.274828 | 2.327e-12 | -0.7248045 | 5.42e-12 | -0.2748358 | 2.304e-12 | -0.7248017 | 4.727e-12 | -0.2748322 | 1.409e-12 | -0.7248089 | 5.432e-12 | -0.2748344 | 1.369e-12
| -0.7098728 | 7.006e-12 | -0.2898357 | 3.083e-12 | -0.7098725 | 5.003e-12 | -0.2898424 | 1.915e-12 | -0.709874 | 4.71e-12 | -0.2898408 | 1.188e-12 | -0.7098811 | 4.892e-12 | -0.2898398 | 1.491e-12
| -0.6948652 | 7.768e-12 | -0.3047846 | 2.287e-12 | -0.6948693 | 4.82e-12 | -0.304783 | 1.979e-12 | -0.6948614 | 4.992e-12 | -0.3047748 | 1.305e-12 | -0.6948712 | 4.857e-12 | -0.3047747 | 1.764e-12
| -0.6798073 | 7.522e-12 | -0.319776 | 2.618e-12 | -0.6798063 | 4.667e-12 | -0.3197758 | 1.52e-12 | -0.6797989 | 4.872e-12 | -0.3197789 | 1.688e-12 | -0.6798068 | 4.578e-12 | -0.3197789 | 1.078e-12
| -0.6647917 | 7.284e-12 | -0.3347736 | 3.112e-12 | -0.6647967 | 4.875e-12 | -0.3347788 | 1.473e-12 | -0.6647881 | 4.699e-12 | -0.3347796 | 1.328e-12 | -0.664795 | 5.595e-12 | -0.334775 | 1.165e-12
| -0.6498152 | 7.121e-12 | -0.3498331 | 2.932e-12 | -0.6498159 | 4.879e-12 | -0.3498371 | 1.363e-12 | -0.6498064 | 4.944e-12 | -0.3498367 | 2.171e-12 | -0.6498071 | 5.031e-12 | -0.349839 | 2.118e-12
| -0.6348599 | 7.051e-12 | -0.3648259 | 1.95e-12 | -0.634856 | 4.71e-12 | -0.3648299 | 1.642e-12 | -0.6348546 | 4.695e-12 | -0.3648272 | 2.502e-12 | -0.6348571 | 4.607e-12 | -0.3648304 | 2.2e-12
| -0.6198489 | 7.472e-12 | -0.3798359 | 2.694e-12 | -0.6198511 | 4.707e-12 | -0.3798432 | 1.804e-12 | -0.6198494 | 4.501e-12 | -0.3798347 | 1.555e-12 | -0.6198505 | 5.234e-12 | -0.3798382 | 1.095e-12
| -0.6048523 | 7.564e-12 | -0.3947962 | 2.914e-12 | -0.6048531 | 4.259e-12 | -0.3947875 | 1.723e-12 | -0.6048461 | 5.212e-12 | -0.3947962 | 1.171e-12 | -0.6048487 | 5.659e-12 | -0.3947985 | 1.682e-12
| -0.5898169 | 6.904e-12 | -0.4097925 | 1.804e-12 | -0.5898115 | 4.799e-12 | -0.4097915 | 1.735e-12 | -0.5898101 | 5.019e-12 | -0.4097945 | 1.496e-12 | -0.5898077 | 5.99e-12 | -0.4097969 | 9.91e-13
| -0.5747914 | 7.677e-12 | -0.4247807 | 2.089e-12 | -0.5747957 | 4.516e-12 | -0.4247692 | 1.659e-12 | -0.5747918 | 4.68e-12 | -0.4247746 | 1.258e-12 | -0.5747882 | 5.403e-12 | -0.4247804 | 1.229e-12
| -0.5598162 | 7.413e-12 | -0.4398378 | 3.112e-12 | -0.5598239 | 4.223e-12 | -0.4398356 | 1.328e-12 | -0.5598183 | 4.763e-12 | -0.4398353 | 1.723e-12 | -0.5598178 | 5.118e-12 | -0.4398375 | 3.46e-13
| -0.5448332 | 7.646e-12 | -0.4548295 | 2.775e-12 | -0.5448364 | 4.707e-12 | -0.4548282 | 1.241e-12 | -0.5448326 | 4.979e-12 | -0.4548244 | 9.04e-13 | -0.5448344 | 5.606e-12 | -0.4548197 | 7.82e-13
| -0.5298521 | 6.566e-12 | -0.4697716 | 3.019e-12 | -0.5298559 | 5.29e-12 | -0.4697711 | 1.508e-12 | -0.529852 | 4.892e-12 | -0.4697708 | 7.29e-13 | -0.5298486 | 5.572e-12 | -0.4697698 | 1.764e-12
| -0.5148263 | 7.833e-12 | -0.4847721 | 2.107e-12 | -0.5148293 | 5.181e-12 | -0.4847663 | 9.97e-13 | -0.5148287 | 4.329e-12 | -0.484774 | 1.124e-12 | -0.5148237 | 5.67e-12 | -0.4847661 | 1.421e-12
| -0.4997531 | 7.196e-12 | -0.4997487 | 2.287e-12 | -0.4997486 | 5.143e-12 | -0.4997531 | 2.054e-12 | -0.499747 | 4.616e-12 | -0.4997561 | 1.188e-12 | -0.4997538 | 5.699e-12 | -0.4997528 | 1.2e-12
| -0.4847735 | 7.704e-12 | -0.5148292 | 2.426e-12 | -0.4847678 | 4.8e-12 | -0.5148298 | 1.822e-12 | -0.4847698 | 5.259e-12 | -0.5148273 | 1.694e-12 | -0.484774 | 5.24e-12 | -0.5148237 | 1.008e-12
| -0.4697701 | 6.96e-12 | -0.5298554 | 2.211e-12 | -0.4697694 | 4.94e-12 | -0.5298594 | 1.241e-12 | -0.469767 | 4.65e-12 | -0.5298644 | 7.82e-13 | -0.4697731 | 4.752e-12 | -0.5298545 | 9.91e-13
| -0.4548208 | 6.591e-12 | -0.5448356 | 2.403e-12 | -0.4548293 | 4.835e-12 | -0.5448358 | 1.56e-12 | -0.4548219 | 4.938e-12 | -0.5448367 | 1.398e-12 | -0.4548245 | 4.99e-12 | -0.5448344 | 1.386e-12
| -0.4398351 | 6.412e-12 | -0.559819 | 2.885e-12 | -0.4398385 | 4.958e-12 | -0.5598262 | 1.555e-12 | -0.4398298 | 4.076e-12 | -0.5598201 | 1.409e-12 | -0.4398318 | 5.641e-12 | -0.559819 | 8.98e-13
| -0.4247705 | 6.528e-12 | -0.5747871 | 2.2e-12 | -0.4247795 | 4.808e-12 | -0.5747912 | 2.002e-12 | -0.4247768 | 4.622e-12 | -0.574792 | 1.072e-12 | -0.424778 | 5.141e-12 | -0.5747874 | 1.002e-12
| -0.409797 | 7.477e-12 | -0.5898088 | 2.17e-12 | -0.4097963 | 4.721e-12 | -0.5898171 | 1.578e-12 | -0.4097914 | 5.207e-12 | -0.5898132 | 2.019e-12 | -0.4097969 | 5.281e-12 | -0.5898078 | 1.868e-12
| -0.3947999 | 7.407e-12 | -0.6048532 | 2.787e-12 | -0.3947987 | 4.944e-12 | -0.6048502 | 1.462e-12 | -0.3947923 | 4.51e-12 | -0.6048523 | 8.51e-13 | -0.394794 | 5.188e-12 | -0.6048407 | 9.62e-13
| -0.3798454 | 6.625e-12 | -0.6198589 | 2.572e-12 | -0.379842 | 4.953e-12 | -0.6198521 | 9.56e-13 | -0.3798318 | 4.766e-12 | -0.619846 | 1.194e-12 | -0.3798382 | 4.246e-12 | -0.6198438 | 1.537e-12
| -0.3648316 | 6.861e-12 | -0.6348585 | 2.804e-12 | -0.3648262 | 4.921e-12 | -0.6348576 | 1.223e-12 | -0.3648159 | 4.98e-12 | -0.6348547 | 7.99e-13 | -0.3648259 | 5.49e-12 | -0.6348628 | 1.014e-12
| -0.3498416 | 7.614e-12 | -0.6498174 | 2.723e-12 | -0.3498416 | 4.958e-12 | -0.6498121 | 1.496e-12 | -0.3498366 | 4.787e-12 | -0.6498116 | 1.119e-12 | -0.3498334 | 5.095e-12 | -0.649807 | 9.73e-13
| -0.3347808 | 7.178e-12 | -0.6647922 | 1.653e-12 | -0.3347785 | 4.868e-12 | -0.6647933 | 1.892e-12 | -0.3347744 | 4.96e-12 | -0.664793 | 1.752e-12 | -0.3347714 | 5.903e-12 | -0.6647918 | 1.183e-12
| -0.319782 | 7.115e-12 | -0.679801 | 2.897e-12 | -0.3197773 | 4.86e-12 | -0.6798066 | 1.351e-12 | -0.3197767 | 4.935e-12 | -0.6797971 | 8.75e-13 | -0.3197778 | 5.304e-12 | -0.6798051 | 1.775e-12
| -0.3047822 | 7.487e-12 | -0.6948662 | 1.868e-12 | -0.3047796 | 4.802e-12 | -0.6948673 | 1.647e-12 | -0.3047744 | 4.641e-12 | -0.69486 | 1.926e-12 | -0.3047759 | 5.781e-12 | -0.6948668 | 1.037e-12
| -0.2898409 | 6.683e-12 | -0.7098753 | 2.252e-12 | -0.2898403 | 5.053e-12 | -0.7098792 | 1.822e-12 | -0.2898399 | 4.412e-12 | -0.7098722 | 9.21e-13 | -0.2898409 | 5.386e-12 | -0.709878 | 1.026e-12
| -0.2748329 | 7.03e-12 | -0.7248033 | 2.624e-12 | -0.27484 | 4.929e-12 | -0.7248031 | 1.246e-12 | -0.2748362 | 4.36e-12 | -0.7248038 | 1.264e-12 | -0.2748333 | 5.316e-12 | -0.724807 | 6.94e-13
| -0.2598264 | 7.262e-12 | -0.7398305 | 2.455e-12 | -0.2598288 | 5.045e-12 | -0.7398266 | 1.729e-12 | -0.259818 | 4.666e-12 | -0.7398297 | 1.74e-12 | -0.2598233 | 6.182e-12 | -0.7398312 | 1.02e-12
| -0.2447772 | 6.898e-12 | -0.7548198 | 2.391e-12 | -0.2447809 | 5.005e-12 | -0.7548183 | 2.258e-12 | -0.2447834 | 4.799e-12 | -0.7548221 | 4.68e-13 | -0.24478 | 5.978e-12 | -0.7548196 | 7e-13
| -0.2298084 | 7.021e-12 | -0.7698541 | 2.153e-12 | -0.2298059 | 5.026e-12 | -0.7698545 | 7.99e-13 | -0.2298048 | 4.703e-12 | -0.7698532 | 1.322e-12 | -0.2298127 | 5.554e-12 | -0.769845 | 4.85e-13
| -0.2147845 | 6.777e-12 | -0.7848594 | 2.252e-12 | -0.2147868 | 4.928e-12 | -0.7848496 | 1.438e-12 | -0.2147857 | 4.269e-12 | -0.784848 | 1.113e-12 | -0.2147821 | 4.932e-12 | -0.7848502 | 9.97e-13
| -0.1998406 | 7.045e-12 | -0.7998592 | 2.612e-12 | -0.1998416 | 5.078e-12 | -0.7998584 | 1.938e-12 | -0.199833 | 4.487e-12 | -0.7998542 | 8.16e-13 | -0.1998401 | 5.554e-12 | -0.7998522 | 9.33e-13
| -0.1848105 | 7.468e-12 | -0.8148068 | 2.327e-12 | -0.1848142 | 4.777e-12 | -0.814804 | 7.7e-13 | -0.1848058 | 4.595e-12 | -0.8148136 | 1.223e-12 | -0.1848072 | 5.188e-12 | -0.8148057 | 6.48e-13
| -0.169802 | 7.356e-12 | -0.8298134 | 2.072e-12 | -0.1698001 | 4.689e-12 | -0.8298144 | 1.647e-12 | -0.1697875 | 4.779e-12 | -0.8298145 | 1.345e-12 | -0.1697927 | 5.171e-12 | -0.8298137 | 3.57e-13
| -0.1547951 | 6.854e-12 | -0.844792 | 2.037e-12 | -0.1547937 | 4.785e-12 | -0.8447915 | 1.63e-12 | -0.1547852 | 5.115e-12 | -0.844799 | 1.555e-12 | -0.154785 | 5.502e-12 | -0.8447909 | 7.18e-13
| -0.1398033 | 7.324e-12 | -0.85983 | 1.88e-12 | -0.1398047 | 4.738e-12 | -0.8598346 | 8.92e-13 | -0.1397956 | 5.202e-12 | -0.8598363 | 1.462e-12 | -0.1397947 | 5.717e-12 | -0.8598318 | 7.87e-13
| -0.124832 | 6.603e-12 | -0.8748249 | 1.857e-12 | -0.1248421 | 4.922e-12 | -0.874826 | 1.531e-12 | -0.1248244 | 4.954e-12 | -0.8748325 | 9.73e-13 | -0.1248332 | 5.711e-12 | -0.8748267 | 1.508e-12
| -0.1098434 | 6.719e-12 | -0.8898407 | 2.153e-12 | -0.1098554 | 4.846e-12 | -0.8898396 | 9.04e-13 | -0.1098398 | 4.965e-12 | -0.8898421 | 1.334e-12 | -0.1098371 | 6.083e-12 | -0.8898373 | 1.037e-12
| -0.09483292 | 6.963e-12 | -0.9047711 | 1.857e-12 | -0.09483811 | 4.799e-12 | -0.9047719 | 1.444e-12 | -0.09482857 | 4.975e-12 | -0.9047769 | 1.688e-12 | -0.0948295 | 6.037e-12 | -0.9047663 | 3.34e-13
| -0.07981229 | 7.829e-12 | -0.9198021 | 2.2e-12 | -0.07981431 | 5.03e-12 | -0.9198005 | 1.485e-12 | -0.07980713 | 4.689e-12 | -0.9198 | 1.055e-12 | -0.07980917 | 5.287e-12 | -0.9197978 | 3.81e-13
| -0.0647857 | 6.844e-12 | -0.9347937 | 2.304e-12 | -0.06478462 | 4.909e-12 | -0.9347957 | 1.555e-12 | -0.06478593 | 4.965e-12 | -0.9347939 | 6.65e-13 | -0.06478433 | 5.508e-12 | -0.9347967 | 9.04e-13
| -0.0498204 | 6.184e-12 | -0.9498375 | 2.496e-12 | -0.04981959 | 4.928e-12 | -0.9498352 | 1.206e-12 | -0.04981934 | 4.878e-12 | -0.9498372 | 9.73e-13 | -0.04981938 | 5.13e-12 | -0.9498359 | 1.13e-13
| -0.0348484 | 6.82e-12 | -0.9648367 | 2.868e-12 | -0.03484497 | 4.864e-12 | -0.9648338 | 7.76e-13 | -0.0348401 | 4.99e-12 | -0.9648299 | 1.229e-12 | -0.03485209 | 6.1e-12 | -0.9648295 | 6.65e-13
| -0.01982272 | 6.385e-12 | -0.9797663 | 2.734e-12 | -0.01982697 | 5.095e-12 | -0.9797666 | 1.206e-12 | -0.01982235 | 5.277e-12 | -0.9797666 | 8.8e-13 | -0.01982489 | 5.752e-12 | -0.979773 | 6.36e-13
| -0.004827679 | 6.011e-12 | -0.9947945 | 2.13e-12 | -0.004828807 | 4.715e-12 | -0.9947947 | 1.031e-12 | -0.004824193 | 5.079e-12 | -0.9947932 | 1.165e-12 | -0.004834566 | 5.368e-12 | -0.9947977 | 9.5e-13
| 0.009840349 | 6.995e-12 | -1.0098 | 2.473e-12 | 0.00984351 | 5.019e-12 | -1.009795 | 1.09e-12 | 0.009846957 | 5.094e-12 | -1.009791 | 9.09e-13 | 0.009838436 | 5.502e-12 | -1.009794 | 5.67e-13
| 0.02484241 | 6.673e-12 | -1.024807 | 2.269e-12 | 0.02485123 | 4.949e-12 | -1.024806 | 1.188e-12 | 0.02484845 | 5.302e-12 | -1.024802 | 1.217e-12 | 0.02484315 | 5.938e-12 | -1.024809 | 4.74e-13
| 0.03979214 | 5.975e-12 | -1.039849 | 2.06e-12 | 0.03979718 | 5.094e-12 | -1.039844 | 1.415e-12 | 0.03979001 | 5.103e-12 | -1.039845 | 9.91e-13 | 0.03979601 | 5.089e-12 | -1.039846 | 5.03e-13
| 0.05480825 | 6.446e-12 | -1.054826 | 1.839e-12 | 0.05481043 | 4.863e-12 | -1.054816 | 1.653e-12 | 0.05480507 | 4.292e-12 | -1.054817 | 1.38e-12 | 0.05480304 | 5.002e-12 | -1.054822 | 5.43e-13
| 0.06980847 | 6.59e-12 | -1.069789 | 2.217e-12 | 0.06981263 | 4.972e-12 | -1.06979 | 1.52e-12 | 0.06980704 | 4.363e-12 | -1.069789 | 1.415e-12 | 0.0698043 | 5.821e-12 | -1.069793 | 8.98e-13
| 0.08483886 | 6.936e-12 | -1.084801 | 2.217e-12 | 0.08483557 | 5.079e-12 | -1.084789 | 1.119e-12 | 0.08482926 | 4.435e-12 | -1.084791 | 1.188e-12 | 0.08483087 | 5.699e-12 | -1.084792 | 8.98e-13
| 0.09983972 | 6.107e-12 | -1.099787 | 1.915e-12 | 0.09983867 | 4.992e-12 | -1.099778 | 9.38e-13 | 0.09984318 | 4.644e-12 | -1.099783 | 1.74e-12 | 0.09984715 | 5.665e-12 | -1.099778 | 7.82e-13
| 0.1148314 | 6.304e-12 | -1.114825 | 1.828e-12 | 0.1148323 | 4.978e-12 | -1.114815 | 1.56e-12 | 0.1148292 | 5.008e-12 | -1.114815 | 7.18e-13 | 0.1148323 | 6.356e-12 | -1.114814 | 1.09e-12
| 0.1297867 | 6.449e-12 | -1.129805 | 1.822e-12 | 0.1297873 | 5.09e-12 | -1.129806 | 1.258e-12 | 0.1297888 | 5.38e-12 | -1.129801 | 8.05e-13 | 0.1297944 | 5.821e-12 | -1.129808 | 9.44e-13
| 0.1448074 | 6.165e-12 | -1.144806 | 2.211e-12 | 0.14481 | 5.049e-12 | -1.1448 | 9.56e-13 | 0.1448055 | 4.879e-12 | -1.144798 | 9.15e-13 | 0.1447991 | 5.74e-12 | -1.144795 | 8.98e-13
| 0.159789 | 7.1e-12 | -1.159779 | 1.787e-12 | 0.1597912 | 5.186e-12 | -1.159776 | 1.241e-12 | 0.1597918 | 5.309e-12 | -1.15977 | 5.61e-13 | 0.1597911 | 5.932e-12 | -1.159768 | -3.2e-14
| 0.1748232 | 6.782e-12 | -1.174749 | 1.799e-12 | 0.1748247 | 5.094e-12 | -1.174749 | 1.845e-12 | 0.1748149 | 5.412e-12 | -1.174753 | 1.002e-12 | 0.1748235 | 5.63e-12 | -1.174743 | 7.7e-13
| 0.1898142 | 7.257e-12 | -1.189757 | 1.694e-12 | 0.1898228 | 5.067e-12 | -1.189756 | 1.142e-12 | 0.1898152 | 4.699e-12 | -1.189752 | 1.386e-12 | 0.1898178 | 5.223e-12 | -1.189744 | 1.421e-12
| 0.2048267 | 6.651e-12 | -1.204791 | 2.194e-12 | 0.2048353 | 4.917e-12 | -1.20478 | 9.62e-13 | 0.2048261 | 4.639e-12 | -1.204791 | 1.107e-12 | 0.204834 | 5.281e-12 | -1.204779 | 6.77e-13
| 0.2197782 | 6.288e-12 | -1.219811 | 1.7e-12 | 0.2197854 | 5.028e-12 | -1.219801 | 1.217e-12 | 0.2197753 | 4.771e-12 | -1.219799 | 5.72e-13 | 0.2197753 | 5.467e-12 | -1.219797 | 6.59e-13
| 0.2347777 | 6.358e-12 | -1.234817 | 1.95e-12 | 0.234787 | 5.071e-12 | -1.234811 | 9.56e-13 | 0.234778 | 5.452e-12 | -1.234806 | 6.13e-13 | 0.2347893 | 6.257e-12 | -1.234807 | 7.87e-13
| 0.2497855 | 6.434e-12 | -1.249787 | 2.101e-12 | 0.2497977 | 5.173e-12 | -1.249782 | 3.57e-13 | 0.2497869 | 5.508e-12 | -1.249774 | 1.217e-12 | 0.249794 | 5.746e-12 | -1.249778 | 1.072e-12
| 0.2648231 | 6.844e-12 | -1.26477 | 1.496e-12 | 0.2648264 | 5.332e-12 | -1.264761 | 1.624e-12 | 0.2648137 | 4.923e-12 | -1.264764 | 9.91e-13 | 0.2648264 | 6.618e-12 | -1.264764 | 4.79e-13
| 0.2798235 | 6.579e-12 | -1.279805 | 1.851e-12 | 0.2798292 | 5.133e-12 | -1.279802 | 1.31e-13 | 0.2798263 | 4.94e-12 | -1.279802 | 1.363e-12 | 0.2798221 | 5.287e-12 | -1.279794 | 1.264e-12
| 0.2947696 | 6.619e-12 | -1.294824 | 1.514e-12 | 0.2947715 | 5.375e-12 | -1.294815 | 2.12e-13 | 0.2947657 | 5.283e-12 | -1.294816 | 7.52e-13 | 0.2947713 | 6.937e-12 | -1.294814 | 4.21e-13
| 0.3097837 | 6.935e-12 | -1.309827 | 1.723e-12 | 0.3097855 | 4.881e-12 | -1.30983 | 1.177e-12 | 0.3097795 | 4.564e-12 | -1.309819 | 1.403e-12 | 0.3097795 | 5.531e-12 | -1.309818 | 5.2e-13
| 0.3247859 | 6.727e-12 | -1.32477 | 2.107e-12 | 0.3247881 | 5.126e-12 | -1.324767 | 2.049e-12 | 0.3247814 | 4.315e-12 | -1.324769 | 7.47e-13 | 0.3247784 | 6.042e-12 | -1.324763 | 9.21e-13
| 0.3398347 | 6.861e-12 | -1.339787 | 2.362e-12 | 0.3398303 | 5.201e-12 | -1.339788 | 1.421e-12 | 0.3398252 | 4.875e-12 | -1.339778 | 1.142e-12 | 0.3398178 | 6.129e-12 | -1.339771 | 1.188e-12
| 0.3548386 | 6.563e-12 | -1.354771 | 2.194e-12 | 0.354843 | 5.255e-12 | -1.354766 | 9.27e-13 | 0.35483 | 4.808e-12 | -1.354763 | 5.08e-13 | 0.3548328 | 5.88e-12 | -1.354757 | 2.41e-13
| 0.3698275 | 6.79e-12 | -1.369834 | 1.845e-12 | 0.3698239 | 5.012e-12 | -1.369827 | 4.5e-13 | 0.3698221 | 5.05e-12 | -1.369829 | 1.36e-13 | 0.3698225 | 5.107e-12 | -1.369818 | 7.76e-13
| 0.3847873 | 6.726e-12 | -1.384809 | 2.008e-12 | 0.384795 | 4.896e-12 | -1.384795 | 2.58e-13 | 0.3847915 | 5.315e-12 | -1.384799 | 1.107e-12 | 0.3847869 | 5.775e-12 | -1.384789 | 3.28e-13
| 0.3998 | 6.959e-12 | -1.399839 | 1.886e-12 | 0.3998008 | 4.687e-12 | -1.399836 | 3.92e-13 | 0.3997997 | 5.001e-12 | -1.399839 | 1.31e-12 | 0.3998029 | 4.979e-12 | -1.399832 | 7.82e-13
| 0.4147812 | 7.071e-12 | -1.414796 | 1.694e-12 | 0.4147823 | 4.926e-12 | -1.414797 | 1.462e-12 | 0.4147805 | 5.137e-12 | -1.414803 | 1.235e-12 | 0.4147814 | 5.391e-12 | -1.41479 | 7.12e-13
| 0.429825 | 6.745e-12 | -1.429788 | 1.961e-12 | 0.4298217 | 4.717e-12 | -1.429782 | 1.694e-12 | 0.4298205 | 5.076e-12 | -1.429787 | 9.97e-13 | 0.4298276 | 5.06e-12 | -1.429778 | -1.31e-13
| 0.4448065 | 6.671e-12 | -1.44479 | 1.677e-12 | 0.4448104 | 4.843e-12 | -1.444786 | 1.584e-12 | 0.4448054 | 5.03e-12 | -1.44478 | 3.75e-13 | 0.4448105 | 5.74e-12 | -1.444777 | 4.62e-13
| 0.4598172 | 6.965e-12 | -1.459817 | 2.147e-12 | 0.4598189 | 5.67e-12 | -1.459812 | 8.4e-13 | 0.4598205 | 5.088e-12 | -1.45982 | 1.07e-13 | 0.4598197 | 6.1e-12 | -1.459814 | 5.84e-13
| 0.474782 | 7.022e-12 | -1.474827 | 2.467e-12 | 0.4747792 | 5.515e-12 | -1.474824 | -2.59e-13 | 0.4747855 | 5.384e-12 | -1.474824 | 8.16e-13 | 0.4747782 | 6.885e-12 | -1.47482 | 7.47e-13
| 0.489765 | 7.17e-12 | -1.489833 | 1.99e-12 | 0.4897611 | 5.957e-12 | -1.48983 | 1.107e-12 | 0.4897705 | 5.562e-12 | -1.489832 | 1.014e-12 | 0.4897645 | 7.53e-12 | -1.489826 | 4.27e-13
| 0.5047757 | 7.228e-12 | -1.504768 | 1.636e-12 | 0.5047742 | 5.611e-12 | -1.504769 | 9.09e-13 | 0.5047841 | 5.454e-12 | -1.504768 | 1.258e-12 | 0.5047774 | 5.217e-12 | -1.504766 | 2.82e-13
| 0.5198491 | 7.959e-12 | -1.519778 | 1.52e-12 | 0.5198484 | 6.408e-12 | -1.519777 | 7.82e-13 | 0.5198461 | 5.925e-12 | -1.519779 | 1.438e-12 | 0.5198444 | 6.716e-12 | -1.519776 | 6.07e-13
| 0.5348427 | 8.741e-12 | -1.534775 | 1.432e-12 | 0.5348504 | 6.981e-12 | -1.534782 | 9.91e-13 | 0.5348445 | 6.383e-12 | -1.534777 | 1.892e-12 | 0.534848 | 8.065e-12 | -1.534771 | 7e-13
| 0.5498645 | 1.027e-11 | -1.549812 | 1.804e-12 | 0.5498655 | 7.522e-12 | -1.549816 | 1.31e-12 | 0.549863 | 7.982e-12 | -1.549813 | 1.775e-12 | 0.5498585 | 7.559e-12 | -1.549812 | -9e-15
| 0.5648148 | 1.3016e-11 | -1.564809 | 1.2e-12 | 0.564814 | 9.592e-12 | -1.564806 | 9.62e-13 | 0.5648127 | 9.109e-12 | -1.564811 | 1.299e-12 | 0.5648075 | 8.762e-12 | -1.564811 | 3.81e-13
| 0.5798149 | 1.6752e-11 | -1.57977 | 1.851e-12 | 0.5798104 | 1.2814e-11 | -1.579765 | 6.65e-13 | 0.5798136 | 1.1547e-11 | -1.579765 | 8.69e-13 | 0.5798104 | 1.2145e-11 | -1.579763 | 9.5e-13
| 0.5948437 | 2.3248e-11 | -1.594776 | 1.711e-12 | 0.5948461 | 1.7287e-11 | -1.594777 | 1.42e-13 | 0.5948439 | 1.6599e-11 | -1.594777 | 4.85e-13 | 0.5948427 | 1.6015e-11 | -1.59478 | 8.57e-13
| 0.6098557 | 3.3749e-11 | -1.609771 | 2.194e-12 | 0.6098522 | 2.5443e-11 | -1.609768 | 9.27e-13 | 0.6098576 | 2.3668e-11 | -1.609773 | -3e-15 | 0.6098521 | 2.354e-11 | -1.609762 | 2.06e-13
| 0.6248639 | 5.1514e-11 | -1.624791 | 1.345e-12 | 0.6248503 | 3.8925e-11 | -1.624791 | 7.64e-13 | 0.6248623 | 3.6317e-11 | -1.624791 | 3.98e-13 | 0.624858 | 3.2715e-11 | -1.624791 | 4.91e-13
| 0.6398039 | 7.8599e-11 | -1.639815 | 1.339e-12 | 0.6398056 | 5.9358e-11 | -1.639826 | 8.45e-13 | 0.6398103 | 5.68e-11 | -1.639826 | 8.22e-13 | 0.6398185 | 5.0961e-11 | -1.639813 | 3.34e-13
| 0.6548102 | 1.24284e-10 | -1.654798 | 1.496e-12 | 0.6548133 | 9.4675e-11 | -1.654805 | 6.25e-13 | 0.6548222 | 8.8536e-11 | -1.654806 | 1.398e-12 | 0.6548164 | 7.8476e-11 | -1.654801 | 9.33e-13
| 0.6697956 | 1.98988e-10 | -1.669766 | 1.88e-12 | 0.6698046 | 1.50268e-10 | -1.66977 | 1.235e-12 | 0.669804 | 1.4152e-10 | -1.669771 | 4.44e-13 | 0.6698132 | 1.25514e-10 | -1.66977 | 6.94e-13
| 0.6848531 | 3.1776e-10 | -1.684741 | 1.886e-12 | 0.6848565 | 2.41391e-10 | -1.684748 | 7.52e-13 | 0.6848695 | 2.26233e-10 | -1.684746 | 7.82e-13 | 0.6848664 | 2.00526e-10 | -1.684749 | 2.99e-13
| 0.6998461 | 5.10239e-10 | -1.699756 | 1.275e-12 | 0.6998487 | 3.90665e-10 | -1.699762 | 9.73e-13 | 0.6998639 | 3.65249e-10 | -1.699756 | 5.08e-13 | 0.6998561 | 3.20321e-10 | -1.699753 | 2.24e-13
| 0.7148567 | 8.13255e-10 | -1.71481 | 1.659e-12 | 0.7148607 | 6.158e-10 | -1.714816 | 8.51e-13 | 0.7148646 | 5.81824e-10 | -1.714817 | 9.91e-13 | 0.7148641 | 5.0901e-10 | -1.714815 | 2.29e-13
| 0.7298211 | 1.274033e-09 | -1.729808 | 1.392e-12 | 0.7298221 | 9.93134e-10 | -1.729815 | 8.16e-13 | 0.7298265 | 9.48525e-10 | -1.729813 | 6.01e-13 | 0.729827 | 8.18302e-10 | -1.729815 | -5.5e-14
| 0.7448072 | 1.996163e-09 | -1.744808 | 1.438e-12 | 0.7448087 | 1.579593e-09 | -1.74481 | 2.12e-13 | 0.7448226 | 1.506027e-09 | -1.744804 | 1.13e-13 | 0.7448195 | 1.302633e-09 | -1.744814 | 4.79e-13
| 0.7598218 | 3.162467e-09 | -1.759772 | 1.81e-12 | 0.75982 | 2.501574e-09 | -1.759773 | 1.89e-13 | 0.7598333 | 2.390906e-09 | -1.759766 | 5.5e-14 | 0.7598229 | 2.045492e-09 | -1.759774 | 1.084e-12
| 0.7748419 | 4.927425e-09 | -1.774764 | 1.566e-12 | 0.7748358 | 3.942685e-09 | -1.774764 | 3.28e-13 | 0.7748507 | 3.756992e-09 | -1.774764 | 3.92e-13 | 0.7748457 | 3.253698e-09 | -1.77476 | 4.68e-13
| 0.7898387 | 7.727957e-09 | -1.789768 | 1.398e-12 | 0.7898365 | 6.155419e-09 | -1.789771 | 6.19e-13 | 0.7898431 | 5.89521e-09 | -1.789767 | 4.1e-13 | 0.7898412 | 5.124662e-09 | -1.789765 | 4.1e-13
| 0.8048318 | 1.16817e-08 | -1.804801 | 1.88e-12 | 0.8048369 | 9.646378e-09 | -1.804789 | 8.92e-13 | 0.804847 | 9.193812e-09 | -1.804807 | 9.44e-13 | 0.8048471 | 7.936328e-09 | -1.804799 | 1.36e-13
| 0.8197709 | 1.785338e-08 | -1.819793 | 1.206e-12 | 0.8197753 | 1.488082e-08 | -1.819795 | 5.55e-13 | 0.8197828 | 1.427439e-08 | -1.819803 | -5.5e-14 | 0.8197802 | 1.221356e-08 | -1.819798 | -1.02e-13
| 0.8347432 | 2.662088e-08 | -1.834735 | 1.647e-12 | 0.8347499 | 2.251938e-08 | -1.834737 | 1.36e-13 | 0.8347631 | 2.181516e-08 | -1.834743 | 5.72e-13 | 0.8347632 | 1.874461e-08 | -1.834738 | 2.18e-13
| 0.8497435 | 3.958329e-08 | -1.849758 | 6.19e-13 | 0.8497543 | 3.376456e-08 | -1.849757 | 5.03e-13 | 0.8497634 | 3.279091e-08 | -1.849759 | 9.79e-13 | 0.8497654 | 2.823963e-08 | -1.849762 | 1.89e-13
| 0.8647318 | 5.79183e-08 | -1.864722 | 1.665e-12 | 0.8647279 | 4.995979e-08 | -1.86472 | 9.79e-13 | 0.8647346 | 4.846855e-08 | -1.864715 | 7.29e-13 | 0.8647475 | 4.224995e-08 | -1.86472 | 4.68e-13
| 0.8796542 | 8.34274e-08 | -1.879811 | 1.293e-12 | 0.8796796 | 7.368867e-08 | -1.879817 | 7.23e-13 | 0.8796952 | 7.070835e-08 | -1.87982 | 8.75e-13 | 0.8796944 | 6.217131e-08 | -1.879811 | 3.22e-13
| 0.8947682 | 1.180407e-07 | -1.894821 | 1.938e-12 | 0.8945736 | 1.039024e-07 | -1.894822 | 7.41e-13 | 0.8945811 | 1.011702e-07 | -1.894829 | 1.508e-12 | 0.8945702 | 8.949835e-08 | -1.894827 | 3.11e-13
| 0.9097769 | 1.650724e-07 | -1.909819 | 1.287e-12 | 0.9097788 | 1.469783e-07 | -1.909817 | 3.51e-13 | 0.9097843 | 1.437768e-07 | -1.909828 | 1.48e-13 | 0.9097839 | 1.291989e-07 | -1.909831 | 6.07e-13
| 0.924747 | 2.254023e-07 | -1.924782 | 1.177e-12 | 0.9247548 | 2.010153e-07 | -1.924782 | 6.13e-13 | 0.9247605 | 1.986456e-07 | -1.924791 | 1.217e-12 | 0.9247586 | 1.805141e-07 | -1.924783 | 4.1e-13
| 0.9397789 | 2.992556e-07 | -1.939763 | 1.27e-12 | 0.9397817 | 2.730089e-07 | -1.939761 | 3.69e-13 | 0.9397866 | 2.710494e-07 | -1.939771 | 9.09e-13 | 0.9397878 | 2.444228e-07 | -1.939761 | 2.12e-13
| 0.9547725 | 3.910096e-07 | -1.954777 | 1.305e-12 | 0.9547783 | 3.645695e-07 | -1.954784 | 1.07e-13 | 0.9547841 | 3.600759e-07 | -1.954789 | 2.35e-13 | 0.9547781 | 3.254711e-07 | -1.954787 | 5.61e-13
| 0.969733 | 5.06816e-07 | -1.969828 | 1.2e-12 | 0.9697442 | 4.755313e-07 | -1.969828 | 4.62e-13 | 0.9697394 | 4.694047e-07 | -1.969836 | -1.25e-13 | 0.9697371 | 4.294739e-07 | -1.969835 | 9.09e-13
| 0.9846641 | 6.415673e-07 | -1.9848 | 1.212e-12 | 0.9846834 | 6.096658e-07 | -1.984807 | 7.29e-13 | 0.9846781 | 5.976633e-07 | -1.98481 | 1.026e-12 | 0.9846845 | 5.51105e-07 | -1.984808 | 2.06e-13
| 0.9996251 | 7.998085e-07 | -1.999826 | 1.735e-12 | 0.9996369 | 7.643096e-07 | -1.999827 | 6.54e-13 | 0.9996379 | 7.490635e-07 | -1.99984 | 4.85e-13 | 0.9996548 | 6.945006e-07 | -1.999832 | 2.12e-13

## 35C
| Measurement 1 |  |  |  | Measurement 2 |  |  |  | Measurement 3 |  |  |  | Measurement 4 |  |  |  | Measurement 5
Used for the preparation of Fig 3a | Forward sweep |  | Backward sweep |  | Forward sweep |  | Backward sweep |  | Forward sweep |  | Backward sweep |  | Forward sweep |  | Backward sweep |  | Forward sweep |  | Backward sweep
| Voltage (V) | Current (A) | Voltage (V) | Current (A) | Voltage (V) | Current (A) | Voltage (V) | Current (A) | Voltage (V) | Current (A) | Voltage (V) | Current (A) | Voltage (V) | Current (A) | Voltage (V) | Current (A) | Voltage (V) | Current (A) | Voltage (V) | Current (A)
| -1.999831 | -2.58e-11 | 0.9995987 | 9.235205e-07 | -1.999824 | 2.584e-12 | 0.9996067 | 9.243551e-07 | -1.999833 | 2.131e-12 | 0.9996174 | 8.89935e-07 | -1.999829 | 2.352e-12 | 0.9996157 | 8.660273e-07 | -1.999827 | 3.456e-12 | 0.9996108 | 8.899132e-07
The data used in the graph was taken as the average of all measurements (for each temperature) | -1.984805 | -1.1643e-11 | 0.98466 | 7.615709e-07 | -1.984808 | 2.997e-12 | 0.9846392 | 7.60439e-07 | -1.984808 | 2.526e-12 | 0.9846634 | 7.284139e-07 | -1.984812 | 2.486e-12 | 0.98467 | 7.067031e-07 | -1.984816 | 2.363e-12 | 0.984656 | 7.333194e-07
| -1.96983 | -8.034e-12 | 0.9697173 | 6.210496e-07 | -1.969823 | 3.735e-12 | 0.9697035 | 6.167445e-07 | -1.96982 | 2.416e-12 | 0.969724 | 5.888927e-07 | -1.969826 | 2.794e-12 | 0.9697256 | 5.730738e-07 | -1.969829 | 5.79e-13 | 0.9697236 | 5.941024e-07
| -1.95478 | -4.959e-12 | 0.9547477 | 4.972476e-07 | -1.95478 | 4.154e-12 | 0.9547408 | 4.925466e-07 | -1.954782 | 2.898e-12 | 0.9547661 | 4.690506e-07 | -1.954777 | 3.386e-12 | 0.9547645 | 4.566836e-07 | -1.954785 | 4.764e-12 | 0.9547622 | 4.726776e-07
| -1.939766 | -3.762e-12 | 0.9397655 | 3.914064e-07 | -1.939762 | 3.904e-12 | 0.9397525 | 3.860655e-07 | -1.939764 | 3.206e-12 | 0.9397669 | 3.675198e-07 | -1.939757 | 2.631e-12 | 0.9397758 | 3.562555e-07 | -1.939774 | 4.084e-12 | 0.9397756 | 3.707265e-07
| -1.924786 | -3.012e-12 | 0.9247425 | 3.053198e-07 | -1.924774 | 3.753e-12 | 0.9247318 | 2.96668e-07 | -1.924774 | 3.247e-12 | 0.924741 | 2.809138e-07 | -1.924776 | 3.346e-12 | 0.9247518 | 2.71167e-07 | -1.924789 | 3.357e-12 | 0.9247422 | 2.850658e-07
| -1.909824 | -1.751e-12 | 0.9097595 | 2.309822e-07 | -1.909814 | 3.578e-12 | 0.9097525 | 2.25187e-07 | -1.909817 | 3.601e-12 | 0.9097721 | 2.123886e-07 | -1.909816 | 3.357e-12 | 0.9097794 | 2.046942e-07 | -1.909825 | 3.962e-12 | 0.909766 | 2.161112e-07
| -1.894826 | -1.6e-12 | 0.8947591 | 1.749495e-07 | -1.894816 | 4.491e-12 | 0.8947576 | 1.67913e-07 | -1.89482 | 4.328e-12 | 0.8947695 | 1.5655e-07 | -1.894823 | 4.386e-12 | 0.8947792 | 1.521127e-07 | -1.894829 | 3.561e-12 | 0.8947684 | 1.594521e-07
| -1.87981 | -5.31e-13 | 0.8798215 | 1.288582e-07 | -1.879804 | 3.834e-12 | 0.8798216 | 1.224459e-07 | -1.879811 | 4.026e-12 | 0.8798314 | 1.15056e-07 | -1.879814 | 3.706e-12 | 0.8798345 | 1.10125e-07 | -1.879816 | 4.944e-12 | 0.8798259 | 1.180144e-07
| -1.864716 | -6.53e-13 | 0.8645972 | 9.400894e-08 | -1.864713 | 4.217e-12 | 0.8646106 | 8.815934e-08 | -1.864718 | 4.711e-12 | 0.8646798 | 8.222164e-08 | -1.864718 | 3.497e-12 | 0.8647114 | 7.905837e-08 | -1.864716 | 3.87e-13 | 0.8646452 | 8.3671e-08
| -1.849755 | -3.51e-13 | 0.8496991 | 6.758641e-08 | -1.849748 | 4.165e-12 | 0.8496845 | 6.340041e-08 | -1.849756 | 4.903e-12 | 0.8497084 | 5.766789e-08 | -1.849749 | 3.828e-12 | 0.8497263 | 5.534716e-08 | -1.849755 | 1.062e-12 | 0.8496975 | 5.943022e-08
| -1.834741 | -4.38e-13 | 0.8347005 | 4.771385e-08 | -1.83473 | 4.043e-12 | 0.8347084 | 4.440873e-08 | -1.834731 | 4.595e-12 | 0.8347186 | 4.031035e-08 | -1.834741 | 3.77e-12 | 0.834753 | 3.871344e-08 | -1.834742 | 2.468e-12 | 0.8347214 | 4.190516e-08
| -1.819795 | -1.12e-13 | 0.8197381 | 3.358175e-08 | -1.81979 | 4.212e-12 | 0.8197196 | 3.098355e-08 | -1.819793 | 4.281e-12 | 0.8197401 | 2.768693e-08 | -1.819797 | 3.956e-12 | 0.8197536 | 2.67166e-08 | -1.819803 | 6.74e-12 | 0.8197374 | 2.894271e-08
| -1.8048 | 1.9e-13 | 0.8048148 | 2.330188e-08 | -1.804782 | 3.875e-12 | 0.8048066 | 2.154735e-08 | -1.804794 | 5.072e-12 | 0.8048225 | 1.897678e-08 | -1.804794 | 4.822e-12 | 0.8048286 | 1.819258e-08 | -1.804797 | 2.881e-12 | 0.8048208 | 1.959467e-08
| -1.789767 | 1.9e-13 | 0.7898118 | 1.611651e-08 | -1.789755 | 4.403e-12 | 0.7898164 | 1.453199e-08 | -1.789764 | 5.502e-12 | 0.7898229 | 1.277621e-08 | -1.789764 | 4.607e-12 | 0.7898362 | 1.21328e-08 | -1.789765 | 4.682e-12 | 0.7898228 | 1.326448e-08
| -1.774764 | 1.49e-13 | 0.7748165 | 1.092725e-08 | -1.774749 | 3.63e-12 | 0.7745526 | 9.881351e-09 | -1.774761 | 5.234e-12 | 0.7748386 | 8.580698e-09 | -1.774758 | 5.234e-12 | 0.7748457 | 8.069057e-09 | -1.774764 | 1.852e-12 | 0.7748462 | 8.890797e-09
| -1.75977 | 4.98e-13 | 0.7598133 | 7.322645e-09 | -1.759766 | 3.526e-12 | 0.7598053 | 6.645742e-09 | -1.759765 | 4.677e-12 | 0.7598152 | 5.732474e-09 | -1.75977 | 5.153e-12 | 0.759811 | 5.361177e-09 | -1.759776 | 5.188e-12 | 0.7598196 | 5.815176e-09
| -1.744806 | 2.36e-13 | 0.7448055 | 4.948573e-09 | -1.74479 | 4.09e-12 | 0.7448071 | 4.43104e-09 | -1.744799 | 4.334e-12 | 0.7448038 | 3.754423e-09 | -1.744799 | 5.333e-12 | 0.7448038 | 3.523422e-09 | -1.744805 | 5.694e-12 | 0.7448094 | 3.795617e-09
| -1.72981 | 2.31e-13 | 0.7298182 | 3.280765e-09 | -1.729808 | 3.95e-12 | 0.7298132 | 2.898401e-09 | -1.729802 | 4.822e-12 | 0.7298264 | 2.487946e-09 | -1.729807 | 4.985e-12 | 0.7298269 | 2.295059e-09 | -1.729817 | 5.508e-12 | 0.7298302 | 2.473744e-09
| -1.714815 | 1.451e-12 | 0.7148616 | 2.156872e-09 | -1.714805 | 3.799e-12 | 0.7148548 | 1.892239e-09 | -1.714808 | 4.537e-12 | 0.7148554 | 1.643271e-09 | -1.714809 | 4.88e-12 | 0.7148628 | 1.508729e-09 | -1.714815 | 2.526e-12 | 0.7148702 | 1.643739e-09
| -1.69975 | 1.701e-12 | 0.6998516 | 1.413957e-09 | -1.699748 | 3.567e-12 | 0.6998467 | 1.232144e-09 | -1.699748 | 3.642e-12 | 0.6998531 | 1.074515e-09 | -1.699755 | 5.217e-12 | 0.6998546 | 9.77935e-10 | -1.699756 | 7.135e-12 | 0.6998596 | 1.048363e-09
| -1.684744 | 1.573e-12 | 0.6848563 | 9.17372e-10 | -1.684736 | 4.119e-12 | 0.6848664 | 7.99042e-10 | -1.68474 | 4.334e-12 | 0.6848599 | 6.91229e-10 | -1.684737 | 4.874e-12 | 0.6848662 | 6.30222e-10 | -1.684749 | 7.908e-12 | 0.6848645 | 6.76226e-10
| -1.669774 | 1.399e-12 | 0.6698055 | 5.8901e-10 | -1.669758 | 3.555e-12 | 0.6698017 | 5.17457e-10 | -1.669775 | 4.13e-12 | 0.6698102 | 4.44717e-10 | -1.669769 | 5.513e-12 | 0.6698092 | 4.07424e-10 | -1.669781 | 2.509e-12 | 0.6698151 | 4.32585e-10
| -1.6548 | 1.637e-12 | 0.654811 | 3.76533e-10 | -1.654797 | 3.973e-12 | 0.6548166 | 3.35648e-10 | -1.654807 | 3.979e-12 | 0.6548194 | 2.85333e-10 | -1.654799 | 5.885e-12 | 0.6548185 | 2.63415e-10 | -1.654807 | 5.118e-12 | 0.6548178 | 2.7854e-10
| -1.639822 | 1.811e-12 | 0.6398098 | 2.41217e-10 | -1.639813 | 3.584e-12 | 0.6398121 | 2.13604e-10 | -1.639818 | 4.217e-12 | 0.6398147 | 1.85027e-10 | -1.639816 | 4.903e-12 | 0.639807 | 1.71912e-10 | -1.639824 | 5.903e-12 | 0.6398028 | 1.78025e-10
| -1.62479 | 1.596e-12 | 0.6248579 | 1.54764e-10 | -1.624782 | 3.88e-12 | 0.6248646 | 1.40277e-10 | -1.624794 | 4.868e-12 | 0.6248615 | 1.21195e-10 | -1.624791 | 4.77e-12 | 0.6248644 | 1.11276e-10 | -1.624792 | 7.815e-12 | 0.6248607 | 1.15634e-10
| -1.609761 | 1.684e-12 | 0.6098561 | 9.9474e-11 | -1.609759 | 3.386e-12 | 0.6098602 | 8.9044e-11 | -1.609765 | 4.775e-12 | 0.6098583 | 7.6347e-11 | -1.609761 | 4.252e-12 | 0.609861 | 7.2314e-11 | -1.609763 | 4.688e-12 | 0.6098582 | 7.3651e-11
| -1.594772 | 1.875e-12 | 0.5948454 | 6.4493e-11 | -1.594773 | 3.753e-12 | 0.5948498 | 5.6294e-11 | -1.594779 | 4.136e-12 | 0.5948525 | 4.9286e-11 | -1.594776 | 4.799e-12 | 0.594854 | 4.7903e-11 | -1.594783 | 4.177e-12 | 0.5948467 | 4.953e-11
| -1.579759 | 2.125e-12 | 0.5798109 | 4.1075e-11 | -1.579755 | 4.403e-12 | 0.579814 | 3.6595e-11 | -1.579764 | 3.462e-12 | 0.5798188 | 3.204e-11 | -1.579756 | 4.066e-12 | 0.5798241 | 3.1377e-11 | -1.579766 | 2.195e-12 | 0.5798108 | 3.229e-11
| -1.56481 | 1.968e-12 | 0.5648142 | 2.627e-11 | -1.564803 | 3.508e-12 | 0.5648218 | 2.3248e-11 | -1.564806 | 3.84e-12 | 0.5648235 | 2.1505e-11 | -1.564804 | 4.839e-12 | 0.5648201 | 2.1348e-11 | -1.564799 | 4.537e-12 | 0.5648165 | 2.0651e-11
| -1.549807 | 1.974e-12 | 0.5498673 | 1.7257e-11 | -1.549801 | 3.718e-12 | 0.5498631 | 1.6211e-11 | -1.549813 | 4.09e-12 | 0.5498648 | 1.3945e-11 | -1.549809 | 4.624e-12 | 0.5498688 | 1.5316e-11 | -1.549811 | 3.578e-12 | 0.5498739 | 1.4166e-11
| -1.53477 | 2.056e-12 | 0.5348394 | 1.1411e-11 | -1.534767 | 3.503e-12 | 0.5348502 | 9.668e-12 | -1.534777 | 4.653e-12 | 0.5348543 | 8.825e-12 | -1.534775 | 4.473e-12 | 0.5348547 | 9.302e-12 | -1.534772 | 6.106e-12 | 0.5348508 | 9.429e-12
| -1.519776 | 1.811e-12 | 0.5198464 | 7.791e-12 | -1.519773 | 4.45e-12 | 0.5198526 | 7.273e-12 | -1.519778 | 5.153e-12 | 0.5198577 | 6.675e-12 | -1.519781 | 4.804e-12 | 0.5198486 | 7.913e-12 | -1.519778 | 3.973e-12 | 0.5198528 | 7.605e-12
| -1.504762 | 1.718e-12 | 0.5047714 | 5.64e-12 | -1.504767 | 4.061e-12 | 0.5047789 | 5.146e-12 | -1.504771 | 5.287e-12 | 0.5047851 | 5.123e-12 | -1.504776 | 4.072e-12 | 0.5047841 | 5.722e-12 | -1.504771 | 3.805e-12 | 0.5047861 | 5.111e-12
| -1.489823 | 2.189e-12 | 0.4897667 | 3.164e-12 | -1.489826 | 3.41e-12 | 0.4897685 | 3.78e-12 | -1.48982 | 4.804e-12 | 0.4897792 | 4.559e-12 | -1.489831 | 4.775e-12 | 0.4897808 | 4.873e-12 | -1.489824 | 4.183e-12 | 0.4897708 | 3.67e-12
| -1.474816 | 1.672e-12 | 0.4747782 | 3.286e-12 | -1.474814 | 4.258e-12 | 0.4747787 | 3.298e-12 | -1.47482 | 5.043e-12 | 0.4747837 | 2.99e-12 | -1.474819 | 4.578e-12 | 0.4747847 | 4.03e-12 | -1.474825 | 5.38e-12 | 0.4747846 | 2.944e-12
| -1.459806 | 2.16e-12 | 0.4598197 | 2.223e-12 | -1.459808 | 4.287e-12 | 0.4598247 | 2.525e-12 | -1.459806 | 3.508e-12 | 0.4598272 | 2.914e-12 | -1.459819 | 4.264e-12 | 0.459831 | 3.391e-12 | -1.459811 | 2.003e-12 | 0.4598212 | 3.275e-12
| -1.444782 | 2.218e-12 | 0.4448 | 2.298e-12 | -1.444782 | 4.084e-12 | 0.4448097 | 2.705e-12 | -1.444785 | 5.461e-12 | 0.4448099 | 2.92e-12 | -1.444787 | 4.403e-12 | 0.4448045 | 3.228e-12 | -1.444784 | 7.408e-12 | 0.4448083 | 2.112e-12
| -1.429788 | 2.834e-12 | 0.429823 | 1.485e-12 | -1.429785 | 4.682e-12 | 0.429827 | 2.333e-12 | -1.429781 | 4.874e-12 | 0.4298364 | 1.566e-12 | -1.429792 | 4.648e-12 | 0.4298332 | 1.002e-12 | -1.429788 | 3.038e-12 | 0.4298279 | 2.304e-12
| -1.414791 | 2.515e-12 | 0.4147803 | 8.92e-13 | -1.41479 | 4.287e-12 | 0.4147866 | 2.397e-12 | -1.414793 | 4.229e-12 | 0.4147937 | 2.223e-12 | -1.414801 | 4.636e-12 | 0.4147891 | 2.618e-12 | -1.414794 | 7.28e-12 | 0.4147806 | 1.781e-12
| -1.399836 | 2.271e-12 | 0.3998055 | 6.48e-13 | -1.399831 | 3.7e-12 | 0.3998082 | 9.44e-13 | -1.399835 | 5.31e-12 | 0.3998085 | 2.159e-12 | -1.399842 | 4.851e-12 | 0.3998124 | 3.472e-12 | -1.399835 | 2.776e-12 | 0.3998082 | 2.211e-12
| -1.384795 | 2.98e-12 | 0.3847939 | 8.8e-13 | -1.384789 | 4.101e-12 | 0.3847943 | 1.45e-12 | -1.384796 | 4.043e-12 | 0.3847958 | 1.473e-12 | -1.384807 | 4.555e-12 | 0.3848031 | 7.3e-14 | -1.384803 | 7.187e-12 | 0.3847988 | 1.235e-12
| -1.369825 | 2.77e-12 | 0.3698296 | 1.828e-12 | -1.36982 | 4.653e-12 | 0.3698336 | 1.985e-12 | -1.369824 | 4.595e-12 | 0.3698302 | 1.305e-12 | -1.36983 | 3.729e-12 | 0.3698398 | 1.764e-12 | -1.369832 | 3.933e-12 | 0.3698264 | 1.961e-12
| -1.354768 | 3.136e-12 | 0.3548355 | 1.305e-12 | -1.354762 | 4.107e-12 | 0.3548449 | 2.025e-12 | -1.35476 | 4.543e-12 | 0.354843 | 1.752e-12 | -1.354769 | 4.618e-12 | 0.3548546 | 1.136e-12 | -1.354769 | 4.188e-12 | 0.3548389 | 2.484e-12
| -1.339781 | 3.776e-12 | 0.3398158 | 1.392e-12 | -1.339786 | 4.514e-12 | 0.3398252 | 4.33e-13 | -1.339782 | 4.124e-12 | 0.339821 | 9.62e-13 | -1.339789 | 4.584e-12 | 0.3398326 | 2.031e-12 | -1.339782 | 3.003e-12 | 0.3398169 | 2.13e-12
| -1.324767 | 3.799e-12 | 0.3247834 | 4.74e-13 | -1.324759 | 5.002e-12 | 0.3247814 | 1.473e-12 | -1.324761 | 4.845e-12 | 0.3247828 | 9.97e-13 | -1.324767 | 4.456e-12 | 0.3247911 | 1.584e-12 | -1.324774 | 4.926e-12 | 0.3247786 | 1.584e-12
| -1.309816 | 3.909e-12 | 0.3097776 | 1.624e-12 | -1.309822 | 4.45e-12 | 0.3097883 | 1.427e-12 | -1.309818 | 3.886e-12 | 0.3097827 | 1.264e-12 | -1.309822 | 4.339e-12 | 0.3097899 | 3.246e-12 | -1.309827 | 5.374e-12 | 0.309781 | 1.386e-12
| -1.294819 | 4.45e-12 | 0.294768 | 9.09e-13 | -1.294812 | 4.27e-12 | 0.2947732 | 9.73e-13 | -1.29481 | 4.357e-12 | 0.2947653 | 1.217e-12 | -1.294821 | 4.787e-12 | 0.2947805 | 2.82e-13 | -1.294827 | 5.298e-12 | 0.2947715 | 1.531e-12
| -1.2798 | 4.183e-12 | 0.2798189 | 1.584e-12 | -1.279796 | 4.339e-12 | 0.2798249 | 5.14e-13 | -1.279803 | 4.502e-12 | 0.2798206 | 1.624e-12 | -1.279801 | 4.601e-12 | 0.2798288 | 1.339e-12 | -1.279806 | 7.135e-12 | 0.2798221 | 1.09e-12
| -1.26476 | 4.392e-12 | 0.264828 | -1.02e-13 | -1.264756 | 4.392e-12 | 0.2648305 | -2.12e-13 | -1.264761 | 5.194e-12 | 0.2648318 | 9.56e-13 | -1.26476 | 3.991e-12 | 0.2648425 | 1.851e-12 | -1.264767 | 2.77e-12 | 0.2648255 | 1.334e-12
| -1.249788 | 3.526e-12 | 0.2497969 | 4.74e-13 | -1.249776 | 5.281e-12 | 0.2497994 | 3.4e-13 | -1.24978 | 4.688e-12 | 0.2497984 | 1.491e-12 | -1.249779 | 4.921e-12 | 0.2498009 | 1.165e-12 | -1.249787 | 4.398e-12 | 0.2497897 | 1.078e-12
| -1.234807 | 3.968e-12 | 0.2347875 | 2.107e-12 | -1.234799 | 4.775e-12 | 0.2347889 | 2.008e-12 | -1.23481 | 4.339e-12 | 0.2347892 | 1.09e-12 | -1.234806 | 4.473e-12 | 0.2347973 | 1.008e-12 | -1.23481 | 7.309e-12 | 0.234778 | 1.188e-12
| -1.21981 | 4.212e-12 | 0.2197807 | 1.02e-12 | -1.219793 | 5.217e-12 | 0.2197808 | 3.92e-13 | -1.219789 | 5.176e-12 | 0.2197798 | 1.369e-12 | -1.219798 | 4.374e-12 | 0.2197869 | 1.833e-12 | -1.219802 | 4.229e-12 | 0.2197791 | 9.56e-13
| -1.204793 | 4.799e-12 | 0.204822 | 2.049e-12 | -1.204785 | 5.089e-12 | 0.2048267 | 4.15e-13 | -1.20479 | 4.374e-12 | 0.2048247 | 9.79e-13 | -1.204786 | 4.921e-12 | 0.2048386 | 1.915e-12 | -1.204787 | 5.734e-12 | 0.2048216 | 1.107e-12
| -1.18976 | 3.479e-12 | 0.1898116 | 1.793e-12 | -1.189752 | 5.101e-12 | 0.1898222 | 1.339e-12 | -1.189752 | 5.019e-12 | 0.1898212 | 1.026e-12 | -1.189752 | 4.246e-12 | 0.1898271 | -3.23e-13 | -1.189751 | 7.449e-12 | 0.1898169 | 1.095e-12
| -1.174754 | 4.252e-12 | 0.1748173 | 2.246e-12 | -1.174749 | 5.647e-12 | 0.1748313 | 1.607e-12 | -1.174745 | 5.078e-12 | 0.1748222 | 9.27e-13 | -1.174748 | 4.886e-12 | 0.1748291 | 2.008e-12 | -1.174754 | 4.485e-12 | 0.1748202 | 1.369e-12
| -1.159775 | 3.567e-12 | 0.1597849 | 1.851e-12 | -1.159765 | 6.496e-12 | 0.1597988 | 1.874e-12 | -1.159765 | 5.508e-12 | 0.1597887 | 1.642e-12 | -1.159771 | 5.165e-12 | 0.1598026 | 4.44e-13 | -1.159776 | 4.252e-12 | 0.1597901 | 9.27e-13
| -1.144799 | 4.624e-12 | 0.1447987 | 1.369e-12 | -1.144792 | 6.35e-12 | 0.1448092 | 8.11e-13 | -1.144791 | 5.409e-12 | 0.1448094 | 8.92e-13 | -1.144795 | 4.909e-12 | 0.1448106 | -3e-15 | -1.144793 | 5.973e-12 | 0.1448061 | 7.12e-13
| -1.129806 | 4.543e-12 | 0.1297883 | 1.287e-12 | -1.129793 | 5.804e-12 | 0.1297929 | 1.386e-12 | -1.129789 | 6.002e-12 | 0.1297908 | 1.037e-12 | -1.129798 | 4.903e-12 | 0.1298001 | 5.84e-13 | -1.129804 | 3.671e-12 | 0.1297875 | 1.328e-12
| -1.114815 | 3.648e-12 | 0.1148286 | 1.746e-12 | -1.11481 | 6.048e-12 | 0.1148344 | 1.915e-12 | -1.114804 | 5.473e-12 | 0.1148379 | 1.334e-12 | -1.114814 | 5.258e-12 | 0.1148403 | 1.119e-12 | -1.114818 | 4.055e-12 | 0.1148301 | 5.61e-13
| -1.099781 | 3.148e-12 | 0.09984 | 9.56e-13 | -1.099782 | 5.827e-12 | 0.09985276 | 1.421e-12 | -1.099772 | 5.357e-12 | 0.09985743 | 6.42e-13 | -1.099777 | 5.304e-12 | 0.0998529 | 1.171e-12 | -1.099777 | 5.217e-12 | 0.0998403 | 5.67e-13
| -1.084794 | 4.049e-12 | 0.08482954 | 2.223e-12 | -1.08479 | 5.217e-12 | 0.08484001 | 2.171e-12 | -1.084775 | 5.426e-12 | 0.0848389 | 1.398e-12 | -1.084796 | 5.264e-12 | 0.08483896 | 1.45e-12 | -1.084782 | 2.439e-12 | 0.08482867 | 7.64e-13
| -1.069794 | 4.659e-12 | 0.06980295 | 1.787e-12 | -1.069789 | 5.136e-12 | 0.06981224 | 2.316e-12 | -1.069779 | 5.566e-12 | 0.06981921 | 1.049e-12 | -1.069788 | 5.217e-12 | 0.06981005 | 6.3e-13 | -1.069785 | 5.717e-12 | 0.06980668 | 7.52e-13
| -1.054824 | 4.142e-12 | 0.05480175 | 1.014e-12 | -1.054817 | 5.391e-12 | 0.05480873 | 2.99e-12 | -1.054809 | 5.473e-12 | 0.05481682 | 9.44e-13 | -1.054821 | 5.577e-12 | 0.05481224 | 1.136e-12 | -1.054816 | 4.985e-12 | 0.05479731 | 7.06e-13
| -1.039845 | 3.148e-12 | 0.03979361 | 3.34e-13 | -1.039843 | 6.083e-12 | 0.03979595 | 8.98e-13 | -1.039836 | 5.856e-12 | 0.0398029 | 6.7e-14 | -1.039843 | 5.978e-12 | 0.03979832 | 1.403e-12 | -1.039837 | 1.6358e-11 | 0.03979375 | 3.46e-13
| -1.024805 | 3.543e-12 | 0.02484885 | 1.241e-12 | -1.024799 | 4.985e-12 | 0.02485579 | 1.13e-12 | -1.024794 | 5.391e-12 | 0.02485466 | 1.078e-12 | -1.024805 | 6.321e-12 | 0.02484545 | 1.043e-12 | -1.024803 | 5.298e-12 | 0.02484318 | 1.107e-12
| -1.009787 | 3.811e-12 | 0.009845327 | 8.69e-13 | -1.009786 | 5.101e-12 | 0.009849947 | 1.741e-12 | -1.009784 | 5.124e-12 | 0.009845337 | 9.68e-13 | -1.009786 | 6.618e-12 | 0.009843039 | 1.45e-12 | -1.009782 | 3.497e-12 | 0.009836128 | 1.456e-12
| -0.9947843 | 4.618e-12 | -0.004825339 | 8.11e-13 | -0.994786 | 5.211e-12 | -0.004827644 | 1.857e-12 | -0.994782 | 5.508e-12 | -0.004824191 | 8.92e-13 | -0.9947882 | 6.722e-12 | -0.004819583 | 1.502e-12 | -0.994795 | 7.001e-12 | -0.004831113 | 1.0499e-11
| -0.9797651 | 3.915e-12 | -0.01982254 | 1.299e-12 | -0.9797596 | 5.188e-12 | -0.0198168 | 1.694e-12 | -0.9797612 | 6.037e-12 | -0.01981681 | 4.27e-13 | -0.9797623 | 6.176e-12 | -0.01982259 | 1.45e-12 | -0.9797663 | 5.816e-12 | -0.01982952 | 9.97e-13
| -0.9648301 | 3.625e-12 | -0.03484395 | 6.65e-13 | -0.9648268 | 5.333e-12 | -0.03484282 | 1.804e-12 | -0.9648228 | 5.287e-12 | -0.0348394 | 5.96e-13 | -0.9648263 | 6.356e-12 | -0.03483596 | 1.828e-12 | -0.9648235 | 7.867e-12 | -0.03484292 | 9.68e-13
| -0.9498283 | 3.985e-12 | -0.04981928 | -3e-15 | -0.9498333 | 5.211e-12 | -0.0498193 | 1.247e-12 | -0.9498293 | 5.583e-12 | -0.04981358 | 6.94e-13 | -0.94983 | 7.245e-12 | -0.04980552 | 1.543e-12 | -0.9498377 | 4.99e-12 | -0.04981136 | 4.68e-13
| -0.9347919 | 3.52e-12 | -0.06478419 | 9.21e-13 | -0.9347888 | 6.042e-12 | -0.06478654 | 7.18e-13 | -0.9347871 | 5.42e-12 | -0.06477272 | 7.99e-13 | -0.9347856 | 6.054e-12 | -0.0647682 | 1.99e-12 | -0.9347916 | 4.328e-12 | -0.06478327 | 1.188e-12
| -0.9197863 | 3.235e-12 | -0.07981252 | 1.77e-13 | -0.9197949 | 5.147e-12 | -0.07980567 | 1.566e-12 | -0.9197958 | 4.996e-12 | -0.07979528 | 6.01e-13 | -0.9197931 | 6.315e-12 | -0.07980231 | 9.38e-13 | -0.9197959 | 4.729e-12 | -0.07980471 | 7.82e-13
| -0.9047698 | 3.665e-12 | -0.09483622 | 3.4e-13 | -0.9047725 | 5.67e-12 | -0.09482136 | 9.33e-13 | -0.9047709 | 4.758e-12 | -0.09481909 | 7.82e-13 | -0.9047657 | 6.345e-12 | -0.09482259 | 1.095e-12 | -0.9047734 | 7.472e-12 | -0.09482612 | 5.67e-13
| -0.8898373 | 3.997e-12 | -0.1098427 | 7.93e-13 | -0.8898317 | 4.56e-12 | -0.1098324 | 1.642e-12 | -0.8898327 | 5.049e-12 | -0.1098301 | 6.83e-13 | -0.8898298 | 6.368e-12 | -0.1098291 | 1.456e-12 | -0.8898382 | 4.13e-12 | -0.1098384 | 1.276e-12
| -0.8748249 | 3.718e-12 | -0.1248399 | 1.299e-12 | -0.8748198 | 5.153e-12 | -0.1248273 | 8.92e-13 | -0.8748074 | 4.926e-12 | -0.1248193 | 7.52e-13 | -0.8748126 | 6.362e-12 | -0.1248275 | 5.43e-13 | -0.8748235 | 7.582e-12 | -0.1248265 | 1.438e-12
| -0.8598301 | 3.892e-12 | -0.1397978 | 5.67e-13 | -0.8598348 | 5.205e-12 | -0.1397865 | 1.07e-13 | -0.8598262 | 5.24e-12 | -0.1397866 | 7e-13 | -0.8598318 | 5.926e-12 | -0.1397947 | 1.485e-12 | -0.8598312 | 6.036e-12 | -0.1397972 | 1.322e-12
| -0.8447834 | 4.119e-12 | -0.1547847 | 1.02e-13 | -0.8447906 | 5.659e-12 | -0.1547871 | -1.5e-14 | -0.8447828 | 5.054e-12 | -0.1547758 | 7.64e-13 | -0.844785 | 6.379e-12 | -0.1547896 | 1.618e-12 | -0.8447866 | 3.752e-12 | -0.1547898 | 8.57e-13
| -0.8298079 | 2.956e-12 | -0.1697923 | 7.93e-13 | -0.8298094 | 4.828e-12 | -0.1697912 | 9.6e-14 | -0.8298053 | 4.915e-12 | -0.1697833 | 1.246e-12 | -0.8298037 | 5.734e-12 | -0.1697858 | 1.061e-12 | -0.8298078 | 7.402e-12 | -0.1697927 | 2.345e-12
| -0.8147994 | 3.386e-12 | -0.1848021 | -3.34e-13 | -0.8148064 | 5.415e-12 | -0.1848023 | 8.4e-14 | -0.8147981 | 5.827e-12 | -0.1847979 | 6.42e-13 | -0.8148007 | 5.816e-12 | -0.184806 | 1.374e-12 | -0.8148002 | 4.694e-12 | -0.1848062 | 9.79e-13
| -0.7998565 | 4.299e-12 | -0.1998317 | -1.02e-13 | -0.799854 | 5.281e-12 | -0.1998353 | 1.83e-13 | -0.7998513 | 5.351e-12 | -0.1998331 | 8.57e-13 | -0.7998543 | 5.728e-12 | -0.1998332 | 1.031e-12 | -0.7998493 | 5.798e-12 | -0.199837 | 1.892e-12
| -0.784851 | 3.985e-12 | -0.2147759 | 3.52e-13 | -0.7848545 | 4.322e-12 | -0.2147805 | -2.01e-13 | -0.7848459 | 5.38e-12 | -0.2147749 | 7.18e-13 | -0.7848477 | 5.502e-12 | -0.2147809 | 8.57e-13 | -0.7848483 | 6.658e-12 | -0.2147823 | 1.107e-12
| -0.7698506 | 4.206e-12 | -0.229803 | 2.29e-13 | -0.7698506 | 4.409e-12 | -0.2298044 | 6.71e-13 | -0.7698408 | 5.386e-12 | -0.2297976 | 8.69e-13 | -0.7698518 | 5.217e-12 | -0.2297977 | 7.52e-13 | -0.7698475 | 4.892e-12 | -0.2298038 | 1.02e-13
| -0.7548161 | 3.41e-12 | -0.2447783 | -7.59e-13 | -0.7548246 | 4.793e-12 | -0.2447762 | 6.89e-13 | -0.7548124 | 5.165e-12 | -0.2447786 | -2.06e-13 | -0.7548164 | 5.223e-12 | -0.2447694 | -2.94e-13 | -0.7548237 | 4.799e-12 | -0.2447712 | 1.322e-12
| -0.7398308 | 4.392e-12 | -0.2598192 | 8.05e-13 | -0.7398319 | 5.839e-12 | -0.259823 | -6.19e-13 | -0.7398174 | 4.665e-12 | -0.2598197 | 6.6e-13 | -0.739818 | 5.798e-12 | -0.259821 | 4.68e-13 | -0.7398267 | 5.781e-12 | -0.2598167 | 3.63e-13
| -0.7248026 | 4.142e-12 | -0.2748337 | 5.32e-13 | -0.7248001 | 5.066e-12 | -0.2748214 | 6.07e-13 | -0.7247995 | 6.066e-12 | -0.2748296 | 5.32e-13 | -0.7247932 | 6.193e-12 | -0.2748274 | 1.02e-12 | -0.7248039 | 5.856e-12 | -0.2748231 | 4.21e-13
| -0.7098718 | 4.281e-12 | -0.2898414 | -7.59e-13 | -0.7098705 | 5.264e-12 | -0.2898324 | 8.92e-13 | -0.709869 | 5.391e-12 | -0.2898349 | 4.15e-13 | -0.7098664 | 5.531e-12 | -0.2898338 | 6.01e-13 | -0.7098726 | 4.456e-12 | -0.2898377 | 6.54e-13
| -0.6948645 | 3.968e-12 | -0.3047811 | -1.072e-12 | -0.6948573 | 5.101e-12 | -0.3047708 | 5.32e-13 | -0.6948604 | 5.67e-12 | -0.3047699 | 8.86e-13 | -0.6948598 | 5.101e-12 | -0.3047689 | 2.6e-14 | -0.6948671 | 6.414e-12 | -0.3047739 | 5.37e-13
| -0.6798013 | 4.711e-12 | -0.3197771 | -5.32e-13 | -0.6797981 | 5.107e-12 | -0.3197738 | 1.13e-13 | -0.6797937 | 5.728e-12 | -0.3197763 | 6.25e-13 | -0.6797968 | 5.519e-12 | -0.3197765 | 6.94e-13 | -0.6798044 | 4.88e-12 | -0.319777 | 4.21e-13
| -0.6647929 | 4.706e-12 | -0.334772 | -9.1e-13 | -0.664781 | 5.159e-12 | -0.334771 | 9e-15 | -0.6647817 | 5.566e-12 | -0.3347621 | 3.92e-13 | -0.6647871 | 5.618e-12 | -0.3347668 | 8.4e-13 | -0.664792 | 6.769e-12 | -0.3347707 | 1.688e-12
| -0.6498133 | 4.369e-12 | -0.3498326 | -8.4e-14 | -0.6498082 | 5.101e-12 | -0.3498315 | 1.07e-13 | -0.6498053 | 5.548e-12 | -0.3498306 | 5.49e-13 | -0.6498036 | 5.444e-12 | -0.3498309 | 7.18e-13 | -0.649811 | 4.043e-12 | -0.3498336 | 5.84e-13
| -0.6348596 | 4.322e-12 | -0.3648239 | -1.72e-13 | -0.6348557 | 4.049e-12 | -0.364823 | -8.98e-13 | -0.6348495 | 5.101e-12 | -0.3648292 | 2.35e-13 | -0.634849 | 4.816e-12 | -0.3648269 | 3.46e-13 | -0.6348562 | 6.978e-12 | -0.3648276 | 3.28e-13
| -0.6198485 | 4.711e-12 | -0.3798385 | -4.68e-13 | -0.6198435 | 4.299e-12 | -0.3798319 | 4.79e-13 | -0.619843 | 5.333e-12 | -0.3798309 | 4.15e-13 | -0.619841 | 5.31e-12 | -0.3798368 | 9.33e-13 | -0.6198462 | 3.578e-12 | -0.3798362 | 6.83e-13
| -0.6048466 | 4.729e-12 | -0.3947906 | 7.18e-13 | -0.6048487 | 5.293e-12 | -0.3947873 | 4.27e-13 | -0.6048425 | 5.391e-12 | -0.3947898 | 4.74e-13 | -0.6048425 | 5.595e-12 | -0.3947926 | 8.63e-13 | -0.6048515 | 4.63e-12 | -0.3947885 | 2.12e-13
| -0.5898114 | 4.926e-12 | -0.4097903 | -7.18e-13 | -0.5898089 | 5.217e-12 | -0.4097905 | -3.23e-13 | -0.5898073 | 5.083e-12 | -0.4097804 | 5.67e-13 | -0.5898008 | 5.752e-12 | -0.4097874 | 5.84e-13 | -0.5898162 | 6.519e-12 | -0.409794 | 9.79e-13
| -0.5747892 | 5.339e-12 | -0.4247691 | 1.084e-12 | -0.5747806 | 5.403e-12 | -0.4247704 | 6.42e-13 | -0.5747891 | 5.484e-12 | -0.4247708 | 6.36e-13 | -0.5747849 | 5.165e-12 | -0.4247744 | 1.89e-13 | -0.5747876 | 5.322e-12 | -0.424775 | 2.93e-13
| -0.5598229 | 5.484e-12 | -0.4398194 | -7.53e-13 | -0.5598086 | 5.293e-12 | -0.4398265 | -3.87e-13 | -0.5598045 | 5.234e-12 | -0.4398303 | 6.6e-13 | -0.5598164 | 5.107e-12 | -0.4398259 | 2.18e-13 | -0.5598108 | 7.315e-12 | -0.4398262 | 4.33e-13
| -0.5448351 | 5.217e-12 | -0.4548097 | -2.47e-13 | -0.5448241 | 5.037e-12 | -0.4548168 | -5e-14 | -0.5448281 | 5.519e-12 | -0.4548182 | 1.13e-13 | -0.5448239 | 5.612e-12 | -0.4548186 | 7.99e-13 | -0.5448289 | 7.513e-12 | -0.4548191 | 2.24e-13
| -0.5298539 | 5.636e-12 | -0.4697537 | -5.14e-13 | -0.5298466 | 4.293e-12 | -0.4697703 | -3.28e-13 | -0.5298459 | 5.357e-12 | -0.4697613 | 3.34e-13 | -0.5298464 | 5.229e-12 | -0.4697615 | -1.5e-14 | -0.5298524 | 5.856e-12 | -0.4697656 | -1.13e-13
| -0.5148268 | 5.56e-12 | -0.4847579 | -5.84e-13 | -0.5148204 | 5.467e-12 | -0.4847653 | -2.53e-13 | -0.514821 | 5.932e-12 | -0.4847666 | 3.4e-13 | -0.5148132 | 5.763e-12 | -0.4847612 | 5.14e-13 | -0.5148218 | 4.531e-12 | -0.4847593 | -3.52e-13
| -0.4997386 | 6.013e-12 | -0.4997377 | -4.39e-13 | -0.4997425 | 5.403e-12 | -0.4997448 | -9e-15 | -0.4997443 | 5.566e-12 | -0.4997453 | 2.24e-13 | -0.4997444 | 4.299e-12 | -0.4997421 | 9.62e-13 | -0.4997497 | 7.054e-12 | -0.4997441 | 2.24e-13
| -0.4847675 | 5.641e-12 | -0.5148146 | -3.2e-14 | -0.4847626 | 5.38e-12 | -0.5148152 | 2.93e-13 | -0.4847596 | 5.99e-12 | -0.5148255 | -1.13e-13 | -0.4847647 | 5.938e-12 | -0.514819 | -1.89e-13 | -0.4847651 | 5.676e-12 | -0.5148267 | -7.9e-14
| -0.4697684 | 5.705e-12 | -0.529844 | 3.8e-14 | -0.4697664 | 6.577e-12 | -0.5298446 | -5e-14 | -0.4697577 | 5.258e-12 | -0.5298527 | 2.29e-13 | -0.4697578 | 5.298e-12 | -0.5298475 | -3.34e-13 | -0.4697631 | 6.536e-12 | -0.5298526 | 4.3e-14
| -0.4548172 | 5.037e-12 | -0.544824 | 1.89e-13 | -0.454821 | 6.222e-12 | -0.5448264 | 5.78e-13 | -0.4548126 | 5.043e-12 | -0.5448235 | -1.31e-13 | -0.4548151 | 5.42e-12 | -0.5448263 | 2.82e-13 | -0.4548154 | 4.072e-12 | -0.5448326 | -4.45e-13
| -0.4398281 | 5.612e-12 | -0.5598049 | 9.68e-13 | -0.4398252 | 6.594e-12 | -0.5598124 | 2.24e-13 | -0.4398233 | 5.362e-12 | -0.5598103 | 2.82e-13 | -0.4398225 | 5.357e-12 | -0.5598053 | -1.48e-13 | -0.4398343 | 6.449e-12 | -0.5598195 | -6.89e-13
| -0.4247722 | 6.037e-12 | -0.5747733 | 2.29e-13 | -0.4247624 | 6.298e-12 | -0.5747854 | 3.63e-13 | -0.4247615 | 5.665e-12 | -0.5747857 | 3.8e-14 | -0.4247665 | 5.862e-12 | -0.574784 | 1.02e-12 | -0.4247668 | 5.391e-12 | -0.5747866 | -4.04e-13
| -0.4098013 | 5.328e-12 | -0.5897968 | 6.77e-13 | -0.4097892 | 7.129e-12 | -0.5898114 | 1.54e-13 | -0.4097816 | 6.112e-12 | -0.5898104 | 4.04e-13 | -0.4097888 | 4.555e-12 | -0.5898064 | -4.45e-13 | -0.4097914 | 4.752e-12 | -0.5898083 | 1.89e-13
| -0.3947937 | 5.81e-12 | -0.6048404 | 3.28e-13 | -0.3947887 | 6.048e-12 | -0.6048479 | 5.2e-13 | -0.3947822 | 5.787e-12 | -0.6048457 | -2.6e-14 | -0.3947859 | 6.722e-12 | -0.6048429 | 1.014e-12 | -0.3947931 | 4.136e-12 | -0.6048445 | 1.6e-13
| -0.3798301 | 5.641e-12 | -0.6198379 | 7.87e-13 | -0.3798283 | 6.565e-12 | -0.6198406 | 8.86e-13 | -0.3798288 | 6.687e-12 | -0.6198476 | 3.98e-13 | -0.3798289 | 4.921e-12 | -0.619841 | 6.3e-13 | -0.3798292 | 5.014e-12 | -0.6198465 | -3.2e-14
| -0.3648215 | 5.38e-12 | -0.6348489 | 6.89e-13 | -0.3648185 | 6.635e-12 | -0.6348459 | 1.2e-12 | -0.3648106 | 5.403e-12 | -0.6348564 | -1.13e-13 | -0.3648202 | 5.944e-12 | -0.6348535 | 3.2e-14 | -0.3648204 | 6.199e-12 | -0.6348565 | 4.5e-13
| -0.3498288 | 5.537e-12 | -0.6498032 | 3.11e-13 | -0.3498246 | 6.426e-12 | -0.649806 | 8.69e-13 | -0.3498204 | 6.292e-12 | -0.6498098 | -2.3e-13 | -0.3498288 | 6.902e-12 | -0.6498057 | 3.92e-13 | -0.3498336 | 1.05e-12 | -0.6498074 | -2.3e-13
| -0.3347763 | 5.182e-12 | -0.6647797 | -3.28e-13 | -0.3347687 | 6.193e-12 | -0.6647844 | 7.06e-13 | -0.3347587 | 6.641e-12 | -0.6647841 | 2.7e-13 | -0.3347681 | 6.176e-12 | -0.6647869 | 1.95e-13 | -0.3347694 | 5.508e-12 | -0.6647864 | -2.99e-13
| -0.3197733 | 5.606e-12 | -0.679792 | 1.66e-13 | -0.3197692 | 6.868e-12 | -0.6798016 | 4.15e-13 | -0.3197624 | 6.897e-12 | -0.6797916 | 4.9e-14 | -0.3197708 | 5.426e-12 | -0.6798 | 4.68e-13 | -0.3197779 | 5.333e-12 | -0.6798033 | -5.38e-13
| -0.3047774 | 5.426e-12 | -0.6948617 | -2.24e-13 | -0.3047628 | 6.321e-12 | -0.6948633 | 2.99e-13 | -0.3047675 | 6.513e-12 | -0.6948571 | 5.67e-13 | -0.3047713 | 5.165e-12 | -0.6948618 | 1.217e-12 | -0.3047762 | 6.49e-12 | -0.6948628 | 4.3e-14
| -0.2898434 | 5.444e-12 | -0.7098658 | -5.67e-13 | -0.2898357 | 6.542e-12 | -0.7098641 | 3.17e-13 | -0.2898268 | 6.368e-12 | -0.7098714 | 6.71e-13 | -0.2898329 | 7.123e-12 | -0.7098715 | 7.3e-14 | -0.2898389 | 4.595e-12 | -0.7098683 | -9.21e-13
| -0.2748335 | 4.427e-12 | -0.7248021 | -2.35e-13 | -0.2748282 | 6.176e-12 | -0.7247992 | 1.02e-12 | -0.2748158 | 7.269e-12 | -0.7247962 | 4.39e-13 | -0.2748275 | 6.943e-12 | -0.7248046 | -1.08e-13 | -0.2748335 | 7.327e-12 | -0.724803 | 7.8e-14
| -0.2598295 | 4.961e-12 | -0.7398167 | -2.35e-13 | -0.2598124 | 6.775e-12 | -0.7398206 | 6.36e-13 | -0.2598197 | 6.467e-12 | -0.7398297 | 7.35e-13 | -0.2598187 | 6.984e-12 | -0.7398293 | 8.11e-13 | -0.2598201 | 6.141e-12 | -0.7398233 | -6.7e-14
| -0.2447851 | 5.484e-12 | -0.7548183 | -6.71e-13 | -0.2447738 | 6.438e-12 | -0.7548177 | 3.2e-14 | -0.244766 | 6.786e-12 | -0.7548171 | 7.76e-13 | -0.2447685 | 6.246e-12 | -0.7548263 | 2.99e-13 | -0.2447767 | 7.048e-12 | -0.7548208 | 4.5e-13
| -0.2298063 | 5.142e-12 | -0.7698442 | 6.7e-14 | -0.2297985 | 6.432e-12 | -0.7698497 | 9.68e-13 | -0.2297986 | 6.124e-12 | -0.7698533 | 1.206e-12 | -0.2298 | 7.716e-12 | -0.7698514 | 6.71e-13 | -0.2298084 | 6.897e-12 | -0.7698524 | 2.88e-13
| -0.2147824 | 5.049e-12 | -0.7848486 | -4.16e-13 | -0.2147737 | 6.513e-12 | -0.7848538 | 5.72e-13 | -0.2147773 | 6.78e-12 | -0.7848484 | 1.729e-12 | -0.2147843 | 6.403e-12 | -0.7848457 | 1.183e-12 | -0.214788 | 6.798e-12 | -0.7848509 | -6.83e-13
| -0.1998338 | 5.124e-12 | -0.7998492 | -6.95e-13 | -0.1998363 | 6.124e-12 | -0.7998588 | -2.18e-13 | -0.1998273 | 6.019e-12 | -0.7998527 | -3e-15 | -0.1998332 | 6.141e-12 | -0.7998599 | 1.008e-12 | -0.1998414 | 7.989e-12 | -0.7998517 | -5e-14
| -0.1848089 | 4.665e-12 | -0.814799 | -7.47e-13 | -0.1848068 | 5.967e-12 | -0.8148032 | -3.81e-13 | -0.1848023 | 5.949e-12 | -0.8148003 | 9.15e-13 | -0.1848047 | 7.391e-12 | -0.8148022 | 1.026e-12 | -0.1848074 | 8.042e-12 | -0.814797 | 3e-15
| -0.1697979 | 5.42e-12 | -0.8298008 | 1.95e-13 | -0.1697947 | 6.385e-12 | -0.8298094 | -1.77e-13 | -0.1697764 | 6.682e-12 | -0.829806 | 6.1e-14 | -0.1697903 | 5.99e-12 | -0.8298059 | 9.33e-13 | -0.1697894 | 8.076e-12 | -0.8298116 | -3.63e-13
| -0.1547903 | 4.851e-12 | -0.8447947 | -6.36e-13 | -0.1547883 | 6.234e-12 | -0.8447872 | 4.3e-14 | -0.1547907 | 6.298e-12 | -0.8447851 | -3.69e-13 | -0.1547874 | 6.647e-12 | -0.8447883 | 1.142e-12 | -0.154791 | 7.484e-12 | -0.8447949 | -3.46e-13
| -0.1397978 | 5.147e-12 | -0.8598266 | 1.36e-13 | -0.139791 | 5.461e-12 | -0.8598239 | -1.6e-13 | -0.1397912 | 6.879e-12 | -0.8598287 | 2.88e-13 | -0.1397877 | 6.693e-12 | -0.8598294 | 5.14e-13 | -0.1397994 | 5.787e-12 | -0.8598235 | 3.46e-13
| -0.1248328 | 4.648e-12 | -0.8748212 | -1.113e-12 | -0.1248283 | 6.467e-12 | -0.8748243 | -4.16e-13 | -0.1248354 | 6.438e-12 | -0.8748179 | 7.93e-13 | -0.124825 | 6.461e-12 | -0.8748187 | 1.409e-12 | -0.1248333 | 6.007e-12 | -0.8748136 | 4.44e-13
| -0.1098425 | 4.758e-12 | -0.8898382 | -1.421e-12 | -0.1098415 | 6.35e-12 | -0.8898389 | -4.51e-13 | -0.109845 | 6.315e-12 | -0.8898348 | 1.816e-12 | -0.1098302 | 5.88e-12 | -0.8898389 | 3.57e-13 | -0.1098395 | 5.926e-12 | -0.8898314 | -1.66e-13
| -0.09483385 | 4.677e-12 | -0.9047694 | -4.97e-13 | -0.09482587 | 6.746e-12 | -0.9047745 | -1.043e-12 | -0.09482715 | 6.414e-12 | -0.9047614 | -1.101e-12 | -0.09483066 | 5.903e-12 | -0.9047693 | 7.41e-13 | -0.09483537 | 6.926e-12 | -0.9047704 | 1.194e-12
| -0.07981361 | 4.729e-12 | -0.9197918 | -7.59e-13 | -0.07980679 | 6.24e-12 | -0.9197999 | -8.81e-13 | -0.07980228 | 6.263e-12 | -0.9197945 | 1.543e-12 | -0.07980921 | 7.338e-12 | -0.9197893 | 3.92e-13 | -0.07981388 | 7.838e-12 | -0.9197917 | -1.66e-13
| -0.06478991 | 5.217e-12 | -0.9347848 | -9.6e-14 | -0.06477272 | 5.746e-12 | -0.9347924 | -6.1e-14 | -0.06477969 | 6.6e-12 | -0.9347904 | 1.386e-12 | -0.06478318 | 6.937e-12 | -0.9347891 | 5.49e-13 | -0.06478555 | 5.548e-12 | -0.9347913 | -2.53e-13
| -0.04981577 | 4.427e-12 | -0.9498284 | -1.316e-12 | -0.04982043 | 5.909e-12 | -0.949836 | -2.41e-13 | -0.0498055 | 6.083e-12 | -0.9498327 | 4.21e-13 | -0.04981704 | 5.287e-12 | -0.9498345 | 2.76e-13 | -0.04981941 | 5.054e-12 | -0.9498367 | -6.83e-13
| -0.03484392 | 4.938e-12 | -0.964819 | -8.92e-13 | -0.03484396 | 5.891e-12 | -0.9648306 | -6.66e-13 | -0.03483363 | 6.269e-12 | -0.9648241 | -9e-14 | -0.03484516 | 6.67e-12 | -0.9648253 | 1.48e-13 | -0.03484404 | 4.95e-12 | -0.9648305 | 9.44e-13
| -0.01982138 | 4.735e-12 | -0.9797555 | -1.311e-12 | -0.01981449 | 6.635e-12 | -0.9797715 | -4.8e-13 | -0.01980874 | 5.723e-12 | -0.9797663 | -2.99e-13 | -0.01982489 | 7.513e-12 | -0.9797716 | 3.4e-13 | -0.0198203 | 6.746e-12 | -0.9797667 | -3.81e-13
| -0.004827639 | 5.304e-12 | -0.994792 | -6.71e-13 | -0.004823036 | 5.769e-12 | -0.9947867 | -6.13e-13 | -0.004823039 | 6.153e-12 | -0.9947855 | 2.06e-13 | -0.004833412 | 5.891e-12 | -0.9947839 | 4.68e-13 | -0.004826503 | 8.216e-12 | -0.9947926 | -6.31e-13
| 0.009841857 | 5.235e-12 | -1.009778 | -6.77e-13 | 0.009847638 | 5.566e-12 | -1.009791 | -1.032e-12 | 0.009847648 | 6.321e-12 | -1.009784 | -6.07e-13 | 0.009843042 | 5.31e-12 | -1.009791 | -3.11e-13 | 0.009844207 | 5.415e-12 | -1.009789 | 3.34e-13
| 0.02484652 | 5.653e-12 | -1.0248 | -6.13e-13 | 0.02485002 | 5.333e-12 | -1.024801 | -5e-14 | 0.02485351 | 6.879e-12 | -1.024803 | 1.6e-13 | 0.02484431 | 7.611e-12 | -1.024803 | 2.76e-13 | 0.02485009 | 6.193e-12 | -1.024801 | -2.47e-13
| 0.03979243 | 5.566e-12 | -1.039835 | -1.061e-12 | 0.03979133 | 6.147e-12 | -1.039834 | -8.98e-13 | 0.03979827 | 5.723e-12 | -1.039835 | -1.375e-12 | 0.03979485 | 6.943e-12 | -1.03984 | -6.48e-13 | 0.03979835 | 4.886e-12 | -1.039842 | -1.66e-13
| 0.05480402 | 4.95e-12 | -1.054809 | -9.62e-13 | 0.0548064 | 5.601e-12 | -1.054814 | -4.8e-13 | 0.05481222 | 6.315e-12 | -1.054815 | 4.27e-13 | 0.05481225 | 6.821e-12 | -1.054813 | 3.81e-13 | 0.05480653 | 7.85e-12 | -1.054815 | 7.47e-13
| 0.06981209 | 5.24e-12 | -1.069781 | -6.42e-13 | 0.06980993 | 5.56e-12 | -1.069786 | -9.5e-13 | 0.06980656 | 6.281e-12 | -1.06979 | -4.39e-13 | 0.06981578 | 7.065e-12 | -1.069782 | -1.13e-13 | 0.06981358 | 6.408e-12 | -1.069783 | -6.25e-13
| 0.08484101 | 4.746e-12 | -1.084781 | -7.41e-13 | 0.08483763 | 6.007e-12 | -1.08479 | -1.101e-12 | 0.08483661 | 6.333e-12 | -1.084784 | -5.96e-13 | 0.08483775 | 6.879e-12 | -1.084787 | -1.08e-13 | 0.08483905 | 7.292e-12 | -1.08479 | 1.89e-13
| 0.09984912 | 6.066e-12 | -1.099771 | -9.62e-13 | 0.0998527 | 5.92e-12 | -1.099777 | -1.02e-13 | 0.09985282 | 6.135e-12 | -1.099779 | -3.69e-13 | 0.09985059 | 7.083e-12 | -1.099777 | -8.28e-13 | 0.09985295 | 5.758e-12 | -1.099772 | -3.52e-13
| 0.1148365 | 5.374e-12 | -1.114805 | -2.06e-13 | 0.1148355 | 5.391e-12 | -1.114818 | -7.93e-13 | 0.1148403 | 6.606e-12 | -1.114813 | 7.7e-13 | 0.1148288 | 6.99e-12 | -1.114814 | 4.9e-14 | 0.1148358 | 6.182e-12 | -1.114809 | -5.38e-13
| 0.1297986 | 5.636e-12 | -1.129791 | -6.95e-13 | 0.1297953 | 5.688e-12 | -1.1298 | -7.99e-13 | 0.1298024 | 6.071e-12 | -1.129792 | -2.7e-13 | 0.1298036 | 5.647e-12 | -1.129803 | -2.76e-13 | 0.1297967 | 5.211e-12 | -1.129796 | 6.54e-13
| 0.1448078 | 5.821e-12 | -1.144794 | -6.89e-13 | 0.1448126 | 6.391e-12 | -1.14479 | -2.3e-13 | 0.1448174 | 6.699e-12 | -1.144794 | -1.77e-13 | 0.1448083 | 5.397e-12 | -1.144802 | -1.142e-12 | 0.1448061 | 5.269e-12 | -1.144789 | -8.98e-13
| 0.1597906 | 5.409e-12 | -1.159769 | -3.4e-13 | 0.1597863 | 6.159e-12 | -1.159773 | -7.53e-13 | 0.1598003 | 5.944e-12 | -1.15977 | -5.44e-13 | 0.1597888 | 6.6e-12 | -1.159768 | 2.41e-13 | 0.1597947 | 8.239e-12 | -1.15977 | -8.57e-13
| 0.1748241 | 6.176e-12 | -1.174752 | -8.22e-13 | 0.1748197 | 6.35e-12 | -1.174748 | -3.28e-13 | 0.1748267 | 5.874e-12 | -1.174745 | -1.77e-13 | 0.1748258 | 6.513e-12 | -1.174749 | -7.47e-13 | 0.1748306 | 8.204e-12 | -1.174748 | 3.86e-13
| 0.1898195 | 6.042e-12 | -1.189753 | -6.48e-13 | 0.1898175 | 5.914e-12 | -1.189751 | -2.18e-13 | 0.1898292 | 5.978e-12 | -1.189755 | -7.88e-13 | 0.1898178 | 6.635e-12 | -1.189752 | -9.62e-13 | 0.1898214 | 6.716e-12 | -1.189756 | -7.18e-13
| 0.2048346 | 6.292e-12 | -1.204781 | -1.194e-12 | 0.2048314 | 5.345e-12 | -1.204782 | -8.63e-13 | 0.2048362 | 5.81e-12 | -1.204786 | -1.19e-13 | 0.2048225 | 5.688e-12 | -1.204788 | -4.4e-14 | 0.2048296 | 5.473e-12 | -1.204794 | 7.99e-13
| 0.2197817 | 5.874e-12 | -1.219792 | -7.7e-13 | 0.2197866 | 5.897e-12 | -1.219794 | -8.28e-13 | 0.2197891 | 6.129e-12 | -1.219794 | -5.14e-13 | 0.2197764 | 6.025e-12 | -1.219804 | 3e-15 | 0.2197871 | 8.64e-12 | -1.219795 | -1.683e-12
| 0.2347863 | 5.996e-12 | -1.234801 | -1.439e-12 | 0.2347947 | 6.112e-12 | -1.234807 | -3.63e-13 | 0.2347938 | 5.374e-12 | -1.234803 | -3.63e-13 | 0.2347904 | 6.949e-12 | -1.234807 | -6.31e-13 | 0.2347905 | 5.618e-12 | -1.234808 | 7.8e-14
| 0.2497934 | 6.13e-12 | -1.249771 | -4.1e-13 | 0.2497912 | 7.112e-12 | -1.24977 | -1.25e-13 | 0.2497984 | 6.664e-12 | -1.249776 | -5.49e-13 | 0.2497906 | 5.862e-12 | -1.249781 | 4.74e-13 | 0.2497931 | 6.182e-12 | -1.249776 | 7.3e-14
| 0.2648268 | 6.629e-12 | -1.264756 | -6.83e-13 | 0.2648214 | 6.408e-12 | -1.264761 | -4.97e-13 | 0.2648389 | 6.071e-12 | -1.264757 | -5.61e-13 | 0.2648287 | 7.001e-12 | -1.264763 | -1.694e-12 | 0.2648289 | 6.972e-12 | -1.264768 | -8.05e-13
| 0.2798221 | 5.885e-12 | -1.279795 | 1.6e-13 | 0.279818 | 6.827e-12 | -1.279797 | -7.93e-13 | 0.2798251 | 5.612e-12 | -1.279793 | -1.096e-12 | 0.2798265 | 6.263e-12 | -1.279802 | -1.09e-12 | 0.2798187 | 6.496e-12 | -1.279803 | -4.33e-13
| 0.294775 | 5.729e-12 | -1.294816 | -2.06e-13 | 0.2947719 | 6.461e-12 | -1.294812 | -7.29e-13 | 0.2947825 | 5.513e-12 | -1.294809 | -1.6e-13 | 0.2947782 | 6.664e-12 | -1.294816 | -1.293e-12 | 0.2947772 | 5.665e-12 | -1.294816 | -3.98e-13
| 0.3097809 | 6.124e-12 | -1.309819 | 1.107e-12 | 0.3097836 | 7.147e-12 | -1.309814 | -7.53e-13 | 0.309793 | 7.013e-12 | -1.309816 | -2.59e-13 | 0.3097864 | 6.513e-12 | -1.309825 | -6.37e-13 | 0.3097867 | 5.014e-12 | -1.309825 | -7.47e-13
| 0.3247798 | 6.676e-12 | -1.32476 | 1.293e-12 | 0.3247814 | 7.013e-12 | -1.324757 | 6.7e-14 | 0.3247943 | 7.048e-12 | -1.324762 | -5.67e-13 | 0.3247806 | 6.095e-12 | -1.324772 | -7.93e-13 | 0.3247902 | 6.751e-12 | -1.324765 | -7.3e-13
| 0.339819 | 6.263e-12 | -1.339782 | 7.35e-13 | 0.3398219 | 7.6e-12 | -1.339778 | -2.06e-13 | 0.3398315 | 6.298e-12 | -1.339777 | -6.89e-13 | 0.3398199 | 6.658e-12 | -1.339784 | -1.194e-12 | 0.3398307 | 4.613e-12 | -1.339781 | -3.46e-13
| 0.3548396 | 6.135e-12 | -1.354763 | 4.1e-13 | 0.3548404 | 7.338e-12 | -1.354766 | 1.4e-14 | 0.3548429 | 7.344e-12 | -1.35476 | -5.9e-13 | 0.3548501 | 6.147e-12 | -1.354765 | -1.322e-12 | 0.3548458 | 7.838e-12 | -1.354758 | -6.02e-13
| 0.3698249 | 6.071e-12 | -1.369819 | 7.06e-13 | 0.3698302 | 6.815e-12 | -1.369828 | -1.95e-13 | 0.3698349 | 6.687e-12 | -1.369831 | -4.21e-13 | 0.3698271 | 6.31e-12 | -1.369829 | -1.52e-12 | 0.3698309 | 7.263e-12 | -1.369825 | -8.75e-13
| 0.3847951 | 6.414e-12 | -1.384792 | 4.5e-13 | 0.3847956 | 6.839e-12 | -1.384791 | 6.7e-14 | 0.3847994 | 7.303e-12 | -1.384793 | -6.37e-13 | 0.3847951 | 7.054e-12 | -1.384797 | -5.61e-13 | 0.3847907 | 5.078e-12 | -1.38479 | 1.48e-13
| 0.3998054 | 6.391e-12 | -1.399834 | 3.52e-13 | 0.3998106 | 7.763e-12 | -1.399836 | 5.14e-13 | 0.3998144 | 7.879e-12 | -1.399838 | -6.66e-13 | 0.39981 | 7.088e-12 | -1.399841 | -2.94e-13 | 0.3998104 | 7.501e-12 | -1.399837 | 2.41e-13
| 0.414786 | 5.967e-12 | -1.414795 | 5.9e-13 | 0.4147879 | 7.402e-12 | -1.41479 | 8.28e-13 | 0.4147893 | 7.797e-12 | -1.414783 | -7.47e-13 | 0.4147929 | 7.193e-12 | -1.414795 | -7.99e-13 | 0.4147841 | 7.943e-12 | -1.414792 | -8.75e-13
| 0.4298263 | 6.472e-12 | -1.429784 | -2.24e-13 | 0.4298315 | 7.245e-12 | -1.429782 | 2.24e-13 | 0.4298435 | 7.21e-12 | -1.429778 | -7.9e-14 | 0.429831 | 6.716e-12 | -1.429778 | -1.026e-12 | 0.4298324 | 7.199e-12 | -1.42978 | -3.87e-13
| 0.4448103 | 6.961e-12 | -1.444784 | -2.01e-13 | 0.4448143 | 7.24e-12 | -1.444782 | 4.15e-13 | 0.4448147 | 8.379e-12 | -1.444784 | 3.57e-13 | 0.4448149 | 6.85e-12 | -1.44478 | -3.87e-13 | 0.4448086 | 6.17e-12 | -1.44478 | -8.63e-13
| 0.4598299 | 6.78e-12 | -1.459816 | -5.9e-13 | 0.4598279 | 8.193e-12 | -1.459812 | 7.06e-13 | 0.4598306 | 7.786e-12 | -1.459813 | 2.53e-13 | 0.4598231 | 7.681e-12 | -1.459818 | -1.293e-12 | 0.4598272 | 7.315e-12 | -1.459807 | -5.78e-13
| 0.4747781 | 7.28e-12 | -1.474822 | -4.68e-13 | 0.4747846 | 8.146e-12 | -1.474819 | 1.25e-13 | 0.4747792 | 7.792e-12 | -1.474817 | 8.57e-13 | 0.4747829 | 7.786e-12 | -1.474822 | 1.02e-13 | 0.4747835 | 7.652e-12 | -1.474815 | -1.02e-13
| 0.4897598 | 7.786e-12 | -1.489826 | -5.73e-13 | 0.4897696 | 8.193e-12 | -1.489832 | -4.27e-13 | 0.4897747 | 8.541e-12 | -1.489823 | 1.25e-13 | 0.4897726 | 8.35e-12 | -1.489826 | -2.76e-13 | 0.4897695 | 7.949e-12 | -1.489824 | -5.67e-13
| 0.5047759 | 8.803e-12 | -1.504764 | -9.85e-13 | 0.5047812 | 9.111e-12 | -1.504765 | 6.07e-13 | 0.5047852 | 8.722e-12 | -1.504767 | 1.45e-12 | 0.5047809 | 8.489e-12 | -1.504772 | -1.72e-13 | 0.504787 | 8.634e-12 | -1.504778 | 4.79e-13
| 0.5198462 | 9.617e-12 | -1.519771 | -4.56e-13 | 0.5198436 | 1.0163e-11 | -1.519779 | -1.13e-13 | 0.5198567 | 1.0233e-11 | -1.519775 | 3.57e-13 | 0.5198525 | 9.384e-12 | -1.519772 | 7.12e-13 | 0.5198586 | 1.0663e-11 | -1.519778 | -4.04e-13
| 0.5348521 | 1.1738e-11 | -1.534773 | -4.8e-13 | 0.5348505 | 1.2377e-11 | -1.534775 | -6.6e-13 | 0.5348521 | 1.2302e-11 | -1.534772 | 1.241e-12 | 0.5348466 | 1.1523e-11 | -1.534775 | 6.25e-13 | 0.5348508 | 1.1168e-11 | -1.534772 | -5.73e-13
| 0.5498684 | 1.537e-11 | -1.549804 | -8.4e-13 | 0.5498664 | 1.7055e-11 | -1.549811 | -3.17e-13 | 0.5498692 | 1.5585e-11 | -1.549804 | 4.62e-13 | 0.5498641 | 1.397e-11 | -1.549807 | 7.93e-13 | 0.5498643 | 1.4679e-11 | -1.549811 | 1.258e-12
| 0.5648096 | 2.1779e-11 | -1.564804 | -5.03e-13 | 0.5648208 | 2.1936e-11 | -1.564808 | -1.067e-12 | 0.5648189 | 1.9635e-11 | -1.564806 | 4.85e-13 | 0.5648249 | 1.8607e-11 | -1.564806 | 7.87e-13 | 0.564814 | 1.8508e-11 | -1.564812 | -2.3e-13
| 0.579805 | 3.0769e-11 | -1.579764 | -6.07e-13 | 0.5798174 | 3.1472e-11 | -1.579761 | 7.8e-14 | 0.5798156 | 2.637e-11 | -1.579754 | -2e-14 | 0.579817 | 2.49e-11 | -1.57976 | 1.363e-12 | 0.5798175 | 2.7096e-11 | -1.579765 | 1.723e-12
| 0.5948431 | 4.5563e-11 | -1.594781 | -8.46e-13 | 0.5948439 | 4.5162e-11 | -1.594778 | -7.59e-13 | 0.5948478 | 3.8974e-11 | -1.59477 | 9e-14 | 0.5948495 | 3.6266e-11 | -1.594775 | 7.64e-13 | 0.5948501 | 3.6998e-11 | -1.594776 | 2.06e-13
| 0.6098522 | 6.9428e-11 | -1.609766 | -9.97e-13 | 0.6098566 | 6.8719e-11 | -1.609761 | -5.78e-13 | 0.609857 | 5.8045e-11 | -1.609761 | -7.9e-14 | 0.6098564 | 5.3809e-11 | -1.609763 | 2.82e-13 | 0.6098595 | 5.4704e-11 | -1.609765 | 1.136e-12
| 0.6248593 | 1.07152e-10 | -1.624791 | -3.87e-13 | 0.6248661 | 1.0463e-10 | -1.624786 | -5.2e-13 | 0.62487 | 8.8824e-11 | -1.624784 | -1.89e-13 | 0.6248679 | 8.3293e-11 | -1.624786 | -2.01e-13 | 0.6248642 | 8.2293e-11 | -1.624787 | 1.793e-12
| 0.6398142 | 1.68182e-10 | -1.639813 | -1.45e-12 | 0.6398142 | 1.63976e-10 | -1.639819 | -7.06e-13 | 0.6398125 | 1.38757e-10 | -1.639819 | -2.94e-13 | 0.6398176 | 1.29721e-10 | -1.639821 | -3e-15 | 0.6398159 | 1.3104e-10 | -1.639817 | 1.491e-12
| 0.6548147 | 2.63317e-10 | -1.654805 | -1.258e-12 | 0.6548179 | 2.55867e-10 | -1.654801 | -9.5e-13 | 0.6548157 | 2.16715e-10 | -1.654801 | -2.94e-13 | 0.6548264 | 2.01049e-10 | -1.654802 | -3.46e-13 | 0.6548251 | 2.01799e-10 | -1.654803 | 1.328e-12
| 0.6698087 | 4.11114e-10 | -1.669757 | -1.613e-12 | 0.6698086 | 4.02834e-10 | -1.669777 | -5.03e-13 | 0.669808 | 3.3529e-10 | -1.669767 | 3.2e-14 | 0.6698094 | 3.14917e-10 | -1.669773 | -1.613e-12 | 0.6698136 | 3.20084e-10 | -1.669768 | 2.47e-13
| 0.6848641 | 6.37066e-10 | -1.684742 | -7.12e-13 | 0.6848593 | 6.32442e-10 | -1.684746 | -7.24e-13 | 0.6848611 | 5.32671e-10 | -1.684742 | -6.6e-13 | 0.6848693 | 4.9636e-10 | -1.684741 | 4.62e-13 | 0.6848644 | 5.05919e-10 | -1.68475 | 1.508e-12
| 0.6998516 | 1.011683e-09 | -1.699741 | -1.485e-12 | 0.6998536 | 9.97454e-10 | -1.699749 | -7.35e-13 | 0.6998587 | 8.29836e-10 | -1.699761 | -3.46e-13 | 0.6998629 | 7.85023e-10 | -1.699752 | -6.25e-13 | 0.6998587 | 7.99028e-10 | -1.699758 | 1.804e-12
| 0.7148644 | 1.565086e-09 | -1.714802 | -1.479e-12 | 0.7148594 | 1.547307e-09 | -1.714816 | -1.427e-12 | 0.7148657 | 1.314945e-09 | -1.714811 | -5.14e-13 | 0.714862 | 1.242165e-09 | -1.714809 | -2.334e-12 | 0.7148647 | 1.262743e-09 | -1.714819 | -7.47e-13
| 0.7298216 | 2.429034e-09 | -1.729804 | -1.346e-12 | 0.7298124 | 2.350155e-09 | -1.729809 | -1.264e-12 | 0.729822 | 2.048349e-09 | -1.729811 | -1.624e-12 | 0.7298284 | 1.930601e-09 | -1.729808 | 9.09e-13 | 0.7298293 | 1.962627e-09 | -1.72981 | -3.87e-13
| 0.7448103 | 3.709727e-09 | -1.744796 | -7.06e-13 | 0.744806 | 3.649136e-09 | -1.744807 | -8.69e-13 | 0.7448071 | 3.154069e-09 | -1.744804 | -9.39e-13 | 0.7448134 | 3.013666e-09 | -1.744814 | -3.11e-13 | 0.7448132 | 3.056192e-09 | -1.744805 | -3.46e-13
| 0.7598161 | 5.623259e-09 | -1.75976 | -1.229e-12 | 0.7598156 | 5.62536e-09 | -1.759773 | -6.95e-13 | 0.7598253 | 4.846718e-09 | -1.759774 | -4.16e-13 | 0.7598227 | 4.613254e-09 | -1.759782 | -3.362e-12 | 0.759821 | 4.68833e-09 | -1.759775 | 6.77e-13
| 0.7748414 | 8.638754e-09 | -1.774755 | -1.502e-12 | 0.7748389 | 8.422148e-09 | -1.774764 | -8.4e-13 | 0.7748416 | 7.448838e-09 | -1.774761 | -5.61e-13 | 0.7748373 | 7.006676e-09 | -1.774768 | -3.821e-12 | 0.7748371 | 7.173838e-09 | -1.774764 | -1.334e-12
| 0.7898158 | 1.301048e-08 | -1.789755 | -1.363e-12 | 0.789819 | 1.2723e-08 | -1.789767 | -8.22e-13 | 0.7898322 | 1.148158e-08 | -1.789763 | -3.87e-13 | 0.7882749 | 1.017984e-08 | -1.789765 | 1.281e-12 | 0.7876787 | 1.106384e-08 | -1.789768 | -1.6e-13
| 0.8048199 | 1.909863e-08 | -1.80478 | -1.462e-12 | 0.8048452 | 1.904348e-08 | -1.8048 | -3.2e-14 | 0.804811 | 1.695866e-08 | -1.804792 | -1.049e-12 | 0.8048385 | 1.624898e-08 | -1.804799 | -7.76e-13 | 0.8048289 | 1.660698e-08 | -1.804802 | -1.346e-12
| 0.8197433 | 2.833876e-08 | -1.819793 | -9.15e-13 | 0.8197382 | 2.780839e-08 | -1.819801 | -9.21e-13 | 0.81976 | 2.547132e-08 | -1.819792 | -9.39e-13 | 0.8197584 | 2.402274e-08 | -1.81981 | -8.57e-13 | 0.8197641 | 2.464326e-08 | -1.819806 | -5.09e-13
| 0.8347278 | 4.107412e-08 | -1.834734 | -1.584e-12 | 0.8347297 | 4.068864e-08 | -1.834737 | -1.747e-12 | 0.8347493 | 3.734408e-08 | -1.834736 | -1.287e-12 | 0.8347406 | 3.514841e-08 | -1.834747 | 2.322e-12 | 0.8347137 | 3.630444e-08 | -1.834739 | -2.76e-13
| 0.849685 | 5.900643e-08 | -1.849742 | -1.008e-12 | 0.8496952 | 5.881846e-08 | -1.849754 | -5.96e-13 | 0.849732 | 5.400439e-08 | -1.849749 | -7.18e-13 | 0.8497237 | 5.104661e-08 | -1.849751 | -5.09e-13 | 0.8497199 | 5.252964e-08 | -1.849749 | -7.18e-13
| 0.8646947 | 8.433594e-08 | -1.864715 | -1.276e-12 | 0.8646558 | 8.380466e-08 | -1.864715 | -1.148e-12 | 0.8646662 | 7.662103e-08 | -1.864709 | -1.607e-12 | 0.8646768 | 7.322658e-08 | -1.864726 | 2.089e-12 | 0.8646224 | 7.53808e-08 | -1.864714 | -1.165e-12
| 0.8798236 | 1.182321e-07 | -1.879809 | -1.491e-12 | 0.8798192 | 1.178209e-07 | -1.879809 | -1.206e-12 | 0.8798314 | 1.089355e-07 | -1.879808 | -8.11e-13 | 0.8796304 | 1.04397e-07 | -1.879814 | -2.397e-12 | 0.8798251 | 1.084331e-07 | -1.879801 | -1.334e-12
| 0.8947696 | 1.614545e-07 | -1.894816 | -9.79e-13 | 0.8947616 | 1.599336e-07 | -1.894826 | -2.47e-13 | 0.8947631 | 1.502236e-07 | -1.894821 | -6.83e-13 | 0.8947755 | 1.445651e-07 | -1.894832 | -3.054e-12 | 0.8947729 | 1.486424e-07 | -1.894818 | -2.694e-12
| 0.9097728 | 2.181638e-07 | -1.909815 | -8.69e-13 | 0.9097619 | 2.166119e-07 | -1.909819 | -1.165e-12 | 0.9097759 | 2.042713e-07 | -1.909817 | -1.316e-12 | 0.9097787 | 1.969205e-07 | -1.909827 | -1.752e-12 | 0.9097714 | 2.029532e-07 | -1.90982 | -2.055e-12
| 0.9247369 | 2.899269e-07 | -1.924779 | -1.032e-12 | 0.9247391 | 2.868238e-07 | -1.924771 | -1.514e-12 | 0.9247395 | 2.726314e-07 | -1.924776 | -1.415e-12 | 0.9247462 | 2.621026e-07 | -1.924783 | -1.834e-12 | 0.924738 | 2.706235e-07 | -1.92478 | 1.19e-13
| 0.9397663 | 3.785937e-07 | -1.939757 | -9.21e-13 | 0.9397568 | 3.754385e-07 | -1.939762 | -1.136e-12 | 0.9397715 | 3.576207e-07 | -1.939759 | -2.41e-13 | 0.9397722 | 3.457909e-07 | -1.939776 | 2.322e-12 | 0.9397711 | 3.56134e-07 | -1.939766 | -1.816e-12
| 0.9547433 | 4.870092e-07 | -1.954776 | -1.439e-12 | 0.9547528 | 4.817466e-07 | -1.95478 | -1.026e-12 | 0.9547605 | 4.604283e-07 | -1.954774 | -8.98e-13 | 0.9547602 | 4.457841e-07 | -1.95479 | -2.752e-12 | 0.9547591 | 4.573382e-07 | -1.954784 | 9.62e-13
| 0.9697121 | 6.122625e-07 | -1.969824 | -1.468e-12 | 0.969722 | 6.098032e-07 | -1.969824 | -8.92e-13 | 0.9697266 | 5.87077e-07 | -1.969824 | -3.98e-13 | 0.9697319 | 5.619548e-07 | -1.969831 | -1.206e-12 | 0.9697189 | 5.801887e-07 | -1.969833 | -7.64e-13
| 0.9846462 | 7.538027e-07 | -1.984797 | -9.79e-13 | 0.9846449 | 7.588906e-07 | -1.984807 | -7.93e-13 | 0.9846481 | 7.279061e-07 | -1.984806 | -1.055e-12 | 0.9846674 | 7.002372e-07 | -1.984814 | -1.485e-12 | 0.9846662 | 7.231803e-07 | -1.984806 | -8.34e-13
| 0.9996174 | 9.274636e-07 | -1.999826 | -7.7e-13 | 0.9996091 | 9.28612e-07 | -1.999826 | -9.74e-13 | 0.9996333 | 8.888774e-07 | -1.999832 | -1.229e-12 | 0.9996155 | 8.662403e-07 | -1.999836 | -2.182e-12 | 0.9996074 | 8.856968e-07 | -1.999828 | -6.83e-13

## 50C
| Measurement 1 |  |  |  | Measurement 2 |  |  |  | Measurement 3 |  |  |  | Measurement 4
Used for the preparation of Fig 3a | Forward sweep |  | Backward sweep |  | Forward sweep |  | Backward sweep |  | Forward sweep |  | Backward sweep |  | Forward sweep |  | Backward sweep
| Voltage (V) | Current (A) | Voltage (V) | Current (A) | Voltage (V) | Current (A) | Voltage (V) | Current (A) | Voltage (V) | Current (A) | Voltage (V) | Current (A) | Voltage (V) | Current (A) | Voltage (V) | Current (A)
| -1.999831 | 1.968e-12 | 0.9997575 | 1.170813e-06 | -1.999829 | 2.747e-12 | 0.9997509 | 1.19552e-06 | -1.999835 | 1.085e-12 | 0.9997469 | 1.167604e-06 | -1.999839 | 1.218e-12 | 0.9997423 | 1.154029e-06
The data used in the graph was taken as the average of all measurements (for each temperature) | -1.98481 | 2.433e-12 | 0.984612 | 9.933199e-07 | -1.984809 | 2.381e-12 | 0.9847625 | 1.020199e-06 | -1.984818 | 1.823e-12 | 0.9846087 | 9.850387e-07 | -1.984819 | 1.37e-12 | 0.9845918 | 9.732135e-07
| -1.969836 | 9.34e-13 | 0.9696801 | 8.318207e-07 | -1.969826 | 2.189e-12 | 0.9696559 | 8.569698e-07 | -1.969836 | 2.026e-12 | 0.9696858 | 8.304347e-07 | -1.969839 | 3.561e-12 | 0.9696836 | 8.141082e-07
| -1.954783 | 4.258e-12 | 0.9547163 | 6.790688e-07 | -1.954784 | 2.654e-12 | 0.9547071 | 7.091159e-07 | -1.954789 | 2.05e-12 | 0.9547264 | 6.822757e-07 | -1.954786 | 3.938e-12 | 0.9547201 | 6.682092e-07
| -1.939761 | 4.403e-12 | 0.9397359 | 5.578198e-07 | -1.939764 | 3.77e-12 | 0.9397334 | 5.800126e-07 | -1.939775 | 8.658e-12 | 0.9397377 | 5.530278e-07 | -1.939771 | 1.91e-12 | 0.9397289 | 5.429506e-07
| -1.92478 | 3.828e-12 | 0.9247131 | 4.477151e-07 | -1.924778 | 4.194e-12 | 0.9246979 | 4.691636e-07 | -1.924784 | 4.409e-12 | 0.9247142 | 4.424179e-07 | -1.924789 | 4.287e-12 | 0.9247018 | 4.321221e-07
| -1.909827 | 1.306e-12 | 0.9097378 | 3.496483e-07 | -1.909824 | 3.729e-12 | 0.9097401 | 3.713115e-07 | -1.909828 | 4.334e-12 | 0.9097376 | 3.486762e-07 | -1.909827 | 4.153e-12 | 0.9097427 | 3.408988e-07
| -1.89483 | 2.114e-12 | 0.8947521 | 2.72833e-07 | -1.894823 | 4.729e-12 | 0.8947403 | 2.906874e-07 | -1.894828 | 3.102e-12 | 0.8947482 | 2.700335e-07 | -1.894823 | 3.677e-12 | 0.8947348 | 2.625976e-07
| -1.879813 | 3.375e-12 | 0.879818 | 2.093539e-07 | -1.879813 | 4.165e-12 | 0.8797994 | 2.225766e-07 | -1.879824 | 4.799e-12 | 0.8798076 | 2.05019e-07 | -1.87981 | 3.299e-12 | 0.8798018 | 1.98969e-07
| -1.864721 | 3.723e-12 | 0.8648285 | 1.567307e-07 | -1.864719 | 4.926e-12 | 0.8648154 | 1.679146e-07 | -1.864734 | 4.374e-12 | 0.8648212 | 1.547854e-07 | -1.864721 | 3.799e-12 | 0.8648088 | 1.496511e-07
| -1.849753 | 5.984e-12 | 0.849815 | 1.160891e-07 | -1.849754 | 3.52e-12 | 0.8498008 | 1.248505e-07 | -1.849758 | 5.374e-12 | 0.8498099 | 1.131833e-07 | -1.84975 | 5.304e-12 | 0.8497981 | 1.09544e-07
| -1.834739 | 6.711e-12 | 0.8346282 | 8.563349e-08 | -1.834736 | 5.467e-12 | 0.8346207 | 9.077207e-08 | -1.834747 | 4.985e-12 | 0.8346107 | 8.279266e-08 | -1.834735 | 5.095e-12 | 0.8346084 | 7.921579e-08
| -1.819803 | 4.095e-12 | 0.8196687 | 6.169139e-08 | -1.819788 | 4.252e-12 | 0.8196694 | 6.54184e-08 | -1.8198 | 6.594e-12 | 0.8196776 | 5.959604e-08 | -1.819796 | 5.432e-12 | 0.8196886 | 5.696059e-08
| -1.804793 | 6.153e-12 | 0.8047716 | 4.456561e-08 | -1.804789 | 5.694e-12 | 0.8047382 | 4.665075e-08 | -1.804807 | 5.839e-12 | 0.8047612 | 4.197903e-08 | -1.804801 | 5.263e-12 | 0.8047744 | 4.01303e-08
| -1.789763 | 5.833e-12 | 0.7897992 | 3.105187e-08 | -1.789761 | 5.699e-12 | 0.7897826 | 3.289286e-08 | -1.789771 | 5.641e-12 | 0.7898083 | 2.910899e-08 | -1.789762 | 4.688e-12 | 0.7897922 | 2.841511e-08
| -1.774761 | 3.863e-12 | 0.7748077 | 2.156304e-08 | -1.774756 | 5.903e-12 | 0.7747945 | 2.266793e-08 | -1.774768 | 5.229e-12 | 0.7748163 | 2.040995e-08 | -1.774765 | 6.699e-12 | 0.7748111 | 1.961136e-08
| -1.759775 | 4.677e-12 | 0.7597905 | 1.487182e-08 | -1.759767 | 6.693e-12 | 0.7597799 | 1.585315e-08 | -1.759775 | 6.594e-12 | 0.7597905 | 1.389494e-08 | -1.759772 | 6.385e-12 | 0.7597936 | 1.349381e-08
| -1.744807 | 5.665e-12 | 0.7447966 | 1.014238e-08 | -1.744797 | 7.391e-12 | 0.744788 | 1.067427e-08 | -1.744814 | 6.118e-12 | 0.7445885 | 9.546367e-09 | -1.744807 | 5.932e-12 | 0.7448034 | 9.067558e-09
| -1.729807 | 6.275e-12 | 0.7298157 | 6.91068e-09 | -1.729801 | 7.222e-12 | 0.7298172 | 7.386113e-09 | -1.729819 | 7.048e-12 | 0.7298213 | 6.488091e-09 | -1.729813 | 4.758e-12 | 0.7298114 | 6.257376e-09
| -1.714813 | 6.682e-12 | 0.7148576 | 4.659959e-09 | -1.714803 | 5.664e-12 | 0.714856 | 4.966641e-09 | -1.714814 | 5.833e-12 | 0.7148539 | 4.391451e-09 | -1.714812 | 4.368e-12 | 0.7148479 | 4.191468e-09
| -1.699751 | 5.112e-12 | 0.6998539 | 3.101158e-09 | -1.699753 | 6.135e-12 | 0.6998468 | 3.33395e-09 | -1.699756 | 6.501e-12 | 0.6998525 | 2.976543e-09 | -1.699748 | 5.037e-12 | 0.6998504 | 2.809499e-09
| -1.684742 | 5.455e-12 | 0.6848584 | 2.066586e-09 | -1.684737 | 4.229e-12 | 0.6848548 | 2.224619e-09 | -1.68475 | 6.484e-12 | 0.6848651 | 1.981396e-09 | -1.684749 | 6.193e-12 | 0.6848595 | 1.841396e-09
| -1.669771 | 5.827e-12 | 0.6698088 | 1.384789e-09 | -1.669766 | 4.06e-12 | 0.6698049 | 1.475063e-09 | -1.669773 | 4.752e-12 | 0.6698046 | 1.313899e-09 | -1.66977 | 4.979e-12 | 0.6698085 | 1.226813e-09
| -1.654808 | 6.908e-12 | 0.6548203 | 9.16634e-10 | -1.654799 | 5.095e-12 | 0.6548094 | 9.94198e-10 | -1.654813 | 6.147e-12 | 0.6548174 | 8.80376e-10 | -1.65481 | 5.467e-12 | 0.6548151 | 8.13313e-10
| -1.639818 | 4.56e-12 | 0.6398121 | 6.16162e-10 | -1.639819 | 4.578e-12 | 0.639807 | 6.44154e-10 | -1.639824 | 6.507e-12 | 0.6398103 | 5.84697e-10 | -1.639827 | 4.491e-12 | 0.6398106 | 5.33544e-10
| -1.624785 | 6.984e-12 | 0.6248565 | 4.00447e-10 | -1.624784 | 5.868e-12 | 0.6248587 | 4.27171e-10 | -1.624795 | 5.682e-12 | 0.6248693 | 3.83456e-10 | -1.624794 | 7.524e-12 | 0.6248586 | 3.57627e-10
| -1.60976 | 3.369e-12 | 0.6098589 | 2.65432e-10 | -1.609762 | 5.519e-12 | 0.6098529 | 2.77798e-10 | -1.609766 | 5.909e-12 | 0.609861 | 2.53816e-10 | -1.609775 | 3.95e-12 | 0.6098494 | 2.30736e-10
| -1.59477 | 3.886e-12 | 0.594859 | 1.71506e-10 | -1.594772 | 7.106e-12 | 0.5948435 | 1.83209e-10 | -1.594782 | 6.077e-12 | 0.5948493 | 1.64347e-10 | -1.594774 | 5.572e-12 | 0.5948467 | 1.47559e-10
| -1.579762 | 6.879e-12 | 0.5798091 | 1.12462e-10 | -1.579759 | 4.903e-12 | 0.5798132 | 1.18726e-10 | -1.57977 | 5.368e-12 | 0.5798132 | 1.07523e-10 | -1.579762 | 5.833e-12 | 0.5798122 | 9.8742e-11
| -1.564803 | 5.618e-12 | 0.5648193 | 7.515e-11 | -1.564803 | 5.438e-12 | 0.5648153 | 7.7632e-11 | -1.564814 | 5.194e-12 | 0.5648131 | 6.9938e-11 | -1.564806 | 3.659e-12 | 0.5648119 | 6.239e-11
| -1.549802 | 6.74e-12 | 0.5498652 | 4.9769e-11 | -1.549812 | 4.822e-12 | 0.5498683 | 5.1367e-11 | -1.549816 | 5.694e-12 | 0.5498658 | 4.7026e-11 | -1.549806 | 7.199e-12 | 0.5498644 | 4.0134e-11
| -1.534773 | 4.049e-12 | 0.5348557 | 3.1104e-11 | -1.534768 | 6.356e-12 | 0.5348426 | 3.3696e-11 | -1.534778 | 5.031e-12 | 0.5348484 | 3.0738e-11 | -1.534777 | 4.101e-12 | 0.5348437 | 2.7763e-11
| -1.519772 | 3.543e-12 | 0.5198544 | 2.1133e-11 | -1.519775 | 5.182e-12 | 0.519847 | 2.2516e-11 | -1.519786 | 4.206e-12 | 0.5198482 | 2.2092e-11 | -1.519782 | 6.147e-12 | 0.5198424 | 1.9384e-11
| -1.504764 | 3.578e-12 | 0.5047874 | 1.5316e-11 | -1.504772 | 5.101e-12 | 0.5047754 | 1.5961e-11 | -1.504775 | 5.165e-12 | 0.5047801 | 1.4875e-11 | -1.504772 | 4.461e-12 | 0.5047824 | 1.3282e-11
| -1.489822 | 4.584e-12 | 0.4897747 | 1.0952e-11 | -1.489828 | 6.042e-12 | 0.4897615 | 1.0813e-11 | -1.489833 | 5.897e-12 | 0.4897685 | 9.848e-12 | -1.489831 | 5.618e-12 | 0.4897626 | 8.441e-12
| -1.47482 | 4.421e-12 | 0.4747872 | 6.558e-12 | -1.474815 | 5.374e-12 | 0.4747728 | 6.25e-12 | -1.474829 | 5.38e-12 | 0.474782 | 7.227e-12 | -1.474823 | 3.468e-12 | 0.4747728 | 5.088e-12
| -1.459805 | 4.101e-12 | 0.4598318 | 5.227e-12 | -1.459812 | 5.624e-12 | 0.4598174 | 7.174e-12 | -1.459814 | 6.002e-12 | 0.459821 | 6.564e-12 | -1.459817 | 3.584e-12 | 0.4598174 | 5.007e-12
| -1.44478 | 4.781e-12 | 0.4448201 | 4.885e-12 | -1.444783 | 3.863e-12 | 0.4448035 | 5.64e-12 | -1.44479 | 4.496e-12 | 0.4448071 | 6.169e-12 | -1.444783 | 5.647e-12 | 0.4448082 | 5.332e-12
| -1.429786 | 5.496e-12 | 0.4298385 | 4.007e-12 | -1.429783 | 4.502e-12 | 0.4298241 | 2.508e-12 | -1.429791 | 5.147e-12 | 0.429823 | 3.763e-12 | -1.429782 | 5.85e-12 | 0.4298252 | 1.653e-12
| -1.414794 | 5.665e-12 | 0.4147912 | 3.31e-12 | -1.414801 | 5.391e-12 | 0.4147836 | 3.792e-12 | -1.414799 | 4.886e-12 | 0.4147869 | 3.246e-12 | -1.414794 | 6.838e-12 | 0.4147836 | 2.734e-12
| -1.399836 | 5.287e-12 | 0.3998105 | 1.996e-12 | -1.39984 | 1.0854e-11 | 0.3998052 | 3.106e-12 | -1.399841 | 5.798e-12 | 0.3998168 | 3.879e-12 | -1.399836 | 4.299e-12 | 0.3998054 | 1.479e-12
| -1.384791 | 4.63e-12 | 0.3847944 | 1.409e-12 | -1.384801 | 5.821e-12 | 0.3847889 | 9.73e-13 | -1.384799 | 5.002e-12 | 0.3847902 | 2.211e-12 | -1.384793 | 5.595e-12 | 0.3847843 | 1.589e-12
| -1.369824 | 4.491e-12 | 0.3698274 | 1.543e-12 | -1.36983 | 4.305e-12 | 0.3698291 | 2.06e-12 | -1.369829 | 6.089e-12 | 0.369823 | 3.618e-12 | -1.369835 | 5.2e-12 | 0.3698256 | 1.752e-12
| -1.354757 | 5.455e-12 | 0.3548424 | 1.589e-12 | -1.354764 | 4.932e-12 | 0.3548393 | 4.56e-13 | -1.354762 | 5.833e-12 | 0.3548416 | 2.653e-12 | -1.354769 | 5.014e-12 | 0.3548405 | 7.2e-14
| -1.339777 | 3.834e-12 | 0.3398226 | 6.83e-13 | -1.339779 | 5.723e-12 | 0.3398162 | 9.79e-13 | -1.339779 | 6.054e-12 | 0.3398209 | 1.002e-12 | -1.33979 | 4.334e-12 | 0.339815 | 3.98e-13
| -1.324764 | 5.368e-12 | 0.3247831 | 1.485e-12 | -1.324764 | 6.891e-12 | 0.3247848 | 2.87e-13 | -1.324758 | 6.339e-12 | 0.3247882 | 9.91e-13 | -1.324769 | 5.112e-12 | 0.3247882 | 1.287e-12
| -1.309822 | 3.601e-12 | 0.309783 | 2.717e-12 | -1.309819 | 7.582e-12 | 0.3097799 | 1.89e-13 | -1.309818 | 6.891e-12 | 0.3097869 | 2.787e-12 | -1.309823 | 5.252e-12 | 0.3097799 | 1.252e-12
| -1.294816 | 5.978e-12 | 0.2947702 | 1.63e-12 | -1.294807 | 5.711e-12 | 0.2947751 | -5.15e-13 | -1.294811 | 6.234e-12 | 0.2947774 | 1.868e-12 | -1.294818 | 5.141e-12 | 0.2947729 | 2.141e-12
| -1.279796 | 4.27e-12 | 0.2798231 | 7.35e-13 | -1.279805 | 6.432e-12 | 0.2798235 | 9.67e-13 | -1.279792 | 6.734e-12 | 0.2798245 | 2.583e-12 | -1.27981 | 5.176e-12 | 0.2798131 | 4.73e-13
| -1.264764 | 5.833e-12 | 0.2648308 | 5.43e-13 | -1.264759 | 7.048e-12 | 0.2648265 | 3.2e-14 | -1.264755 | 6.873e-12 | 0.2648347 | 1.432e-12 | -1.264766 | 5.554e-12 | 0.2648197 | 1.56e-12
| -1.249776 | 5.537e-12 | 0.2497836 | 7.7e-13 | -1.249776 | 6.844e-12 | 0.2497873 | 1.851e-12 | -1.249777 | 5.234e-12 | 0.249793 | 1.88e-12 | -1.249776 | 6.135e-12 | 0.2497919 | -3.58e-13
| -1.234809 | 5.264e-12 | 0.2347845 | 7.58e-13 | -1.234807 | 5.635e-12 | 0.2347906 | 7.41e-13 | -1.234808 | 5.775e-12 | 0.2347893 | 1.124e-12 | -1.234815 | 5.531e-12 | 0.2347813 | 8.92e-13
| -1.219803 | 6.251e-12 | 0.2197798 | 7.18e-13 | -1.219798 | 7.623e-12 | 0.2197823 | -4.16e-13 | -1.219795 | 6.815e-12 | 0.21978 | 1.212e-12 | -1.219801 | 5.467e-12 | 0.2197754 | 6.07e-13
| -1.204788 | 5.955e-12 | 0.2048315 | 8.215e-12 | -1.204784 | 5.583e-12 | 0.204834 | 3.63e-13 | -1.204788 | 6.472e-12 | 0.204827 | 4.56e-13 | -1.204796 | 3.555e-12 | 0.2048236 | 7.2e-14
| -1.189754 | 5.397e-12 | 0.1898164 | 9.79e-13 | -1.18975 | 5.792e-12 | 0.1898189 | 1.13e-13 | -1.189752 | 6.501e-12 | 0.1898142 | 1.339e-12 | -1.189759 | 6.153e-12 | 0.1898177 | 1.52e-12
| -1.174749 | 4.095e-12 | 0.174823 | 1.322e-12 | -1.17475 | 6.368e-12 | 0.1748256 | 1.02e-12 | -1.174754 | 6.472e-12 | 0.1748244 | 1.781e-12 | -1.174756 | 6.583e-12 | 0.1748255 | -1.6e-13
| -1.159775 | 4.02e-12 | 0.1597929 | 2.64e-13 | -1.159766 | 6.565e-12 | 0.1597954 | 1.42e-13 | -1.159773 | 6.85e-12 | 0.1597954 | 8.11e-13 | -1.15977 | 6.188e-12 | 0.1597884 | 1.921e-12
| -1.144798 | 8.646e-12 | 0.1448135 | -7.3e-14 | -1.144794 | 6.629e-12 | 0.1448045 | -3.29e-13 | -1.144802 | 5.391e-12 | 0.1448102 | 4.68e-13 | -1.1448 | 5.647e-12 | 0.1448021 | 1.752e-12
| -1.129806 | 5.327e-12 | 0.1297926 | 4.33e-13 | -1.129796 | 6.408e-12 | 0.1297904 | 1.729e-12 | -1.129805 | 6.199e-12 | 0.1297927 | 7.8e-14 | -1.12981 | 6.513e-12 | 0.1297927 | 1.694e-12
| -1.114819 | 6.315e-12 | 0.1148408 | 1.06e-12 | -1.114815 | 7.309e-12 | 0.1148272 | 1.7e-12 | -1.114814 | 6.525e-12 | 0.1148329 | 1.322e-12 | -1.114824 | 6.716e-12 | 0.1148271 | -8.05e-13
| -1.099784 | 8.402e-12 | 0.09984754 | 1.339e-12 | -1.099779 | 7.17e-12 | 0.09984767 | 1.485e-12 | -1.099782 | 7.048e-12 | 0.09984422 | 7.93e-13 | -1.09979 | 6.275e-12 | 0.09984186 | 7.12e-13
| -1.084798 | 8.169e-12 | 0.08483934 | 1.217e-12 | -1.084786 | 8.076e-12 | 0.08483017 | -8.92e-13 | -1.084788 | 6.728e-12 | 0.08482561 | 6.94e-13 | -1.084801 | 7.222e-12 | 0.08483477 | 5.37e-13
| -1.06979 | 6.344e-12 | 0.06981149 | 1.398e-12 | -1.069789 | 8.094e-12 | 0.06980121 | -7.3e-13 | -1.069791 | 7.821e-12 | 0.06980238 | 6.94e-13 | -1.06979 | 6.135e-12 | 0.06980927 | 1.31e-13
| -1.054824 | 8.954e-12 | 0.05481364 | 5.2e-13 | -1.054817 | 8.78e-12 | 0.05480103 | -6.54e-13 | -1.054824 | 7.594e-12 | 0.05480102 | 9.62e-13 | -1.054826 | 7.513e-12 | 0.05479873 | 2.165e-12
| -1.039846 | 8.681e-12 | 0.03980196 | 1.636e-12 | -1.039837 | 8.158e-12 | 0.03978932 | 1.833e-12 | -1.039839 | 8.123e-12 | 0.03978701 | 8.63e-13 | -1.039844 | 6.716e-12 | 0.03979276 | 2.083e-12
| -1.024812 | 7.693e-12 | 0.02485594 | 1.055e-12 | -1.024796 | 7.699e-12 | 0.02484442 | 1.525e-12 | -1.024806 | 8.036e-12 | 0.02484329 | 1.246e-12 | -1.024814 | 7.949e-12 | 0.02484444 | 4.73e-13
| -1.009789 | 7.826e-12 | 0.009850006 | 1.403e-12 | -1.009779 | 8.187e-12 | 0.009835036 | 7.47e-13 | -1.009784 | 7.879e-12 | 0.009837339 | 1.153e-12 | -1.009792 | 7.303e-12 | 0.00983964 | 2.322e-12
| -0.9948004 | 6.548e-12 | -0.004824213 | 8.45e-13 | -0.9947817 | 7.234e-12 | -0.004833437 | 1.56e-12 | -0.9947889 | 7.879e-12 | -0.004832284 | 1.595e-12 | -0.994799 | 7.687e-12 | -0.004829979 | 2.107e-12
| -0.9797715 | 8.576e-12 | -0.01981346 | 4.9e-14 | -0.9797641 | 7.722e-12 | -0.01982269 | 7.87e-13 | -0.979762 | 8.158e-12 | -0.0198296 | 1.932e-12 | -0.9797748 | 7.332e-12 | -0.01982153 | 5.32e-13
| -0.9648321 | 6.42e-12 | -0.0348384 | 2.12e-13 | -0.9648268 | 8.227e-12 | -0.03484766 | 9.09e-13 | -0.9648262 | 8.437e-12 | -0.03484766 | 1.212e-12 | -0.9648361 | 6.612e-12 | -0.03484651 | 1.723e-12
| -0.9498405 | 8.907e-12 | -0.04980919 | 1.031e-12 | -0.9498298 | 7.925e-12 | -0.04982078 | 3.112e-12 | -0.9498245 | 7.501e-12 | -0.04981847 | 1.072e-12 | -0.9498404 | 6.728e-12 | -0.04982308 | 1.758e-12
| -0.9347976 | 8.233e-12 | -0.06478576 | 2.415e-12 | -0.9347856 | 7.978e-12 | -0.06478352 | 1.351e-12 | -0.9347833 | 7.629e-12 | -0.06478811 | 1.328e-12 | -0.9347987 | 8.483e-12 | -0.06479042 | 2.31e-12
| -0.919797 | 7.757e-12 | -0.07980265 | 1.862e-12 | -0.9197963 | 8.175e-12 | -0.07981195 | 6.77e-13 | -0.9197911 | 6.728e-12 | -0.07980968 | 8.8e-13 | -0.9198015 | 8.361e-12 | -0.0798131 | 1.833e-12
| -0.9047741 | 6.007e-12 | -0.0948299 | 1.287e-12 | -0.9047666 | 6.937e-12 | -0.09483693 | 5.78e-13 | -0.9047717 | 6.571e-12 | -0.09482655 | 1.613e-12 | -0.9047765 | 7.559e-12 | -0.09482888 | 9.09e-13
| -0.889846 | 6.984e-12 | -0.1098411 | -1.66e-13 | -0.8898383 | 6.519e-12 | -0.1098423 | 5.78e-13 | -0.889834 | 6.885e-12 | -0.10984 | 9.27e-13 | -0.8898441 | 6.961e-12 | -0.1098469 | 2.153e-12
| -0.8748292 | 4.909e-12 | -0.1248348 | -6.08e-13 | -0.8748184 | 6.554e-12 | -0.1248327 | 7.29e-13 | -0.8748174 | 7.774e-12 | -0.124827 | 5.49e-13 | -0.8748277 | 6.961e-12 | -0.1248408 | 1.444e-12
| -0.859833 | 7.315e-12 | -0.1397931 | 1.19e-13 | -0.8598298 | 7.745e-12 | -0.1397909 | 1.549e-12 | -0.8598258 | 6.804e-12 | -0.139792 | 6.59e-13 | -0.8598317 | 8.042e-12 | -0.1398012 | 1.374e-12
| -0.8447943 | 7.402e-12 | -0.1547904 | -3.2e-14 | -0.8447869 | 6.054e-12 | -0.1547847 | 7.06e-13 | -0.8447869 | 7.129e-12 | -0.1547881 | 9.5e-13 | -0.8447918 | 7.437e-12 | -0.1547881 | 9.44e-13
| -0.8298119 | 9.093e-12 | -0.1697945 | 7.58e-13 | -0.8298126 | 7.385e-12 | -0.169789 | 6.36e-13 | -0.8298081 | 6.426e-12 | -0.169789 | 4.1e-13 | -0.8298036 | 6.728e-12 | -0.1697993 | 4.1e-13
| -0.8148077 | 4.653e-12 | -0.1848057 | 5.66e-13 | -0.8148024 | 7.193e-12 | -0.1848082 | -2.6e-14 | -0.8147983 | 6.153e-12 | -0.1848025 | 1.71e-13 | -0.8148037 | 7.617e-12 | -0.1848035 | 1.194e-12
| -0.799854 | 5.56e-12 | -0.1998399 | -6.42e-13 | -0.7998573 | 7.158e-12 | -0.1998401 | 1.031e-12 | -0.7998515 | 5.618e-12 | -0.1998378 | -5e-14 | -0.7998582 | 7.751e-12 | -0.1998354 | -5.73e-13
| -0.7848544 | 5.949e-12 | -0.2147853 | -1.625e-12 | -0.7848529 | 7.536e-12 | -0.2147833 | 1.31e-13 | -0.7848498 | 6.693e-12 | -0.2147878 | 4.9e-14 | -0.7848509 | 7.559e-12 | -0.214782 | -5.55e-13
| -0.7698503 | 5.938e-12 | -0.2298069 | -1.404e-12 | -0.7698568 | 7.809e-12 | -0.2298059 | 5.55e-13 | -0.7698488 | 5.973e-12 | -0.2298047 | -6.37e-13 | -0.7698581 | 7.059e-12 | -0.2298082 | -5.44e-13
| -0.7548243 | 5.583e-12 | -0.2447719 | -5.67e-13 | -0.7548295 | 6.589e-12 | -0.2447709 | -1.677e-12 | -0.7548191 | 6.879e-12 | -0.2447779 | -9e-15 | -0.7548273 | 5.961e-12 | -0.2447813 | 6.59e-13
| -0.7398301 | 5.868e-12 | -0.2598222 | -4.74e-13 | -0.7398254 | 7.222e-12 | -0.2598178 | -6.13e-13 | -0.7398276 | 7.321e-12 | -0.2598293 | -1.107e-12 | -0.7398381 | 6.949e-12 | -0.2598257 | -7.12e-13
| -0.7247998 | 5.711e-12 | -0.2748299 | 7.35e-13 | -0.7248014 | 7.292e-12 | -0.274829 | 5.08e-13 | -0.7247947 | 6.385e-12 | -0.2748336 | -4.4e-14 | -0.7248081 | 6.356e-12 | -0.2748334 | -5.38e-13
| -0.7098716 | 6.368e-12 | -0.28984 | 2.82e-13 | -0.7098699 | 6.315e-12 | -0.2898401 | -8.4e-13 | -0.7098638 | 6.141e-12 | -0.2898367 | -5.32e-13 | -0.7098769 | 6.426e-12 | -0.2898402 | -7.64e-13
| -0.6948673 | 5.885e-12 | -0.3047819 | -1.48e-13 | -0.6948634 | 7.309e-12 | -0.3047764 | -3.81e-13 | -0.694847 | 7.216e-12 | -0.3047788 | -2.6e-14 | -0.6948681 | 6.705e-12 | -0.3047751 | -9.6e-14
| -0.6797986 | 6.408e-12 | -0.3197781 | 7.81e-13 | -0.6798015 | 6.868e-12 | -0.3197748 | 5.26e-13 | -0.6797959 | 6.652e-12 | -0.3197806 | 1.13e-12 | -0.6798084 | 6.926e-12 | -0.3197815 | -4.16e-13
| -0.6647898 | 6.391e-12 | -0.334773 | 1.235e-12 | -0.664788 | 6.949e-12 | -0.3347697 | -3.46e-13 | -0.6647834 | 6.042e-12 | -0.3347688 | 9.6e-14 | -0.6647893 | 6.472e-12 | -0.3347777 | -7.88e-13
| -0.6498085 | 5.682e-12 | -0.3498372 | -2.06e-12 | -0.6498091 | 6.769e-12 | -0.3498352 | -6.25e-13 | -0.6498023 | 5.194e-12 | -0.3498352 | 7.23e-13 | -0.6498113 | 6.449e-12 | -0.3498453 | 6.7e-14
| -0.6348557 | 5.757e-12 | -0.364831 | -2.229e-12 | -0.6348543 | 6.484e-12 | -0.364829 | -2.7e-13 | -0.634851 | 7.228e-12 | -0.3648291 | 4.9e-14 | -0.6348557 | 7.135e-12 | -0.364829 | -2.65e-13
| -0.6198515 | 6.751e-12 | -0.3798341 | 5.9e-13 | -0.6198468 | 6.53e-12 | -0.3798435 | -8.86e-13 | -0.6198456 | 6.955e-12 | -0.3798323 | -3.29e-13 | -0.6198488 | 7.245e-12 | -0.3798412 | 5.26e-13
| -0.6048501 | 7.036e-12 | -0.3947976 | 7.29e-13 | -0.6048446 | 6.066e-12 | -0.394797 | -2.99e-13 | -0.6048482 | 7.402e-12 | -0.3947971 | -3.2e-14 | -0.6048543 | 6.362e-12 | -0.3947971 | -2.47e-13
| -0.5898122 | 6.606e-12 | -0.4097942 | -8.63e-13 | -0.5898013 | 5.525e-12 | -0.4097967 | -1.305e-12 | -0.5898104 | 5.444e-12 | -0.4097978 | 4.73e-13 | -0.589814 | 6.792e-12 | -0.4097989 | -1.927e-12
| -0.5747893 | 6.833e-12 | -0.4247776 | -1.921e-12 | -0.5747797 | 5.525e-12 | -0.424771 | -1.317e-12 | -0.5747846 | 6.734e-12 | -0.4247712 | 2.24e-13 | -0.574796 | 6.606e-12 | -0.424778 | -1.084e-12
| -0.5598143 | 6.025e-12 | -0.4398382 | -1.351e-12 | -0.5598191 | 6.577e-12 | -0.4398304 | 1.07e-13 | -0.5598136 | 7.286e-12 | -0.4398331 | 7e-13 | -0.5598171 | 7.35e-12 | -0.439835 | -4.45e-13
| -0.544832 | 6.432e-12 | -0.4548297 | -5.9e-13 | -0.5448334 | 6.356e-12 | -0.4548267 | -6.08e-13 | -0.5448245 | 7.536e-12 | -0.4548268 | 3.17e-13 | -0.5448315 | 7.234e-12 | -0.4548301 | -1.6e-13
| -0.529851 | 7.495e-12 | -0.4697683 | 4.68e-13 | -0.5298514 | 6.647e-12 | -0.469771 | -4.27e-13 | -0.5298514 | 7.803e-12 | -0.46977 | -7.3e-13 | -0.5298571 | 6.716e-12 | -0.4697675 | -7.99e-13
| -0.5148293 | 5.176e-12 | -0.4847784 | 3.8e-13 | -0.514825 | 6.275e-12 | -0.4847707 | 2.35e-13 | -0.5148181 | 7.321e-12 | -0.4847685 | 2.06e-13 | -0.5148228 | 8.164e-12 | -0.4847706 | -8.23e-13
| -0.499749 | 6.815e-12 | -0.4997456 | -4.91e-13 | -0.4997471 | 6.484e-12 | -0.4997516 | 3.22e-13 | -0.499745 | 6.914e-12 | -0.4997439 | -2.47e-13 | -0.4997518 | 7.588e-12 | -0.4997426 | -2.65e-13
| -0.4847734 | 6.833e-12 | -0.5148305 | 6.01e-13 | -0.4847707 | 7.158e-12 | -0.5148277 | -2.095e-12 | -0.484766 | 6.711e-12 | -0.5148276 | 1.153e-12 | -0.4847738 | 7.536e-12 | -0.5148321 | -8.28e-13
| -0.4697717 | 7.21e-12 | -0.5298602 | -1.357e-12 | -0.4697642 | 6.699e-12 | -0.5298583 | 7.47e-13 | -0.4697607 | 7.437e-12 | -0.5298572 | -5.84e-13 | -0.4697666 | 7.245e-12 | -0.5298592 | -1.055e-12
| -0.4548286 | 7.681e-12 | -0.5448333 | -2.217e-12 | -0.4548163 | 7.367e-12 | -0.5448382 | -9.16e-13 | -0.4548221 | 6.368e-12 | -0.5448349 | -5.38e-13 | -0.4548301 | 6.164e-12 | -0.5448359 | -3.69e-13
| -0.4398336 | 5.955e-12 | -0.5598235 | 1.31e-12 | -0.4398271 | 6.961e-12 | -0.5598229 | -8.69e-13 | -0.4398328 | 6.263e-12 | -0.5598184 | -1.433e-12 | -0.439834 | 8.123e-12 | -0.5598193 | -4.97e-13
| -0.4247798 | 6.182e-12 | -0.5747945 | 1.42e-13 | -0.4247722 | 6.902e-12 | -0.5747961 | -5.61e-13 | -0.424771 | 8.03e-12 | -0.574788 | -8.69e-13 | -0.424779 | 7.019e-12 | -0.5747904 | -3.46e-13
| -0.4097986 | 6.583e-12 | -0.5898137 | -2.043e-12 | -0.4098036 | 7.885e-12 | -0.5898197 | -1.19e-13 | -0.409785 | 7.536e-12 | -0.5898131 | -2.65e-13 | -0.4097968 | 6.571e-12 | -0.5898153 | -1.52e-12
| -0.3947943 | 7.373e-12 | -0.6048501 | -5.55e-13 | -0.3947982 | 7.635e-12 | -0.6048597 | 1.83e-13 | -0.394789 | 7.466e-12 | -0.6048483 | -4.74e-13 | -0.3948005 | 7.902e-12 | -0.6048564 | -1.683e-12
| -0.3798386 | 7.472e-12 | -0.6198508 | 5.84e-13 | -0.3798401 | 7.478e-12 | -0.6198606 | 2e-13 | -0.3798309 | 6.554e-12 | -0.6198539 | -1.898e-12 | -0.3798345 | 7.292e-12 | -0.6198537 | -4.91e-13
| -0.3648297 | 8.291e-12 | -0.6348576 | -1.54e-13 | -0.3648255 | 7.838e-12 | -0.6348637 | 1.124e-12 | -0.3648185 | 7.455e-12 | -0.6348614 | -4.56e-13 | -0.3648314 | 8.088e-12 | -0.634865 | 1.42e-13
| -0.3498336 | 8.477e-12 | -0.649811 | 1.392e-12 | -0.3498375 | 7.722e-12 | -0.649814 | 2.18e-13 | -0.3498259 | 7.425e-12 | -0.6498103 | -1.09e-12 | -0.349842 | 8.454e-12 | -0.6498138 | -9.97e-13
| -0.334774 | 7.786e-12 | -0.6647897 | 7.47e-13 | -0.33478 | 7.722e-12 | -0.6647962 | 5.5e-14 | -0.3347664 | 8.594e-12 | -0.6647882 | 1.07e-13 | -0.3347779 | 8.344e-12 | -0.6647881 | -7.24e-13
| -0.3197814 | 7.6e-12 | -0.6798059 | 1.758e-12 | -0.3197806 | 1.0203e-11 | -0.6798069 | 1.653e-12 | -0.3197715 | 7.989e-12 | -0.6798005 | -1.764e-12 | -0.3197783 | 8.844e-12 | -0.679806 | 2.29e-13
| -0.304776 | 8.756e-12 | -0.6948685 | 1.456e-12 | -0.3047763 | 8.954e-12 | -0.6948679 | 8.86e-13 | -0.3047752 | 7.542e-12 | -0.6948632 | -4.56e-13 | -0.3047753 | 8.739e-12 | -0.6948643 | -6.08e-13
| -0.2898375 | 9.059e-12 | -0.7098809 | 1.049e-12 | -0.2898389 | 8.443e-12 | -0.7098754 | 1.467e-12 | -0.2898389 | 8.634e-12 | -0.7098758 | 6.83e-13 | -0.2898411 | 9.291e-12 | -0.7098765 | 4.33e-13
| -0.2748333 | 8.448e-12 | -0.7248092 | -1.357e-12 | -0.2748358 | 7.972e-12 | -0.7248003 | 1.764e-12 | -0.2748233 | 8.216e-12 | -0.7248016 | -9.45e-13 | -0.2748324 | 9.512e-12 | -0.7248073 | 5.26e-13
| -0.2598244 | 7.466e-12 | -0.7398315 | -3.58e-13 | -0.2598236 | 8.739e-12 | -0.739823 | -3.87e-13 | -0.2598177 | 8.198e-12 | -0.7398195 | -6.1e-14 | -0.2598201 | 9.012e-12 | -0.7398331 | 1.19e-13
| -0.2447764 | 8.884e-12 | -0.754822 | 2.24e-13 | -0.2447858 | 8.129e-12 | -0.7548227 | 5.37e-13 | -0.244772 | 7.106e-12 | -0.7548205 | 1.13e-13 | -0.2447789 | 9.343e-12 | -0.7548249 | 1.71e-13
| -0.2297999 | 9.361e-12 | -0.7698439 | 2.078e-12 | -0.2298046 | 8.268e-12 | -0.7698558 | -4.33e-13 | -0.2298013 | 8.524e-12 | -0.7698501 | -3.11e-13 | -0.2298047 | 8.658e-12 | -0.7698533 | 1.979e-12
| -0.2147772 | 8.785e-12 | -0.7848535 | 4.15e-13 | -0.2147786 | 8.251e-12 | -0.7848462 | 1.985e-12 | -0.2147844 | 7.739e-12 | -0.7848473 | 7.7e-13 | -0.2147809 | 9.378e-12 | -0.7848575 | 2.234e-12
| -0.1998329 | 9.059e-12 | -0.7998577 | -1.48e-13 | -0.1998389 | 7.96e-12 | -0.799857 | 8.22e-13 | -0.1998377 | 7.455e-12 | -0.7998562 | 5.96e-13 | -0.1998377 | 8.559e-12 | -0.7998606 | 2.53e-13
| -0.1848022 | 9.477e-12 | -0.8148066 | 1.36e-13 | -0.1848138 | 8.902e-12 | -0.8148037 | 1.409e-12 | -0.184807 | 7.001e-12 | -0.8148013 | -7.88e-13 | -0.1848082 | 8.344e-12 | -0.8148119 | 4.91e-13
| -0.1697979 | 7.983e-12 | -0.829812 | -7.99e-13 | -0.1697912 | 8.541e-12 | -0.8298172 | -7.3e-14 | -0.1697854 | 8.367e-12 | -0.8298103 | 2.64e-13 | -0.1697913 | 8.762e-12 | -0.8298229 | 1.084e-12
| -0.1547938 | 8.873e-12 | -0.844798 | 5.32e-13 | -0.1547813 | 8.094e-12 | -0.8447949 | -2.06e-12 | -0.1547858 | 8.071e-12 | -0.8447887 | 3e-15 | -0.1547905 | 8.437e-12 | -0.8447998 | 1.049e-12
| -0.1398011 | 7.757e-12 | -0.8598389 | 1.2e-12 | -0.1397989 | 8.704e-12 | -0.8598364 | -9.68e-13 | -0.1397862 | 7.402e-12 | -0.8598328 | -1.72e-13 | -0.1397978 | 7.437e-12 | -0.8598347 | -1.235e-12
| -0.1248303 | 9.059e-12 | -0.8748237 | 9.21e-13 | -0.1248373 | 8.605e-12 | -0.8748232 | -1.6e-13 | -0.1248281 | 8.257e-12 | -0.874824 | -4.74e-13 | -0.1248374 | 8.443e-12 | -0.8748297 | -8.11e-13
| -0.1098364 | 8.96e-12 | -0.8898405 | 7.8e-14 | -0.1098446 | 8.663e-12 | -0.8898399 | 4.85e-13 | -0.1098331 | 8.919e-12 | -0.889834 | -8.69e-13 | -0.1098446 | 8.367e-12 | -0.8898435 | -7.99e-13
| -0.09482758 | 8.361e-12 | -0.9047745 | -3.69e-13 | -0.09482539 | 8.303e-12 | -0.9047734 | 4.1e-13 | -0.09482423 | 6.745e-12 | -0.9047638 | -8.11e-13 | -0.09484035 | 8.367e-12 | -0.9047753 | -2.24e-13
| -0.07980727 | 7.123e-12 | -0.9197959 | -7.41e-13 | -0.07981079 | 8.193e-12 | -0.9197967 | -1.561e-12 | -0.07980493 | 9.245e-12 | -0.9197966 | -7.7e-13 | -0.0798108 | 8.239e-12 | -0.9198012 | -7.64e-13
| -0.06478229 | 7.507e-12 | -0.934791 | 3.05e-13 | -0.06478924 | 8.146e-12 | -0.9347904 | -1.375e-12 | -0.06478235 | 6.635e-12 | -0.9347895 | -4.8e-13 | -0.06479038 | 8.222e-12 | -0.9347963 | -1.95e-13
| -0.04981496 | 7.222e-12 | -0.9498277 | -6.31e-13 | -0.04981732 | 7.78e-12 | -0.9498327 | 3.51e-13 | -0.04982078 | 7.902e-12 | -0.9498372 | -9.04e-13 | -0.04982769 | 8.111e-12 | -0.9498405 | -4.27e-13
| -0.034843 | 6.06e-12 | -0.9648364 | -1.136e-12 | -0.0348419 | 8.169e-12 | -0.9648335 | -4.1e-13 | -0.03484652 | 6.798e-12 | -0.9648314 | -9.16e-13 | -0.0348511 | 7.821e-12 | -0.9648357 | -1.102e-12
| -0.01982151 | 6.716e-12 | -0.9797676 | -1.991e-12 | -0.01981922 | 7.472e-12 | -0.9797629 | -1.979e-12 | -0.01981808 | 6.066e-12 | -0.9797614 | -1.322e-12 | -0.01982499 | 8.065e-12 | -0.9797722 | -2.6e-14
| -0.004826515 | 7.466e-12 | -0.9947993 | -8.75e-13 | -0.004834587 | 8.088e-12 | -0.9947854 | -2.63e-12 | -0.004827674 | 8.408e-12 | -0.9947894 | -1.218e-12 | -0.004832282 | 7.6e-12 | -0.9947994 | -5.09e-13
| 0.009846543 | 8.065e-12 | -1.009786 | -1.752e-12 | 0.009836184 | 7.768e-12 | -1.009786 | -1.328e-12 | 0.009845407 | 6.542e-12 | -1.00979 | -1.078e-12 | 0.009836184 | 7.67e-12 | -1.009796 | -5.49e-13
| 0.02484557 | 6.769e-12 | -1.024806 | -2.066e-12 | 0.02484905 | 7.949e-12 | -1.024808 | -1.27e-12 | 0.0248502 | 6.676e-12 | -1.024805 | -1.067e-12 | 0.02484559 | 7.629e-12 | -1.024816 | -6.54e-13
| 0.03979041 | 7.611e-12 | -1.039842 | -1.532e-12 | 0.03979277 | 7.629e-12 | -1.039843 | -9.5e-13 | 0.03979624 | 8.065e-12 | -1.039848 | -1.479e-12 | 0.03979046 | 7.083e-12 | -1.039844 | -1.584e-12
| 0.05480789 | 7.193e-12 | -1.054823 | -1.38e-12 | 0.05480562 | 6.548e-12 | -1.054821 | -1.822e-12 | 0.05480216 | 6.362e-12 | -1.054824 | -1.212e-12 | 0.05480102 | 7.611e-12 | -1.054822 | -1.77e-12
| 0.0698092 | 7.222e-12 | -1.069796 | -2.82e-13 | 0.0698058 | 7.687e-12 | -1.069796 | -1.88e-12 | 0.0698139 | 6.897e-12 | -1.069793 | -1.334e-12 | 0.06980236 | 7.524e-12 | -1.069803 | -1.874e-12
| 0.08483007 | 6.908e-12 | -1.084795 | -4.91e-13 | 0.08483824 | 7.954e-12 | -1.084787 | -2.078e-12 | 0.08483595 | 8.326e-12 | -1.084788 | -1.154e-12 | 0.08482675 | 7.954e-12 | -1.084802 | -7.01e-13
| 0.09984757 | 7.332e-12 | -1.099782 | -4.51e-13 | 0.0998465 | 8.082e-12 | -1.099783 | -2.223e-12 | 0.09984189 | 7.46e-12 | -1.099776 | -1.195e-12 | 0.09984306 | 8.059e-12 | -1.09979 | -1.578e-12
| 0.1148328 | 7.216e-12 | -1.114822 | -1.218e-12 | 0.1148386 | 6.507e-12 | -1.114822 | -2.932e-12 | 0.1148271 | 7.565e-12 | -1.114812 | -1.061e-12 | 0.1148306 | 8.454e-12 | -1.114824 | -1.113e-12
| 0.1297937 | 6.455e-12 | -1.129807 | -1.677e-12 | 0.1297973 | 7.699e-12 | -1.12981 | -1.299e-12 | 0.1297801 | 8.466e-12 | -1.129804 | -1.049e-12 | 0.1297916 | 7.623e-12 | -1.129812 | -8.86e-13
| 0.1448111 | 7.919e-12 | -1.144798 | -9.85e-13 | 0.1448055 | 6.873e-12 | -1.144798 | -1.485e-12 | 0.1447998 | 7.065e-12 | -1.144803 | -1.177e-12 | 0.1448079 | 7.699e-12 | -1.144811 | -8.92e-13
| 0.1597964 | 8.756e-12 | -1.159777 | -8.17e-13 | 0.1597931 | 7.303e-12 | -1.159773 | -1.537e-12 | 0.1597862 | 8.745e-12 | -1.159779 | -6.37e-13 | 0.1597919 | 8.042e-12 | -1.159779 | -1.218e-12
| 0.1748253 | 7.67e-12 | -1.174756 | -1.107e-12 | 0.1748267 | 8.024e-12 | -1.174752 | -1.41e-12 | 0.1748244 | 8.483e-12 | -1.174756 | -1.043e-12 | 0.1748221 | 7.774e-12 | -1.174757 | -1.677e-12
| 0.1898209 | 8.03e-12 | -1.189759 | -3.58e-13 | 0.1898177 | 7.408e-12 | -1.18975 | -1.584e-12 | 0.189813 | 6.344e-12 | -1.189757 | -1.793e-12 | 0.1898154 | 8.373e-12 | -1.189758 | -1.729e-12
| 0.2048326 | 8.448e-12 | -1.204798 | -1.84e-12 | 0.2048316 | 7.141e-12 | -1.204792 | -1.694e-12 | 0.2048259 | 7.716e-12 | -1.204789 | -7.47e-13 | 0.2048179 | 7.176e-12 | -1.204793 | -2.99e-13
| 0.2197822 | 8.007e-12 | -1.2198 | -1.154e-12 | 0.2197845 | 6.775e-12 | -1.219802 | -1.16e-12 | 0.21978 | 7.402e-12 | -1.219807 | -1.549e-12 | 0.2197801 | 7.937e-12 | -1.219809 | -8.4e-13
| 0.234788 | 8.065e-12 | -1.234809 | -8.34e-13 | 0.2347986 | 7.699e-12 | -1.234807 | -6.71e-13 | 0.2347848 | 6.92e-12 | -1.234812 | -1.067e-12 | 0.2347802 | 8.297e-12 | -1.23481 | -1.41e-12
| 0.2498021 | 7.036e-12 | -1.24978 | -8.69e-13 | 0.2497999 | 7.85e-12 | -1.249779 | -6.42e-13 | 0.2497908 | 7.582e-12 | -1.249781 | -1.212e-12 | 0.2497897 | 7.716e-12 | -1.249782 | -2.76e-13
| 0.264831 | 6.426e-12 | -1.264763 | -1.148e-12 | 0.2648334 | 8.745e-12 | -1.264765 | -9.16e-13 | 0.2648242 | 7.135e-12 | -1.264767 | -2.008e-12 | 0.2648232 | 7.949e-12 | -1.264771 | -2.095e-12
| 0.2798288 | 6.519e-12 | -1.279798 | -7.99e-13 | 0.2798256 | 8.64e-12 | -1.2798 | -1.857e-12 | 0.2798267 | 6.821e-12 | -1.27981 | -1.654e-12 | 0.2798199 | 8.152e-12 | -1.279805 | -1.834e-12
| 0.2947736 | 7.176e-12 | -1.294814 | -2.07e-13 | 0.2947796 | 8.814e-12 | -1.294809 | -9.91e-13 | 0.2947774 | 8.942e-12 | -1.294816 | -2.595e-12 | 0.2947694 | 8.669e-12 | -1.294818 | -1.165e-12
| 0.3097924 | 8.466e-12 | -1.309814 | -1.154e-12 | 0.3097937 | 8.884e-12 | -1.309821 | -1.131e-12 | 0.30978 | 7.826e-12 | -1.309825 | -7.06e-13 | 0.3097777 | 8.187e-12 | -1.309827 | -3.11e-13
| 0.3247879 | 8.989e-12 | -1.324763 | -5.32e-13 | 0.3247812 | 8.326e-12 | -1.324767 | -1.299e-12 | 0.3247777 | 8.164e-12 | -1.324771 | -5.61e-13 | 0.3247744 | 8.536e-12 | -1.324769 | -6.48e-13
| 0.339826 | 8.878e-12 | -1.339779 | -3.81e-13 | 0.3398184 | 7.885e-12 | -1.339781 | -1.636e-12 | 0.3398243 | 9.32e-12 | -1.339785 | -2.183e-12 | 0.3398151 | 7.978e-12 | -1.33979 | -8.57e-13
| 0.354848 | 9.314e-12 | -1.354765 | -1.584e-12 | 0.354838 | 8.384e-12 | -1.354769 | -4.27e-13 | 0.354845 | 9.733e-12 | -1.35477 | -1.293e-12 | 0.3548405 | 8.861e-12 | -1.354777 | -9e-14
| 0.3698263 | 8.919e-12 | -1.369826 | -2.01e-13 | 0.3698232 | 9.064e-12 | -1.369831 | -1.177e-12 | 0.3698279 | 8.687e-12 | -1.369829 | -2.427e-12 | 0.3698256 | -6.41e-13 | -1.369828 | -1.27e-12
| 0.3847886 | 1.0581e-11 | -1.384791 | -2.53e-13 | 0.3847923 | 8.919e-12 | -1.384801 | -1.061e-12 | 0.3847887 | 8.32e-12 | -1.3848 | -1.909e-12 | 0.3847843 | 9.535e-12 | -1.384805 | -1.276e-12
| 0.3998024 | 8.605e-12 | -1.399831 | -5.78e-13 | 0.3998064 | 9.704e-12 | -1.39984 | 6.1e-14 | 0.3998005 | 9.256e-12 | -1.399843 | 6.54e-13 | 0.399803 | 1.0244e-11 | -1.39984 | 3.11e-13
| 0.4147842 | 9.617e-12 | -1.414789 | -6.37e-13 | 0.41478 | 9.895e-12 | -1.414802 | -4.22e-13 | 0.4147754 | 9.233e-12 | -1.414795 | 1.246e-12 | 0.414779 | 1.1e-11 | -1.414803 | 7.29e-13
| 0.4298271 | 1.0913e-11 | -1.429781 | 4.97e-13 | 0.4298253 | 1.0634e-11 | -1.429782 | -6.83e-13 | 0.4298286 | 9.053e-12 | -1.429787 | -1.02e-12 | 0.4298287 | 1.0442e-11 | -1.429785 | 4.62e-13
| 0.4448029 | 9.384e-12 | -1.444781 | -2.88e-13 | 0.4448127 | 1.1122e-11 | -1.444786 | -1.195e-12 | 0.4448082 | 1.086e-11 | -1.444789 | 2e-13 | 0.4448035 | 1.0023e-11 | -1.444789 | 9e-15
| 0.4598241 | 1.1523e-11 | -1.459806 | -5.26e-13 | 0.459823 | 1.1848e-11 | -1.45981 | 4.1e-13 | 0.4598198 | 1.1959e-11 | -1.459815 | 1.427e-12 | 0.4598187 | 1.1639e-11 | -1.45982 | 1.403e-12
| 0.4747781 | 1.3592e-11 | -1.474821 | 6.36e-13 | 0.4747832 | 1.3365e-11 | -1.474819 | 3.75e-13 | 0.474774 | 1.2493e-11 | -1.474819 | 1.659e-12 | 0.4747728 | 1.3069e-11 | -1.47483 | 2.18e-13
| 0.4897679 | 1.4243e-11 | -1.489832 | 2.99e-13 | 0.4897729 | 1.4644e-11 | -1.489834 | 6.01e-13 | 0.4897637 | 1.3034e-11 | -1.489828 | 2.804e-12 | 0.4897581 | 1.326e-11 | -1.489838 | 3.92e-13
| 0.5047761 | 1.6445e-11 | -1.504774 | 6.3e-13 | 0.5047789 | 1.7346e-11 | -1.50477 | -1.08e-13 | 0.5047765 | 1.6625e-11 | -1.504765 | 1.926e-12 | 0.504773 | 1.544e-11 | -1.504776 | 1.13e-13
| 0.5198467 | 2.0635e-11 | -1.519773 | 3.34e-13 | 0.5198423 | 2.1762e-11 | -1.51978 | 6.48e-13 | 0.5198447 | 1.9722e-11 | -1.519779 | 2.87e-13 | 0.5198401 | 2.0001e-11 | -1.519787 | 8.63e-13
| 0.5348431 | 2.8392e-11 | -1.534775 | 7.23e-13 | 0.5348485 | 2.888e-11 | -1.534777 | 1.078e-12 | 0.5348517 | 2.6602e-11 | -1.534776 | 2.339e-12 | 0.5348393 | 2.5411e-11 | -1.534781 | 8.57e-13
| 0.549863 | 3.6388e-11 | -1.549816 | -5e-14 | 0.5498692 | 4.0043e-11 | -1.549813 | 9e-14 | 0.5498589 | 3.4267e-11 | -1.549817 | 1.636e-12 | 0.5498528 | 3.6115e-11 | -1.54982 | 1.194e-12
| 0.5648135 | 5.4169e-11 | -1.564811 | 3.28e-13 | 0.5648164 | 5.7876e-11 | -1.564803 | 4.3e-14 | 0.564814 | 5.1548e-11 | -1.564813 | 5.61e-13 | 0.5648084 | 5.0363e-11 | -1.564815 | -2.07e-13
| 0.5798128 | 8.0016e-11 | -1.579757 | -2.3e-13 | 0.579811 | 8.5931e-11 | -1.579764 | -6.95e-13 | 0.5798075 | 7.5204e-11 | -1.579761 | -1.514e-12 | 0.5798097 | 7.3659e-11 | -1.579771 | -6.95e-13
| 0.5948473 | 1.20785e-10 | -1.594772 | 2.47e-13 | 0.594848 | 1.29489e-10 | -1.594778 | -2.65e-13 | 0.5948442 | 1.14079e-10 | -1.59478 | -3.8e-14 | 0.5948378 | 1.1147e-10 | -1.594782 | 6.83e-13
| 0.6098625 | 1.85947e-10 | -1.60976 | -7.12e-13 | 0.609854 | 1.9539e-10 | -1.60977 | -1.398e-12 | 0.6098527 | 1.76691e-10 | -1.609761 | 1.299e-12 | 0.6098517 | 1.68712e-10 | -1.609772 | -9e-14
| 0.624859 | 2.80896e-10 | -1.62478 | -1.72e-13 | 0.6248623 | 3.0174e-10 | -1.624796 | -4.68e-13 | 0.6248611 | 2.67642e-10 | -1.624789 | -3.2e-14 | 0.6248577 | 2.60442e-10 | -1.624797 | -1.264e-12
| 0.6398134 | 4.39131e-10 | -1.639822 | -9.74e-13 | 0.6398117 | 4.71933e-10 | -1.639825 | -1.25e-13 | 0.6398093 | 4.0999e-10 | -1.639817 | 7.47e-13 | 0.639808 | 4.00193e-10 | -1.639826 | -1.473e-12
| 0.6548142 | 6.72122e-10 | -1.654805 | -8.4e-13 | 0.6548117 | 7.25169e-10 | -1.654808 | -8.34e-13 | 0.6548173 | 6.3552e-10 | -1.654807 | -2.09e-12 | 0.6548177 | 6.14735e-10 | -1.654817 | -1.16e-12
| 0.6698136 | 1.025653e-09 | -1.669766 | -1.253e-12 | 0.6698074 | 1.0898e-09 | -1.669774 | -2.3e-13 | 0.6698095 | 9.81899e-10 | -1.669773 | -9.1e-13 | 0.6698097 | 9.32635e-10 | -1.669777 | -8.4e-13
| 0.6848552 | 1.569629e-09 | -1.684744 | -7.47e-13 | 0.6848618 | 1.676846e-09 | -1.684754 | -2.24e-13 | 0.6848593 | 1.472665e-09 | -1.684748 | -1.805e-12 | 0.6848595 | 1.429292e-09 | -1.68476 | -1.613e-12
| 0.6998542 | 2.386336e-09 | -1.699755 | -1.189e-12 | 0.6998501 | 2.534793e-09 | -1.699754 | -2.47e-13 | 0.6998513 | 2.263229e-09 | -1.699759 | -4.85e-13 | 0.6998498 | 2.198718e-09 | -1.699761 | -1.729e-12
| 0.7148588 | 3.615814e-09 | -1.714809 | -1.375e-12 | 0.7148653 | 3.877522e-09 | -1.714819 | -4.91e-13 | 0.7148607 | 3.492065e-09 | -1.714818 | -1.386e-12 | 0.7148598 | 3.370182e-09 | -1.714813 | -1.102e-12
| 0.7298209 | 5.428271e-09 | -1.729807 | -2.345e-12 | 0.7298148 | 5.715075e-09 | -1.729813 | -8.75e-13 | 0.7298148 | 5.24145e-09 | -1.729812 | -3.054e-12 | 0.7298242 | 5.061956e-09 | -1.729817 | -4.97e-13
| 0.7447988 | 8.201873e-09 | -1.744807 | -1.357e-12 | 0.7448055 | 8.665109e-09 | -1.744808 | -5.26e-13 | 0.7447986 | 7.860453e-09 | -1.744813 | -3.188e-12 | 0.7447953 | 7.517115e-09 | -1.744805 | -1.084e-12
| 0.7597921 | 1.222333e-08 | -1.759775 | -1.729e-12 | 0.7597964 | 1.310443e-08 | -1.75977 | -1.322e-12 | 0.7597963 | 1.205193e-08 | -1.759777 | -2.293e-12 | 0.7597966 | 1.14954e-08 | -1.759776 | -2.461e-12
| 0.7748147 | 1.803383e-08 | -1.774764 | -1.834e-12 | 0.7748132 | 1.917503e-08 | -1.774761 | -1.816e-12 | 0.7748125 | 1.798246e-08 | -1.774769 | 2.82e-13 | 0.7748056 | 1.691841e-08 | -1.774761 | -2.06e-12
| 0.7897995 | 2.593871e-08 | -1.789756 | -9.45e-13 | 0.7897985 | 2.785836e-08 | -1.789769 | -1.299e-12 | 0.789775 | 2.62531e-08 | -1.789766 | -2.961e-12 | 0.78978 | 2.478806e-08 | -1.789767 | -1.31e-13
| 0.8047574 | 3.760331e-08 | -1.804784 | -1.375e-12 | 0.8047838 | 4.00022e-08 | -1.804807 | -5.61e-13 | 0.80479 | 3.765872e-08 | -1.804803 | -1.72e-13 | 0.8047814 | 3.596399e-08 | -1.804801 | -2.415e-12
| 0.8196785 | 5.362095e-08 | -1.819787 | -2.02e-12 | 0.8196742 | 5.73975e-08 | -1.819804 | -9.74e-13 | 0.8197056 | 5.330751e-08 | -1.819804 | -1.08e-13 | 0.8196887 | 5.160141e-08 | -1.819797 | -1.282e-12
| 0.8346416 | 7.480283e-08 | -1.834731 | -1.154e-12 | 0.8345878 | 7.956866e-08 | -1.834747 | -1.607e-12 | 0.8346468 | 7.527827e-08 | -1.834743 | -3.63e-13 | 0.8346993 | 7.296742e-08 | -1.834733 | -1.195e-12
| 0.849484 | 1.045237e-07 | -1.849747 | -1.752e-12 | 0.8498028 | 1.118638e-07 | -1.849759 | -8.28e-13 | 0.8496114 | 1.036797e-07 | -1.849758 | -2.212e-12 | 0.8495774 | 1.012919e-07 | -1.849748 | -2.136e-12
| 0.8648253 | 1.448717e-07 | -1.864722 | -2.45e-12 | 0.8648152 | 1.520667e-07 | -1.864727 | -7.76e-13 | 0.8648178 | 1.436087e-07 | -1.864724 | -1.183e-12 | 0.8648158 | 1.392264e-07 | -1.864719 | -1.584e-12
| 0.8798181 | 1.931042e-07 | -1.879814 | -1.84e-12 | 0.8798006 | 2.027498e-07 | -1.879817 | -2.665e-12 | 0.8798058 | 1.92551e-07 | -1.879815 | -2.31e-12 | 0.8798031 | 1.88697e-07 | -1.879819 | -6.42e-13
| 0.894744 | 2.549768e-07 | -1.89482 | -1.2e-12 | 0.8947427 | 2.702965e-07 | -1.894835 | -1.543e-12 | 0.8947497 | 2.57585e-07 | -1.894834 | -2.072e-12 | 0.8947421 | 2.510273e-07 | -1.894827 | -2.804e-12
| 0.909753 | 3.315126e-07 | -1.909821 | -2.601e-12 | 0.9097363 | 3.497094e-07 | -1.909827 | -2.008e-12 | 0.909754 | 3.320592e-07 | -1.909829 | -5.32e-13 | 0.9097424 | 3.219986e-07 | -1.909829 | -1.346e-12
| 0.9247226 | 4.278157e-07 | -1.924779 | -2.2e-12 | 0.9247048 | 4.429209e-07 | -1.924791 | -1.363e-12 | 0.9247198 | 4.255126e-07 | -1.924788 | -2.06e-12 | 0.9247044 | 4.175553e-07 | -1.924786 | -1.665e-12
| 0.939744 | 5.376282e-07 | -1.939769 | -6.19e-13 | 0.9397286 | 5.534524e-07 | -1.939771 | -1.433e-12 | 0.939738 | 5.355447e-07 | -1.939777 | -2.496e-12 | 0.9397264 | 5.267923e-07 | -1.93977 | -2.223e-12
| 0.9547294 | 6.635899e-07 | -1.954781 | -9.56e-13 | 0.9547263 | 6.892827e-07 | -1.95479 | -2.037e-12 | 0.9547303 | 6.657359e-07 | -1.954791 | -1.102e-12 | 0.9547305 | 6.523978e-07 | -1.954786 | -2.374e-12
| 0.9696894 | 8.105123e-07 | -1.969832 | -1.549e-12 | 0.9696764 | 8.373834e-07 | -1.969834 | -1.689e-12 | 0.9696811 | 8.141575e-07 | -1.969827 | -8.69e-13 | 0.9696694 | 7.926183e-07 | -1.969829 | -2.746e-12
| 0.9846064 | 9.721148e-07 | -1.984814 | -2.7e-12 | 0.9845844 | 1.005821e-06 | -1.984816 | -1.497e-12 | 0.9845997 | 9.81936e-07 | -1.984819 | -9.74e-13 | 0.9846146 | 9.586398e-07 | -1.984816 | -1.02e-12
| 0.9997575 | 1.165456e-06 | -1.999825 | -2.177e-12 | 0.9997426 | 1.190556e-06 | -1.999834 | -1.102e-12 | 0.999754 | 1.169392e-06 | -1.999831 | -1.177e-12 | 0.9997439 | 1.154765e-06 | -1.999839 | -8.92e-13

## 60C
| Measurement 1 |  |  |  | Measurement 2 |  |  |  | Measurement 3 |  |  |  | Measurement 4
Used for the preparation of Fig 3a | Forward sweep |  | Backward sweep |  | Forward sweep |  | Backward sweep |  | Forward sweep |  | Backward sweep |  | Forward sweep |  | Backward sweep
| Voltage (V) | Current (A) | Voltage (V) | Current (A) | Voltage (V) | Current (A) | Voltage (V) | Current (A) | Voltage (V) | Current (A) | Voltage (V) | Current (A) | Voltage (V) | Current (A) | Voltage (V) | Current (A)
| -1.999812 | 2.438e-12 | 0.9997568 | 1.349148e-06 | -1.999815 | 3.171e-12 | 0.9997577 | 1.356164e-06 | -1.99982 | 3.264e-12 | 0.999761 | 1.359772e-06 | -1.999815 | 3.374e-12 | 0.9997516 | 1.311719e-06
The data used in the graph was taken as the average of all measurements (for each temperature) | -1.984793 | 3.7e-12 | 0.9847679 | 1.160827e-06 | -1.9848 | 4.077e-12 | 0.9847709 | 1.16357e-06 | -1.984794 | 4.246e-12 | 0.9847735 | 1.167834e-06 | -1.984792 | 4.176e-12 | 0.9847699 | 1.131257e-06
| -1.969813 | 3.897e-12 | 0.9696522 | 9.923292e-07 | -1.969812 | 5.408e-12 | 0.9696392 | 9.888019e-07 | -1.969811 | 5.066e-12 | 0.9696575 | 9.974672e-07 | -1.969811 | 4.298e-12 | 0.9696523 | 9.607875e-07
| -1.954767 | 4.804e-12 | 0.9546903 | 8.333541e-07 | -1.954764 | 5.315e-12 | 0.9547019 | 8.368647e-07 | -1.954766 | 5.647e-12 | 0.9546996 | 8.387984e-07 | -1.954772 | 5.455e-12 | 0.9547103 | 8.058165e-07
| -1.939745 | 5.478e-12 | 0.9397228 | 6.885011e-07 | -1.939743 | 4.891e-12 | 0.9397034 | 6.935415e-07 | -1.939752 | 5.966e-12 | 0.9397148 | 6.977969e-07 | -1.939757 | 5.996e-12 | 0.93973 | 6.728929e-07
| -1.924765 | 5.019e-12 | 0.9246858 | 5.661323e-07 | -1.924762 | 5.629e-12 | 0.924693 | 5.68343e-07 | -1.924768 | 6.397e-12 | 0.9246899 | 5.735044e-07 | -1.924765 | 5.002e-12 | 0.9246797 | 5.548556e-07
| -1.909798 | 5.664e-12 | 0.9097225 | 4.567474e-07 | -1.909805 | 5.24e-12 | 0.9097345 | 4.594271e-07 | -1.909811 | 6.623e-12 | 0.9097292 | 4.634263e-07 | -1.909804 | 4.833e-12 | 0.9097309 | 4.449385e-07
| -1.8948 | 5.838e-12 | 0.8947272 | 3.601985e-07 | -1.894808 | 5.24e-12 | 0.8947333 | 3.61258e-07 | -1.894807 | 7.077e-12 | 0.8947313 | 3.675125e-07 | -1.894813 | 3.851e-12 | 0.8947307 | 3.531397e-07
| -1.879788 | 5.792e-12 | 0.879782 | 2.82676e-07 | -1.879801 | 5.653e-12 | 0.879806 | 2.831378e-07 | -1.879794 | 7.646e-12 | 0.8797904 | 2.898495e-07 | -1.879796 | 6.879e-12 | 0.8797977 | 2.755379e-07
| -1.864699 | 6.582e-12 | 0.8648056 | 2.166715e-07 | -1.864699 | 5.211e-12 | 0.8648157 | 2.178026e-07 | -1.864699 | 7.884e-12 | 0.8648072 | 2.228514e-07 | -1.864701 | 3.787e-12 | 0.8648102 | 2.118015e-07
| -1.849732 | 6.675e-12 | 0.8497985 | 1.642623e-07 | -1.849735 | 5.949e-12 | 0.8498082 | 1.639442e-07 | -1.84974 | 7.437e-12 | 0.8497991 | 1.683318e-07 | -1.849739 | 6.431e-12 | 0.8498054 | 1.608347e-07
| -1.834719 | 6.164e-12 | 0.8347884 | 1.230698e-07 | -1.834718 | 6.408e-12 | 0.8347974 | 1.242487e-07 | -1.834719 | 7.233e-12 | 0.8347881 | 1.247862e-07 | -1.834726 | 4.723e-12 | 0.8347911 | 1.207361e-07
| -1.819773 | 7.216e-12 | 0.8196611 | 9.066655e-08 | -1.819779 | 7.158e-12 | 0.8196115 | 8.99312e-08 | -1.81978 | 6.995e-12 | 0.8196459 | 9.163353e-08 | -1.819787 | 7.059e-12 | 0.8195704 | 8.944663e-08
| -1.804781 | 6.739e-12 | 0.8047684 | 6.544748e-08 | -1.80478 | 6.117e-12 | 0.8047357 | 6.509123e-08 | -1.804785 | 7.065e-12 | 0.8047253 | 6.625363e-08 | -1.804783 | 6.931e-12 | 0.8047397 | 6.460892e-08
| -1.789736 | 7.135e-12 | 0.7897623 | 4.702911e-08 | -1.789741 | 6.954e-12 | 0.7897697 | 4.702539e-08 | -1.789751 | 7.17e-12 | 0.7897465 | 4.790797e-08 | -1.789747 | 8.564e-12 | 0.7897728 | 4.656428e-08
| -1.774736 | 7.222e-12 | 0.774775 | 3.316013e-08 | -1.774742 | 7.1e-12 | 0.7747871 | 3.289097e-08 | -1.774744 | 7.478e-12 | 0.774772 | 3.384274e-08 | -1.774746 | 7.797e-12 | 0.7747995 | 3.368015e-08
| -1.759747 | 7.21e-12 | 0.7597845 | 2.31504e-08 | -1.759745 | 5.926e-12 | 0.7597766 | 2.284235e-08 | -1.759752 | 7.164e-12 | 0.7597674 | 2.371413e-08 | -1.759757 | 8.524e-12 | 0.7597789 | 2.352081e-08
| -1.744775 | 7.303e-12 | 0.7447878 | 1.626359e-08 | -1.744782 | 6.466e-12 | 0.7447787 | 1.593183e-08 | -1.744792 | 7.797e-12 | 0.7447848 | 1.633382e-08 | -1.74479 | 7.53e-12 | 0.7447672 | 1.625777e-08
| -1.729788 | 7.036e-12 | 0.7298049 | 1.115743e-08 | -1.729787 | 7.164e-12 | 0.7298002 | 1.09147e-08 | -1.729796 | 7.1e-12 | 0.7298062 | 1.121774e-08 | -1.729789 | 7.786e-12 | 0.7298005 | 1.11791e-08
| -1.714787 | 6.681e-12 | 0.7148482 | 7.553818e-09 | -1.714794 | 5.222e-12 | 0.7148561 | 7.450766e-09 | -1.714798 | 6.67e-12 | 0.7148485 | 7.685709e-09 | -1.714792 | 9.506e-12 | 0.7148451 | 7.666736e-09
| -1.699733 | 7.303e-12 | 0.6998462 | 5.105364e-09 | -1.699737 | 6.879e-12 | 0.6998554 | 5.014575e-09 | -1.699735 | 6.699e-12 | 0.6998493 | 5.220704e-09 | -1.699735 | 7.326e-12 | 0.6998456 | 5.169595e-09
| -1.684726 | 5.955e-12 | 0.6848581 | 3.39971e-09 | -1.684721 | 6.478e-12 | 0.6848548 | 3.34776e-09 | -1.684727 | 7.303e-12 | 0.6848624 | 3.388737e-09 | -1.684725 | 8.564e-12 | 0.684858 | 3.464565e-09
| -1.669747 | 7.175e-12 | 0.6698034 | 2.267073e-09 | -1.669755 | 7.867e-12 | 0.6698082 | 2.248774e-09 | -1.669754 | 7.111e-12 | 0.6698044 | 2.244116e-09 | -1.66975 | 8.297e-12 | 0.6698068 | 2.264032e-09
| -1.654784 | 6.85e-12 | 0.6548061 | 1.508891e-09 | -1.654788 | 6.954e-12 | 0.6548145 | 1.487866e-09 | -1.654793 | 6.92e-12 | 0.6548162 | 1.472313e-09 | -1.654793 | 7.652e-12 | 0.6548167 | 1.510059e-09
| -1.639793 | 7.152e-12 | 0.6398076 | 1.009289e-09 | -1.639798 | 7.216e-12 | 0.6398079 | 9.8975e-10 | -1.639807 | 6.827e-12 | 0.6398118 | 9.85973e-10 | -1.639809 | 7.716e-12 | 0.6398105 | 1.002338e-09
| -1.62477 | 7.14e-12 | 0.6248599 | 6.70771e-10 | -1.624772 | 7.722e-12 | 0.6248626 | 6.51763e-10 | -1.624776 | 7.152e-12 | 0.6248658 | 6.2944e-10 | -1.624774 | 7.553e-12 | 0.6248618 | 6.58305e-10
| -1.609743 | 7.053e-12 | 0.6098523 | 4.44749e-10 | -1.609743 | 7.902e-12 | 0.6098526 | 4.30857e-10 | -1.609748 | 7.286e-12 | 0.6098585 | 4.21598e-10 | -1.609747 | 8.088e-12 | 0.609858 | 4.27941e-10
| -1.594756 | 7.466e-12 | 0.5948456 | 2.93853e-10 | -1.594761 | 7.844e-12 | 0.5948522 | 2.82606e-10 | -1.594765 | 6.553e-12 | 0.5948498 | 2.78514e-10 | -1.594768 | 7.884e-12 | 0.5948483 | 2.80157e-10
| -1.579741 | 7.076e-12 | 0.5798066 | 1.96552e-10 | -1.579744 | 8.5e-12 | 0.5798087 | 1.86637e-10 | -1.579753 | 6.978e-12 | 0.5798181 | 1.81011e-10 | -1.579756 | 7.204e-12 | 0.5798178 | 1.84142e-10
| -1.564785 | 6.466e-12 | 0.5648128 | 1.31073e-10 | -1.56479 | 7.826e-12 | 0.5648127 | 1.21501e-10 | -1.564796 | 7.605e-12 | 0.5648152 | 1.20966e-10 | -1.564793 | 7.786e-12 | 0.5648196 | 1.19989e-10
| -1.549782 | 8.07e-12 | 0.5498638 | 8.8751e-11 | -1.549793 | 9.401e-12 | 0.5498698 | 8.1463e-11 | -1.549801 | 6.757e-12 | 0.549872 | 8.0161e-11 | -1.5498 | 7.228e-12 | 0.549872 | 7.9626e-11
| -1.534748 | 6.664e-12 | 0.5348504 | 5.8458e-11 | -1.53475 | 8.657e-12 | 0.5348574 | 5.4454e-11 | -1.534758 | 7.483e-12 | 0.5348533 | 5.3797e-11 | -1.534758 | 7.518e-12 | 0.5348541 | 5.2222e-11
| -1.519749 | 7.809e-12 | 0.519851 | 4.0182e-11 | -1.519753 | 8.599e-12 | 0.5198454 | 3.6829e-11 | -1.519766 | 6.49e-12 | 0.5198584 | 3.6364e-11 | -1.519758 | 7.46e-12 | 0.5198537 | 3.4847e-11
| -1.504742 | 6.885e-12 | 0.5047864 | 2.781e-11 | -1.504746 | 7.634e-12 | 0.5047767 | 2.5067e-11 | -1.504753 | 6.524e-12 | 0.5047841 | 2.4614e-11 | -1.504761 | 7.431e-12 | 0.5047874 | 2.3597e-11
| -1.489807 | 7.03e-12 | 0.4897697 | 1.9221e-11 | -1.4898 | 7.756e-12 | 0.4897679 | 1.8268e-11 | -1.489819 | 6.141e-12 | 0.4897733 | 1.6984e-11 | -1.48982 | 7.704e-12 | 0.4897721 | 1.6438e-11
| -1.474796 | 7.367e-12 | 0.4747783 | 1.3887e-11 | -1.474791 | 6.954e-12 | 0.4747846 | 1.3346e-11 | -1.474808 | 7.757e-12 | 0.4747807 | 1.2027e-11 | -1.474815 | 7.722e-12 | 0.474782 | 1.1615e-11
| -1.459792 | 8.512e-12 | 0.4598258 | 9.493e-12 | -1.459788 | 9.791e-12 | 0.4598221 | 1.0458e-11 | -1.459805 | 7.757e-12 | 0.4598345 | 9.522e-12 | -1.459813 | 7.228e-12 | 0.4598275 | 8.308e-12
| -1.444761 | 8.925e-12 | 0.44481 | 8.139e-12 | -1.444763 | 8.675e-12 | 0.4448075 | 8.098e-12 | -1.444762 | 7.507e-12 | 0.4448117 | 6.099e-12 | -1.444779 | 7.013e-12 | 0.4448086 | 6.099e-12
| -1.429757 | 8.861e-12 | 0.4298286 | 5.913e-12 | -1.429762 | 9.268e-12 | 0.4298343 | 5.855e-12 | -1.429766 | 7.425e-12 | 0.4298295 | 4.059e-12 | -1.429779 | 7.088e-12 | 0.4298357 | 4.966e-12
| -1.414771 | 1.0523e-11 | 0.4147842 | 5.309e-12 | -1.414771 | 6.745e-12 | 0.4147888 | 5.065e-12 | -1.414784 | 7.873e-12 | 0.4147877 | 3.583e-12 | -1.414787 | 6.821e-12 | 0.4147892 | 3.466e-12
| -1.399811 | 1.0471e-11 | 0.3997985 | 3.652e-12 | -1.399814 | 7.559e-12 | 0.3998043 | 4.1e-12 | -1.399823 | 6.861e-12 | 0.3998077 | 2.926e-12 | -1.399824 | 7.14e-12 | 0.3998152 | 2.455e-12
| -1.384772 | 1.0087e-11 | 0.3847895 | 3.524e-12 | -1.384767 | 8.518e-12 | 0.3847967 | 3.774e-12 | -1.384778 | 8.896e-12 | 0.3847933 | 2.17e-12 | -1.384783 | 6.786e-12 | 0.384795 | 2.263e-12
| -1.369805 | 9.895e-12 | 0.369821 | 3.42e-12 | -1.369808 | 7.53e-12 | 0.369826 | 3.24e-12 | -1.369813 | 6.786e-12 | 0.369825 | 2.176e-12 | -1.369809 | 6.989e-12 | 0.3698278 | 2.025e-12
| -1.354748 | 1.0383e-11 | 0.354843 | 2.902e-12 | -1.354749 | 7.937e-12 | 0.3548402 | 3.309e-12 | -1.354749 | 8.925e-12 | 0.354844 | 1.758e-12 | -1.354748 | 7.216e-12 | 0.3548459 | 2.798e-12
| -1.339761 | 1.0186e-11 | 0.3398218 | 2.205e-12 | -1.339761 | 8.535e-12 | 0.33982 | 2.833e-12 | -1.339765 | 8.262e-12 | 0.3398205 | 3.402e-12 | -1.339767 | 6.955e-12 | 0.3398189 | 1.223e-12
| -1.324735 | 9.75e-12 | 0.324776 | 2.804e-12 | -1.324745 | 9.506e-12 | 0.3247847 | 2.449e-12 | -1.324751 | 8.198e-12 | 0.3247772 | 3.594e-12 | -1.324752 | 7.623e-12 | 0.3247826 | 5.55e-13
| -1.309793 | 9.756e-12 | 0.3097822 | 1.095e-12 | -1.309803 | 8.919e-12 | 0.3097831 | 2.554e-12 | -1.309804 | 7.931e-12 | 0.3097824 | 2.031e-12 | -1.309799 | 6.925e-12 | 0.3097832 | 1.3428e-11
| -1.294796 | 9.843e-12 | 0.2947675 | 1.676e-12 | -1.294802 | 9.942e-12 | 0.2947755 | 1.63e-12 | -1.294798 | 8.39e-12 | 0.294768 | 2.252e-12 | -1.294791 | 6.955e-12 | 0.2947746 | 9.79e-13
| -1.279775 | 9.552e-12 | 0.2798197 | 1.874e-12 | -1.279782 | 9.605e-12 | 0.2798174 | 2.426e-12 | -1.279786 | 8.251e-12 | 0.2798227 | 1.676e-12 | -1.279789 | 6.862e-12 | 0.2798237 | 9.61e-13
| -1.264741 | 9.361e-12 | 0.2648292 | 1.577e-12 | -1.264742 | 9.477e-12 | 0.2648293 | 1.792e-12 | -1.264743 | 8.96e-12 | 0.264829 | 2.966e-12 | -1.264753 | 7.414e-12 | 0.26483 | 7.87e-13
| -1.249753 | 9.32e-12 | 0.2497881 | 1.397e-12 | -1.249757 | 9.198e-12 | 0.2497965 | 2.42e-12 | -1.249767 | 9.07e-12 | 0.2497904 | 1.444e-12 | -1.249768 | 7.617e-12 | 0.2497893 | 9.85e-13
| -1.234786 | 9.785e-12 | 0.2347815 | 1.769e-12 | -1.234784 | 1.0331e-11 | 0.2347935 | 1.176e-12 | -1.234798 | 8.808e-12 | 0.2347875 | 2.246e-12 | -1.234798 | 7.6e-12 | 0.2347749 | 1.101e-12
| -1.219772 | 9.186e-12 | 0.2197738 | 2.35e-12 | -1.219782 | 1.0622e-11 | 0.2197836 | 1.787e-12 | -1.219789 | 7.216e-12 | 0.21978 | 2.112e-12 | -1.21979 | 7.989e-12 | 0.2197733 | 6.94e-13
| -1.204764 | 9.605e-12 | 0.2048307 | 1.153e-12 | -1.20477 | 1.0157e-11 | 0.2048302 | 1.763e-12 | -1.204778 | 8.489e-12 | 0.204822 | 1.763e-12 | -1.204779 | 8.309e-12 | 0.2048188 | 6.24e-13
| -1.189728 | 8.553e-12 | 0.1898126 | 1.188e-12 | -1.189737 | 1.1156e-11 | 0.1898237 | 6.59e-13 | -1.189744 | 9.361e-12 | 0.1898203 | 1.682e-12 | -1.189749 | 7.675e-12 | 0.1898126 | 7.52e-13
| -1.174727 | 9.517e-12 | 0.174821 | 2.42e-12 | -1.174736 | 1.0186e-11 | 0.1748287 | -3.717e-12 | -1.174741 | 6.937e-12 | 0.1748197 | 1.845e-12 | -1.17474 | 8.669e-12 | 0.1748236 | 1.49e-12
| -1.159745 | 9.047e-12 | 0.1597891 | 1.525e-12 | -1.159755 | 1.0354e-11 | 0.1597936 | 7.23e-13 | -1.159755 | 9.796e-12 | 0.1597869 | 1.037e-12 | -1.15976 | 8.355e-12 | 0.1597884 | 9.15e-13
| -1.144769 | 8.942e-12 | 0.1448045 | 8.51e-13 | -1.144783 | 1.0721e-11 | 0.1448056 | 3.86e-13 | -1.144779 | 7.344e-12 | 0.144807 | 1.049e-12 | -1.144787 | 8.367e-12 | 0.1448076 | 7.75e-13
| -1.129781 | 9.122e-12 | 0.1297933 | 2.49e-12 | -1.129789 | 9.256e-12 | 0.1297958 | 1.072e-12 | -1.129789 | 8.065e-12 | 0.1297926 | 1.612e-12 | -1.129793 | 8.065e-12 | 0.1297874 | 1.299e-12
| -1.114796 | 8.134e-12 | 0.1148352 | 8.1e-13 | -1.114802 | 1.0168e-11 | 0.1148308 | 7.99e-13 | -1.114803 | 7.757e-12 | 0.1148278 | 1.019e-12 | -1.114807 | 9.076e-12 | 0.114833 | 3.28e-13
| -1.099765 | 9.326e-12 | 0.09984941 | 7.81e-13 | -1.099769 | 1.0308e-11 | 0.09984622 | 5.66e-13 | -1.099762 | 1.025e-11 | 0.0998526 | 8.51e-13 | -1.099777 | 9.221e-12 | 0.09985099 | 4.44e-13
| -1.084773 | 8.239e-12 | 0.08483824 | 1.199e-12 | -1.084774 | 9.058e-12 | 0.08483641 | 7.52e-13 | -1.084777 | 9.721e-12 | 0.08483354 | 6.18e-13 | -1.084782 | 8.489e-12 | 0.08483315 | 1.531e-12
| -1.069765 | 8.553e-12 | 0.06980401 | 2.269e-12 | -1.069776 | 9.128e-12 | 0.06981152 | 1.374e-12 | -1.069776 | 1.1197e-11 | 0.0698053 | -1.55e-13 | -1.069779 | 9.035e-12 | 0.06981654 | 3.34e-13
| -1.0548 | 9.116e-12 | 0.05479975 | 4.38e-13 | -1.054803 | 8.977e-12 | 0.05480391 | 6.13e-13 | -1.054801 | 8.332e-12 | 0.05480015 | 4.44e-13 | -1.054803 | 8.466e-12 | 0.0548022 | 1.787e-12
| -1.039824 | 9.454e-12 | 0.03979668 | 1.072e-12 | -1.039824 | 9.111e-12 | 0.03979175 | 6.59e-13 | -1.039828 | 1.1209e-11 | 0.03979383 | 6.48e-13 | -1.039831 | 8.785e-12 | 0.03979133 | -2.71e-13
| -1.024781 | 9.506e-12 | 0.02484892 | 7.98e-13 | -1.024786 | 8.681e-12 | 0.02484524 | 7.52e-13 | -1.024783 | 1.1836e-11 | 0.02484856 | 3.45e-13 | -1.024788 | 8.216e-12 | 0.02484266 | 8.22e-13
| -1.009766 | 7.501e-12 | 0.009845824 | 8.9e-14 | -1.009767 | 9e-12 | 0.009841132 | 6.42e-13 | -1.009772 | 1.036e-11 | 0.009839918 | -5.32e-13 | -1.009771 | 9.692e-12 | 0.009838717 | 7.23e-13
| -0.9947589 | 7.169e-12 | -0.004809399 | 1.054e-12 | -0.9947647 | 8.843e-12 | -0.004819736 | 1.415e-12 | -0.9947742 | 1.1069e-11 | -0.004816255 | 2e-13 | -0.9947771 | 8.826e-12 | -0.00480817 | -1.154e-12
| -0.9797455 | 8.617e-12 | -0.01980155 | 5.14e-13 | -0.9797503 | 8.535e-12 | -0.01981292 | 9.09e-13 | -0.9797472 | 1.0866e-11 | -0.0198174 | -1.66e-13 | -0.9797573 | 8.716e-12 | -0.01980004 | 3.92e-13
| -0.9648052 | 8.059e-12 | -0.03482482 | 9.73e-13 | -0.9648066 | 8.657e-12 | -0.03483028 | 9.26e-13 | -0.9648083 | 1.1209e-11 | -0.0348324 | 1.83e-13 | -0.9648169 | 8.495e-12 | -0.03482879 | 7.2e-14
| -0.9498133 | 1.0459e-11 | -0.04979738 | 8.9e-14 | -0.9498147 | 9.023e-12 | -0.04980734 | 9.79e-13 | -0.949815 | 1.2057e-11 | -0.0498082 | -2.59e-13 | -0.949815 | 9.239e-12 | -0.04979648 | -5.5e-13
| -0.93477 | 4.223e-12 | -0.06475955 | 4.38e-13 | -0.9347768 | 8.309e-12 | -0.06476939 | 7.58e-13 | -0.9347746 | 9.64e-12 | -0.0647748 | -3.06e-13 | -0.9347689 | 9.89e-12 | -0.06476989 | 5.02e-13
| -0.9197723 | 9.204e-12 | -0.07978513 | 1.008e-12 | -0.9197736 | 8.785e-12 | -0.07979368 | 3.74e-13 | -0.9197799 | 9.529e-12 | -0.079799 | -8.23e-13 | -0.9197803 | 9.791e-12 | -0.07979288 | 7.87e-13
| -0.9047492 | 8.216e-12 | -0.09480494 | 6.01e-13 | -0.9047546 | 8.082e-12 | -0.09480762 | -1.31e-13 | -0.9047547 | 9.332e-12 | -0.09481514 | -6.379e-12 | -0.9047559 | 1.0779e-11 | -0.09481932 | 1.014e-12
| -0.8898168 | 9.192e-12 | -0.1098201 | -4e-15 | -0.8898232 | 9.256e-12 | -0.1098215 | 7.11e-13 | -0.8898202 | 1.0668e-11 | -0.1098255 | -2.65e-13 | -0.8898216 | 1.0418e-11 | -0.1098285 | 6.77e-13
| -0.8748035 | 1.0099e-11 | -0.1248157 | -2.7e-14 | -0.8748032 | 8.239e-12 | -0.1248135 | 2.35e-13 | -0.8748006 | 1.0471e-11 | -0.1248197 | -3.87e-13 | -0.8748059 | 1.0471e-11 | -0.1248181 | 2.58e-13
| -0.8598113 | 9.308e-12 | -0.1397802 | 3.8e-13 | -0.8598099 | 7.704e-12 | -0.1397768 | 6.18e-13 | -0.859812 | 1.0843e-11 | -0.1397806 | -2.71e-13 | -0.859823 | 1.0878e-11 | -0.1397823 | -1.25e-13
| -0.8447684 | 9.401e-12 | -0.1547689 | 8.51e-13 | -0.8447752 | 8.506e-12 | -0.1547746 | -2.24e-13 | -0.8447779 | 1.0337e-11 | -0.1547748 | -6.66e-13 | -0.8447703 | 9.948e-12 | -0.1547834 | -1.43e-13
| -0.8297918 | 9.657e-12 | -0.1697737 | 8.16e-13 | -0.829791 | 8.954e-12 | -0.1697793 | -1.84e-13 | -0.8297961 | 9.372e-12 | -0.1697795 | 4.62e-13 | -0.8297966 | 1.0715e-11 | -0.1697798 | -1.305e-12
| -0.8147882 | 9.424e-12 | -0.1847866 | 1.182e-12 | -0.8147816 | 9.157e-12 | -0.1847874 | -6.02e-13 | -0.8147857 | 8.698e-12 | -0.1847945 | 2e-14 | -0.8147817 | 1.0976e-11 | -0.1847901 | -1.2e-13
| -0.7998375 | 9.291e-12 | -0.1998145 | 6.01e-13 | -0.7998346 | 7.419e-12 | -0.1998186 | -2.36e-13 | -0.7998392 | 1.0599e-11 | -0.1998244 | -9e-15 | -0.7998393 | 1.0273e-11 | -0.1998177 | 3.92e-13
| -0.7848352 | 8.954e-12 | -0.2147605 | 2e-13 | -0.7848262 | 7.815e-12 | -0.2147645 | 3.74e-13 | -0.7848314 | 8.506e-12 | -0.2147633 | -3.41e-13 | -0.784831 | 1.0203e-11 | -0.2147624 | -5.6e-14
| -0.7698351 | 9.209e-12 | -0.2297827 | 1.13e-12 | -0.7698342 | 8.402e-12 | -0.2297865 | 1.01e-13 | -0.7698362 | 9.448e-12 | -0.2297921 | 2.64e-13 | -0.7698336 | 1.0872e-11 | -0.2297877 | -6.72e-13
| -0.7548071 | 9.715e-12 | -0.2447563 | 1.612e-12 | -0.7548065 | 8.559e-12 | -0.2447588 | 1.24e-13 | -0.7548131 | 9.907e-12 | -0.2447611 | -1.55e-13 | -0.7548023 | 9.657e-12 | -0.2447542 | -1.886e-12
| -0.7398136 | 9.314e-12 | -0.259805 | 2.75e-13 | -0.739814 | 9.5e-12 | -0.2598041 | -5.15e-13 | -0.7398143 | 9.448e-12 | -0.2598071 | 1.77e-13 | -0.7398103 | 1.0203e-11 | -0.2598025 | -5.55e-13
| -0.7247915 | 8.936e-12 | -0.2748144 | 2.52e-13 | -0.7247818 | 9.361e-12 | -0.2748099 | 1.82e-13 | -0.7247899 | 8.698e-12 | -0.2748188 | -3.58e-13 | -0.724793 | 1.0558e-11 | -0.2748196 | -1.294e-12
| -0.709859 | 8.977e-12 | -0.2898112 | 3.57e-13 | -0.709852 | 1.0238e-11 | -0.289819 | -5.6e-14 | -0.7098545 | 9.285e-12 | -0.2898187 | -6.19e-13 | -0.7098554 | 1.0256e-11 | -0.2898218 | -2.88e-13
| -0.6948462 | 8.832e-12 | -0.3047504 | 5.5e-14 | -0.6948416 | 9.529e-12 | -0.3047489 | 3.98e-13 | -0.6948519 | 9.361e-12 | -0.3047656 | 8.4e-14 | -0.6948452 | 9.68e-12 | -0.3047631 | -1.392e-12
| -0.6797825 | 8.925e-12 | -0.3197586 | 1.176e-12 | -0.6797812 | 8.402e-12 | -0.319756 | -9.6e-14 | -0.6797931 | 8.983e-12 | -0.3197668 | -5e-14 | -0.6797894 | 9.337e-12 | -0.3197595 | -7.94e-13
| -0.6647707 | 9.459e-12 | -0.3347551 | 4.96e-13 | -0.6647706 | 9.866e-12 | -0.3347446 | 2.29e-13 | -0.6647711 | 9.279e-12 | -0.3347564 | -5.03e-13 | -0.6647781 | 9.628e-12 | -0.3347561 | -1.66e-12
| -0.6497887 | 8.884e-12 | -0.3498075 | -6.2e-14 | -0.6497915 | 8.07e-12 | -0.3498138 | 1.031e-12 | -0.6497926 | 9.169e-12 | -0.3498268 | -8.23e-13 | -0.6497978 | 9.477e-12 | -0.3498252 | -1.096e-12
| -0.6348401 | 9.343e-12 | -0.3648052 | -3.35e-13 | -0.6348386 | 9.355e-12 | -0.3648034 | 7.46e-13 | -0.6348379 | 8.158e-12 | -0.3648106 | -9.6e-14 | -0.6348338 | 9.355e-12 | -0.3648102 | -1.061e-12
| -0.6198275 | 9.233e-12 | -0.379817 | 2.35e-13 | -0.619835 | 1.1029e-11 | -0.3798152 | 5.25e-13 | -0.6198344 | 9.395e-12 | -0.379821 | -9.16e-13 | -0.6198314 | 9.303e-12 | -0.3798226 | -1.817e-12
| -0.6048296 | 1.0128e-11 | -0.3947745 | 2.52e-13 | -0.6048288 | 1.0314e-11 | -0.3947805 | 4.09e-13 | -0.6048311 | 9.395e-12 | -0.3947772 | -6.83e-13 | -0.6048313 | 9.523e-12 | -0.3947834 | -1.195e-12
| -0.5897911 | 9.703e-12 | -0.4097757 | -2.19e-13 | -0.5897908 | 9.61e-12 | -0.4097817 | -9.6e-14 | -0.5897916 | 8.855e-12 | -0.4097747 | -8e-13 | -0.5897921 | 8.884e-12 | -0.4097777 | -1.073e-12
| -0.5747677 | 1.1005e-11 | -0.4247575 | -7.77e-13 | -0.5747676 | 9.233e-12 | -0.4247553 | 7.06e-13 | -0.5747756 | 9.988e-12 | -0.42476 | 5.08e-13 | -0.5747724 | 9.146e-12 | -0.424759 | -6.89e-13
| -0.5597997 | 1.0732e-11 | -0.4398165 | -2.19e-13 | -0.5597997 | 9.035e-12 | -0.4398121 | 2.81e-13 | -0.5597997 | 8.553e-12 | -0.4398141 | -5.26e-13 | -0.5598037 | 9.256e-12 | -0.4398179 | -7.65e-13
| -0.5448099 | 1.1674e-11 | -0.454803 | 2.5e-14 | -0.5448111 | 9.471e-12 | -0.4548086 | 1.59e-13 | -0.5448134 | 9.616e-12 | -0.4548107 | 4.62e-13 | -0.5448141 | 9.826e-12 | -0.4548167 | -4.16e-13
| -0.5298359 | 1.1209e-11 | -0.4697501 | -4.28e-13 | -0.529835 | 1.0064e-11 | -0.4697475 | -1.08e-13 | -0.5298423 | 9.965e-12 | -0.4697565 | 5.84e-13 | -0.5298406 | 9.204e-12 | -0.4697521 | -6.43e-13
| -0.5148082 | 1.1482e-11 | -0.484747 | -5.62e-13 | -0.5148084 | 9.703e-12 | -0.4847498 | -1.6e-13 | -0.5148097 | 9.297e-12 | -0.4847589 | 2.58e-13 | -0.5148188 | 9.163e-12 | -0.4847508 | -6.19e-13
| -0.4997226 | 1.1563e-11 | -0.4997241 | -6.2e-13 | -0.499722 | 1.0697e-11 | -0.4997317 | -7.94e-13 | -0.4997372 | 9.895e-12 | -0.4997415 | -4.63e-13 | -0.4997311 | 9.401e-12 | -0.4997324 | -5.44e-13
| -0.484742 | 1.1459e-11 | -0.5148004 | -3.64e-13 | -0.4847494 | 1.0872e-11 | -0.5148101 | -1.72e-13 | -0.4847521 | 1.0471e-11 | -0.5148199 | 4.44e-13 | -0.4847554 | 9.558e-12 | -0.5148139 | -3.8e-14
| -0.4697464 | 1.1185e-11 | -0.5298341 | -1.422e-12 | -0.4697457 | 1.0569e-11 | -0.5298402 | -8.64e-13 | -0.4697542 | 8.745e-12 | -0.5298464 | 4.3e-14 | -0.4697518 | 8.768e-12 | -0.529843 | 1.83e-13
| -0.4548002 | 1.1848e-11 | -0.5448144 | -5.21e-13 | -0.4548077 | 9.913e-12 | -0.5448195 | -1.073e-12 | -0.4548038 | 9.273e-12 | -0.5448244 | -1.05e-12 | -0.4548072 | 8.384e-12 | -0.5448149 | -9.22e-13
| -0.4398138 | 1.2464e-11 | -0.5597975 | -3.3e-14 | -0.4398089 | 1.0819e-11 | -0.5598012 | -6.25e-13 | -0.4398106 | 9.889e-12 | -0.5598084 | 1.13e-13 | -0.439813 | 9.117e-12 | -0.5598082 | 4.09e-13
| -0.4247582 | 1.1168e-11 | -0.5747746 | -4.8e-13 | -0.4247489 | 1.1523e-11 | -0.5747722 | -4.86e-13 | -0.424753 | 9.233e-12 | -0.5747851 | -4.74e-13 | -0.4247623 | 8.402e-12 | -0.5747758 | -7.36e-13
| -0.4097751 | 1.118e-11 | -0.5897885 | 2.29e-13 | -0.4097715 | 1.1546e-11 | -0.5897899 | -6.31e-13 | -0.4097748 | 9.413e-12 | -0.5897912 | -1.84e-13 | -0.4097727 | 8.716e-12 | -0.5897962 | -1.346e-12
| -0.3947784 | 1.1836e-11 | -0.6048315 | -3.76e-13 | -0.3947761 | 1.1738e-11 | -0.6048324 | -1.079e-12 | -0.3947761 | 8.07e-12 | -0.6048357 | -3.93e-13 | -0.3947773 | 8.704e-12 | -0.604839 | -1.032e-12
| -0.3798172 | 1.0755e-11 | -0.619834 | -1.613e-12 | -0.3798186 | 1.1557e-11 | -0.6198268 | -1.125e-12 | -0.3798243 | 8.576e-12 | -0.6198326 | 4.44e-13 | -0.3798132 | 8.669e-12 | -0.6198331 | -2.47e-13
| -0.3648075 | 1.1964e-11 | -0.6348387 | -5.44e-13 | -0.3648024 | 1.1494e-11 | -0.6348405 | -9.51e-13 | -0.3648081 | 9.843e-12 | -0.6348476 | -2.71e-13 | -0.3648096 | 9.378e-12 | -0.6348411 | 3.7e-14
| -0.3498141 | 1.0941e-11 | -0.6497895 | -6.78e-13 | -0.349817 | 1.1912e-11 | -0.6497877 | -6.66e-13 | -0.3498138 | 8.07e-12 | -0.6498045 | 1.502e-12 | -0.3498212 | 8.681e-12 | -0.6497949 | -3.8e-14
| -0.3347495 | 1.0796e-11 | -0.6647677 | 1.42e-13 | -0.334756 | 1.1982e-11 | -0.6647694 | -7.76e-13 | -0.3347537 | 9.459e-12 | -0.6647819 | 2.17e-13 | -0.3347543 | 9.308e-12 | -0.6647766 | 9.61e-13
| -0.3197561 | 1.0953e-11 | -0.6797806 | 1.159e-12 | -0.3197581 | 1.1488e-11 | -0.6797854 | -7.82e-13 | -0.319763 | 9.436e-12 | -0.6797911 | -7.18e-13 | -0.3197659 | 9.169e-12 | -0.6797936 | 8.86e-13
| -0.304749 | 1.0447e-11 | -0.6948405 | 1.159e-12 | -0.3047568 | 1.1976e-11 | -0.694849 | -1.143e-12 | -0.3047584 | 9.198e-12 | -0.6948533 | -1.78e-13 | -0.3047614 | 9.366e-12 | -0.6948535 | -4.86e-13
| -0.2898166 | 1.0877e-11 | -0.7098489 | -1.84e-13 | -0.2898154 | 1.2011e-11 | -0.709863 | -1.009e-12 | -0.2898264 | 9.041e-12 | -0.7098624 | -7.18e-13 | -0.2898213 | 9.599e-12 | -0.7098624 | 5.84e-13
| -0.2748071 | 1.0936e-11 | -0.7247766 | -8.64e-13 | -0.2748095 | 1.1836e-11 | -0.724781 | -1.247e-12 | -0.2748182 | 9.349e-12 | -0.7247886 | -1.143e-12 | -0.274826 | 9.291e-12 | -0.7247914 | -4.04e-13
| -0.2598 | 1.0436e-11 | -0.7398062 | -9.04e-13 | -0.2598025 | 1.1412e-11 | -0.7398124 | -1.456e-12 | -0.2598055 | 1.0982e-11 | -0.73982 | -1.323e-12 | -0.2598111 | 1.0093e-11 | -0.7398119 | -5e-14
| -0.2447453 | 1.0186e-11 | -0.7547976 | 5.89e-13 | -0.244755 | 1.0657e-11 | -0.7548046 | -5.96e-13 | -0.2447581 | 9.529e-12 | -0.7548071 | -7.42e-13 | -0.2447648 | 9.32e-12 | -0.7548048 | 4.79e-13
| -0.2297707 | 1.0436e-11 | -0.7698244 | 4.56e-13 | -0.2297826 | 1.1401e-11 | -0.7698308 | -1.119e-12 | -0.2297915 | 9.704e-12 | -0.7698417 | -7.3e-13 | -0.2297846 | 9e-12 | -0.7698396 | -4.45e-13
| -0.2147462 | 1.0511e-11 | -0.7848241 | 1.01e-13 | -0.2147627 | 1.1005e-11 | -0.784831 | -1.305e-12 | -0.214765 | 2.1797e-11 | -0.7848405 | -6.49e-13 | -0.2147639 | 9.611e-12 | -0.7848325 | 4.44e-13
| -0.1998025 | 1.0569e-11 | -0.7998331 | -5.56e-13 | -0.1998134 | 1.1063e-11 | -0.7998428 | -1.137e-12 | -0.1998191 | 1.1929e-11 | -0.7998393 | -2.53e-13 | -0.1998227 | 9.32e-12 | -0.7998402 | -5e-14
| -0.1847791 | 1.0872e-11 | -0.8147845 | -9.1e-14 | -0.1847844 | 1.1319e-11 | -0.8147967 | -1.08e-13 | -0.1847959 | 1.0843e-11 | -0.8147899 | -5.96e-13 | -0.1847881 | 9.64e-12 | -0.814791 | -1.212e-12
| -0.1697673 | 1.025e-11 | -0.8297936 | -2.01e-13 | -0.169767 | 1.0209e-11 | -0.8297991 | -1.177e-12 | -0.1697741 | 1.0506e-11 | -0.8297989 | -8.5e-14 | -0.1697755 | 9.326e-12 | -0.8297998 | -2.01e-13
| -0.1547671 | 9.204e-12 | -0.8447664 | -4.98e-13 | -0.1547623 | 1.0535e-11 | -0.8447772 | -4.39e-13 | -0.1547717 | 1.061e-11 | -0.8447759 | -1.119e-12 | -0.1547721 | 1.0378e-11 | -0.8447789 | -5.09e-13
| -0.1397725 | 9.448e-12 | -0.8598136 | -1.102e-12 | -0.1397714 | 1.0302e-11 | -0.8598175 | -9.6e-14 | -0.1397866 | 1.1732e-11 | -0.8598197 | -1.073e-12 | -0.1397837 | 8.977e-12 | -0.8598183 | -1.02e-13
| -0.1248045 | 9.669e-12 | -0.8748059 | -5.38e-13 | -0.1248082 | 1.118e-11 | -0.874812 | -9.8e-13 | -0.1248155 | 1.1325e-11 | -0.8748093 | -1.154e-12 | -0.1248137 | 9.413e-12 | -0.8748078 | -5.21e-13
| -0.10981 | 1.0093e-11 | -0.8898198 | -3.58e-13 | -0.1098149 | 1.0424e-11 | -0.889828 | -1.329e-12 | -0.10982 | 1.1534e-11 | -0.8898256 | -8.4e-13 | -0.1098264 | 9.593e-12 | -0.8898227 | -1.276e-12
| -0.09480287 | 9.831e-12 | -0.9047521 | -1.009e-12 | -0.09480326 | 9.302e-12 | -0.9047637 | -3.87e-13 | -0.09480725 | 1.1621e-11 | -0.904762 | -1.433e-12 | -0.09481141 | 1.0308e-11 | -0.9047544 | -1.817e-12
| -0.07978417 | 1.0511e-11 | -0.9197764 | -1.37e-13 | -0.0797824 | 1.05e-11 | -0.91978 | 2.12e-13 | -0.0797911 | 1.1511e-11 | -0.919785 | -1.055e-12 | -0.07978841 | 1.079e-11 | -0.919781 | -7.94e-13
| -0.06475625 | 1.0354e-11 | -0.9347743 | -1.16e-12 | -0.06476611 | 1.0383e-11 | -0.9347824 | -1.78e-13 | -0.06477147 | 1.0779e-11 | -0.9347819 | -8.05e-13 | -0.06476998 | 1.0802e-11 | -0.9347696 | -1.852e-12
| -0.0497871 | 1.0982e-11 | -0.949816 | -8.5e-14 | -0.04979593 | 1.0837e-11 | -0.9498239 | 6.6e-14 | -0.04980715 | 1.2482e-11 | -0.9498159 | -1.329e-12 | -0.0498069 | 1.0593e-11 | -0.9498133 | -1.695e-12
| -0.03481224 | 1.1e-11 | -0.9648139 | -2.94e-13 | -0.03482001 | 1.0407e-11 | -0.9648202 | 2.12e-13 | -0.03483593 | 1.0825e-11 | -0.9648114 | -8.29e-13 | -0.03483576 | 1.0686e-11 | -0.9648048 | -2.032e-12
| -0.01979238 | 1.0709e-11 | -0.9797484 | 9.73e-13 | -0.0198118 | 1.0511e-11 | -0.9797593 | -3.8e-14 | -0.01981054 | 1.1674e-11 | -0.9797506 | -1.753e-12 | -0.01980353 | 1.104e-11 | -0.9797439 | -3.52e-13
| -0.004802492 | 1.1023e-11 | -0.9947739 | 6.13e-13 | -0.004809373 | 1.0192e-11 | -0.9947713 | -3.12e-13 | -0.004815111 | 1.154e-11 | -0.9947829 | -1.549e-12 | -0.004812786 | 1.0599e-11 | -0.9947728 | -8e-13
| 0.009850462 | 1.0854e-11 | -1.00977 | 2.5e-14 | 0.009842305 | 9.279e-12 | -1.009774 | -1.6e-13 | 0.009841087 | 1.0971e-11 | -1.009778 | -1.015e-12 | 0.009843342 | 1.1883e-11 | -1.009771 | -8.81e-13
| 0.02485243 | 1.0686e-11 | -1.024788 | -2.7e-14 | 0.02484531 | 1.0058e-11 | -1.024792 | -1.5e-14 | 0.0248486 | 1.1395e-11 | -1.024792 | -6.08e-13 | 0.02484732 | 1.0046e-11 | -1.024788 | -1.991e-12
| 0.03980599 | 1.1017e-11 | -1.039831 | 1.037e-12 | 0.03979644 | 1.1319e-11 | -1.039825 | -4.63e-13 | 0.0397962 | 1.165e-11 | -1.039831 | -4.45e-13 | 0.03979138 | 1.1848e-11 | -1.039828 | -2.212e-12
| 0.05481719 | 1.1273e-11 | -1.054807 | 3.92e-13 | 0.05480289 | 1.0959e-11 | -1.05481 | -2.01e-13 | 0.05480717 | 1.1116e-11 | -1.054806 | -4.86e-13 | 0.05479997 | 1.1639e-11 | -1.054809 | -1.927e-12
| 0.06981565 | 1.0215e-11 | -1.069777 | 7.81e-13 | 0.06981163 | 1.0895e-11 | -1.069785 | -6.08e-13 | 0.06981006 | 1.0732e-11 | -1.069771 | -8.64e-13 | 0.06980973 | 1.2145e-11 | -1.06978 | -1.166e-12
| 0.08484649 | 1.0784e-11 | -1.084776 | 6.65e-13 | 0.08484001 | 1.197e-11 | -1.084786 | -7.01e-13 | 0.08483141 | 1.1308e-11 | -1.084778 | -3.99e-13 | 0.08483908 | 1.0837e-11 | -1.08478 | -1.276e-12
| 0.09985535 | 1.0552e-11 | -1.09976 | 1.159e-12 | 0.09984646 | 1.2284e-11 | -1.099767 | -8.64e-13 | 0.0998447 | 1.0796e-11 | -1.099769 | -3.64e-13 | 0.0998465 | 1.3475e-11 | -1.09977 | 3.98e-13
| 0.1148388 | 1.0523e-11 | -1.114801 | 8.51e-13 | 0.1148368 | 1.1e-11 | -1.11481 | -2.01e-13 | 0.1148314 | 1.0692e-11 | -1.114808 | -2.24e-13 | 0.1148309 | 1.1685e-11 | -1.114806 | -9.33e-13
| 0.1298039 | 1.1063e-11 | -1.129781 | 7.35e-13 | 0.1297891 | 1.2354e-11 | -1.129796 | 1.88e-13 | 0.1297883 | 1.0372e-11 | -1.12979 | -4.22e-13 | 0.1297957 | 9.442e-12 | -1.129786 | -5.73e-13
| 0.1448117 | 1.0982e-11 | -1.144773 | 5.2e-13 | 0.1448024 | 1.2191e-11 | -1.144788 | 2e-14 | 0.1447992 | 1.0372e-11 | -1.144788 | 2.99e-13 | 0.1448043 | 1.118e-11 | -1.144783 | -2.01e-13
| 0.1597964 | 1.1395e-11 | -1.15975 | 3.68e-13 | 0.1597973 | 1.2365e-11 | -1.15977 | 6.01e-13 | 0.1597872 | 1.1029e-11 | -1.15976 | -7.42e-13 | 0.159791 | 1.0854e-11 | -1.159757 | 5.6e-13
| 0.1748306 | 1.093e-11 | -1.174731 | -5.03e-13 | 0.174828 | 1.165e-11 | -1.174742 | 8.39e-13 | 0.17482 | 1.0296e-11 | -1.174737 | -1.78e-13 | 0.174826 | 1.0604e-11 | -1.174734 | 4.21e-13
| 0.1898256 | 1.0407e-11 | -1.18974 | -2.7e-14 | 0.1898172 | 1.1697e-11 | -1.189741 | 7.46e-13 | 0.1898184 | 1.0145e-11 | -1.189737 | -4.39e-13 | 0.1898208 | 1.2737e-11 | -1.189742 | -1.311e-12
| 0.2048322 | 1.0866e-11 | -1.204766 | 5.02e-13 | 0.2048328 | 1.1842e-11 | -1.204785 | 8.86e-13 | 0.2048247 | 1.0436e-11 | -1.204771 | -1.31e-13 | 0.2048306 | 9.762e-12 | -1.204773 | 4.79e-13
| 0.2197916 | 1.1197e-11 | -1.219782 | 3.68e-13 | 0.2197804 | 1.2063e-11 | -1.219791 | 2.87e-13 | 0.2197711 | 1.1081e-11 | -1.219781 | -3.99e-13 | 0.219785 | 1.2418e-11 | -1.219781 | 8.97e-13
| 0.2347901 | 1.0558e-11 | -1.234788 | -1.149e-12 | 0.2347949 | 1.1383e-11 | -1.2348 | 1.83e-13 | 0.2347797 | 1.1482e-11 | -1.234791 | 3.7e-14 | 0.2347844 | 1.2127e-11 | -1.234785 | 6.88e-13
| 0.2497978 | 1.1523e-11 | -1.249762 | -1.015e-12 | 0.2497922 | 1.2348e-11 | -1.249768 | 1.246e-12 | 0.2497849 | 1.1639e-11 | -1.249764 | -8.75e-13 | 0.2497894 | 1.2406e-11 | -1.249763 | 9.03e-13
| 0.2648378 | 1.1557e-11 | -1.264744 | 4.79e-13 | 0.264831 | 1.2081e-11 | -1.264745 | 1.36e-13 | 0.2648236 | 1.1523e-11 | -1.264745 | -9.27e-13 | 0.2648259 | 1.0953e-11 | -1.264739 | -8.11e-13
| 0.2798246 | 1.1255e-11 | -1.279778 | -2.19e-13 | 0.2798165 | 1.0709e-11 | -1.27979 | 6.07e-13 | 0.2798138 | 1.1406e-11 | -1.279785 | -3.17e-13 | 0.2798194 | 9.454e-12 | -1.279778 | 1.113e-12
| 0.294784 | 1.1232e-11 | -1.294798 | -1.759e-12 | 0.2947722 | 1.1331e-11 | -1.294799 | -2.01e-13 | 0.2947672 | 1.2296e-11 | -1.294795 | -6.83e-13 | 0.2947727 | 1.2615e-11 | -1.294793 | -1.363e-12
| 0.3097928 | 1.1895e-11 | -1.309798 | -8.23e-13 | 0.309787 | 1.1732e-11 | -1.309803 | 8.57e-13 | 0.3097781 | 1.2255e-11 | -1.309801 | -9.33e-13 | 0.3097858 | 8.46e-12 | -1.309803 | -1.514e-12
| 0.3247845 | 1.3807e-11 | -1.324746 | -2.695e-12 | 0.3247853 | 1.2185e-11 | -1.324753 | -1.09e-12 | 0.3247764 | 1.1401e-11 | -1.324747 | -2.65e-13 | 0.3247862 | 1.1866e-11 | -1.324748 | -1.206e-12
| 0.339828 | 1.2232e-11 | -1.339758 | -1.369e-12 | 0.3398263 | 1.1767e-11 | -1.339772 | -9.74e-13 | 0.3398208 | 1.2377e-11 | -1.339757 | 6.1e-14 | 0.3398296 | 9.587e-12 | -1.339765 | -3.35e-13
| 0.3548529 | 1.2482e-11 | -1.354753 | -1.927e-12 | 0.3548408 | 1.1709e-11 | -1.35475 | -1.183e-12 | 0.3548398 | 1.1517e-11 | -1.354746 | 2.76e-13 | 0.3548496 | 9.425e-12 | -1.35475 | -1.66e-12
| 0.3698318 | 1.2633e-11 | -1.369809 | -9.8e-13 | 0.3698277 | 1.2179e-11 | -1.36981 | -4.45e-13 | 0.369823 | 1.2365e-11 | -1.369806 | 4.3e-14 | 0.3698351 | 1.1929e-11 | -1.369812 | -1.625e-12
| 0.3847992 | 1.451e-11 | -1.384776 | -2.42e-13 | 0.3847972 | 1.215e-11 | -1.384783 | -2.24e-13 | 0.384789 | 1.1918e-11 | -1.384777 | 5.31e-13 | 0.3847988 | 9.14e-12 | -1.384777 | -1.119e-12
| 0.3998093 | 1.3568e-11 | -1.399818 | -6.37e-13 | 0.3998152 | 1.2819e-11 | -1.399827 | -1.067e-12 | 0.3998045 | 1.3144e-11 | -1.399819 | 3.22e-13 | 0.3998154 | 1.0715e-11 | -1.399815 | -1.334e-12
| 0.4147927 | 1.4225e-11 | -1.414775 | -1.364e-12 | 0.4147917 | 1.2865e-11 | -1.414774 | -7.18e-13 | 0.4147845 | 1.272e-11 | -1.414779 | 7.29e-13 | 0.4147941 | 1.0953e-11 | -1.414776 | -4.45e-13
| 0.4298317 | 1.3109e-11 | -1.429768 | -1.056e-12 | 0.429829 | 1.3876e-11 | -1.429773 | -2.36e-13 | 0.4298254 | 1.304e-11 | -1.429766 | 6.36e-13 | 0.429828 | 1.2575e-11 | -1.429764 | -1.78e-13
| 0.4448194 | 1.5422e-11 | -1.444761 | -1.445e-12 | 0.4448101 | 1.4795e-11 | -1.444774 | -8.29e-13 | 0.444811 | 1.4179e-11 | -1.444773 | 9.61e-13 | 0.4448089 | 1.1685e-11 | -1.444767 | -5.21e-13
| 0.4598281 | 1.6213e-11 | -1.4598 | -1.201e-12 | 0.4598328 | 1.5951e-11 | -1.459794 | -8.46e-13 | 0.4598266 | 1.4812e-11 | -1.459799 | 1.025e-12 | 0.4598232 | 1.3656e-11 | -1.459795 | -1.427e-12
| 0.4747868 | 1.9095e-11 | -1.474801 | -1.102e-12 | 0.4747826 | 1.8194e-11 | -1.474801 | -1.486e-12 | 0.4747822 | 1.6579e-11 | -1.474801 | 5.72e-13 | 0.4747835 | 1.5382e-11 | -1.474801 | -4.28e-13
| 0.4897784 | 2.1158e-11 | -1.4898 | 4.38e-13 | 0.4897789 | 2.1326e-11 | -1.489816 | -1.398e-12 | 0.4897609 | 1.9816e-11 | -1.489807 | 1.42e-13 | 0.4897746 | 1.7067e-11 | -1.489808 | -9.62e-13
| 0.5047895 | 2.7695e-11 | -1.504745 | -1.619e-12 | 0.5047815 | 2.637e-11 | -1.504762 | -1.59e-12 | 0.5047823 | 2.2919e-11 | -1.504752 | 5.02e-13 | 0.5047823 | 2.2826e-11 | -1.504746 | 2.64e-13
| 0.5198572 | 3.371e-11 | -1.519756 | 1.94e-13 | 0.5198563 | 3.4512e-11 | -1.519763 | -5.96e-13 | 0.5198473 | 3.0304e-11 | -1.519759 | -7.65e-13 | 0.5198472 | 2.8648e-11 | -1.519753 | 1.13e-13
| 0.5348577 | 4.6262e-11 | -1.534757 | 1.019e-12 | 0.5348512 | 4.6756e-11 | -1.534759 | -1.346e-12 | 0.5348467 | 3.9608e-11 | -1.534763 | -1.02e-13 | 0.5348499 | 3.7324e-11 | -1.534755 | -9.1e-13
| 0.5498691 | 6.4282e-11 | -1.549793 | -5.96e-13 | 0.5498633 | 6.7234e-11 | -1.549799 | -1.189e-12 | 0.5498567 | 5.5559e-11 | -1.549791 | 8.4e-14 | 0.5498704 | 5.2868e-11 | -1.549794 | 3.86e-13
| 0.5648283 | 9.3948e-11 | -1.564792 | 7.17e-13 | 0.5648144 | 9.6881e-11 | -1.5648 | -1.189e-12 | 0.564817 | 8.0878e-11 | -1.564793 | -6.7e-14 | 0.5648199 | 7.5415e-11 | -1.564789 | -4.68e-13
| 0.5798233 | 1.39536e-10 | -1.579745 | 1.293e-12 | 0.5798095 | 1.44073e-10 | -1.579753 | -1.259e-12 | 0.5798067 | 1.17045e-10 | -1.579749 | -6.78e-13 | 0.5798125 | 1.13024e-10 | -1.579749 | 4.9e-14
| 0.5948566 | 2.11267e-10 | -1.594755 | -1.375e-12 | 0.5948482 | 2.14532e-10 | -1.594766 | -1.875e-12 | 0.5948455 | 1.80013e-10 | -1.594763 | 9.67e-13 | 0.594851 | 1.72906e-10 | -1.594758 | 2.41e-13
| 0.6098642 | 3.21201e-10 | -1.609745 | -1.346e-12 | 0.6098523 | 3.31496e-10 | -1.609755 | 2.52e-13 | 0.6098568 | 2.71664e-10 | -1.609749 | -1.061e-12 | 0.6098549 | 2.60471e-10 | -1.609743 | 6.36e-13
| 0.6248649 | 4.83371e-10 | -1.624765 | 1.24e-13 | 0.6248564 | 5.10278e-10 | -1.624776 | -1.236e-12 | 0.6248607 | 4.19014e-10 | -1.624772 | -1.003e-12 | 0.6248644 | 3.99121e-10 | -1.624772 | -7.59e-13
| 0.6398157 | 7.27018e-10 | -1.639799 | -7.88e-13 | 0.6398027 | 7.69195e-10 | -1.639805 | -5.38e-13 | 0.6398106 | 6.44806e-10 | -1.639801 | -3.8e-14 | 0.6398107 | 6.01197e-10 | -1.639798 | -9.1e-14
| 0.6548194 | 1.116547e-09 | -1.654786 | -5.38e-13 | 0.6548148 | 1.186066e-09 | -1.654797 | -1.114e-12 | 0.6548238 | 9.88224e-10 | -1.654791 | -1.59e-12 | 0.6548252 | 9.20888e-10 | -1.654785 | 2.29e-13
| 0.669812 | 1.667285e-09 | -1.669749 | -8.11e-13 | 0.6698098 | 1.786996e-09 | -1.669758 | -1.02e-13 | 0.6698043 | 1.512491e-09 | -1.669751 | -6.6e-13 | 0.6698118 | 1.400432e-09 | -1.669758 | -5.09e-13
| 0.6848626 | 2.54606e-09 | -1.684721 | -4e-15 | 0.6848553 | 2.702338e-09 | -1.684736 | 7.8e-14 | 0.6848629 | 2.32613e-09 | -1.684722 | -1.753e-12 | 0.6848609 | 2.156643e-09 | -1.684731 | -4.4e-14
| 0.6998525 | 3.862517e-09 | -1.699733 | -1.334e-12 | 0.699844 | 4.071263e-09 | -1.699736 | -3.06e-13 | 0.6998549 | 3.575958e-09 | -1.699735 | -1.439e-12 | 0.69986 | 3.200519e-09 | -1.699733 | -6.08e-13
| 0.7148603 | 5.784945e-09 | -1.714799 | 3.34e-13 | 0.7148623 | 6.097215e-09 | -1.714797 | -4.51e-13 | 0.7148514 | 5.386084e-09 | -1.714798 | -1.404e-12 | 0.7148606 | 4.806066e-09 | -1.714793 | -1.474e-12
| 0.7298204 | 8.651816e-09 | -1.729795 | -7.01e-13 | 0.7297996 | 8.969093e-09 | -1.729794 | 6.01e-13 | 0.7298159 | 8.116828e-09 | -1.729796 | -1.276e-12 | 0.7298185 | 7.111718e-09 | -1.72979 | -2.01e-13
| 0.7447816 | 1.294659e-08 | -1.744787 | -6.95e-13 | 0.7447881 | 1.325712e-08 | -1.744789 | -9.39e-13 | 0.7447934 | 1.233958e-08 | -1.744785 | -2.63e-12 | 0.7424954 | 1.079739e-08 | -1.744783 | -8.34e-13
| 0.7597906 | 1.895129e-08 | -1.759751 | -3.52e-13 | 0.7597781 | 1.920323e-08 | -1.759757 | -1.654e-12 | 0.7597935 | 1.835076e-08 | -1.759752 | -8.35e-13 | 0.7597865 | 1.61493e-08 | -1.759747 | -8.93e-13
| 0.7748047 | 2.763359e-08 | -1.774739 | -1.282e-12 | 0.7748094 | 2.775965e-08 | -1.774743 | -1.119e-12 | 0.774781 | 2.696732e-08 | -1.774746 | -2.892e-12 | 0.7747902 | 2.349952e-08 | -1.774742 | -1.509e-12
| 0.7897654 | 3.967822e-08 | -1.789745 | -3.58e-13 | 0.7897843 | 3.980712e-08 | -1.789742 | 8.4e-14 | 0.789784 | 3.910999e-08 | -1.789745 | -1.329e-12 | 0.7897887 | 3.427885e-08 | -1.789747 | -1.375e-12
| 0.8047339 | 5.597552e-08 | -1.804784 | -2.01e-13 | 0.8047225 | 5.64687e-08 | -1.804781 | -4.57e-13 | 0.8047866 | 5.531014e-08 | -1.804774 | -5.32e-13 | 0.8047539 | 4.891337e-08 | -1.80478 | -1.462e-12
| 0.8196945 | 7.86006e-08 | -1.819786 | -4.16e-13 | 0.8196044 | 7.856948e-08 | -1.819785 | -7.47e-13 | 0.8196051 | 7.831351e-08 | -1.81978 | -1.573e-12 | 0.8196898 | 6.951974e-08 | -1.81979 | -2.398e-12
| 0.8347993 | 1.107028e-07 | -1.834725 | 4.21e-13 | 0.8347919 | 1.094156e-07 | -1.834726 | -1.061e-12 | 0.8347939 | 1.098402e-07 | -1.83472 | -2.072e-12 | 0.834604 | 9.72228e-08 | -1.834723 | 9.5e-14
| 0.8498115 | 1.492735e-07 | -1.849733 | -5.6e-14 | 0.8498076 | 1.488095e-07 | -1.849732 | -5.09e-13 | 0.8498083 | 1.484351e-07 | -1.849734 | -1.573e-12 | 0.8498101 | 1.364527e-07 | -1.849737 | -1.09e-12
| 0.8648171 | 2.000555e-07 | -1.864698 | 7.81e-13 | 0.8648264 | 1.965005e-07 | -1.864702 | -1.259e-12 | 0.8648211 | 1.97725e-07 | -1.864701 | -8.69e-13 | 0.8648165 | 1.841639e-07 | -1.8647 | -1.945e-12
| 0.8798055 | 2.615334e-07 | -1.879797 | 8e-15 | 0.8798015 | 2.606193e-07 | -1.8798 | -3e-13 | 0.8798019 | 2.612018e-07 | -1.879794 | -2.322e-12 | 0.8797945 | 2.42592e-07 | -1.879791 | -8.17e-13
| 0.8947399 | 3.381028e-07 | -1.894813 | -4.4e-14 | 0.8947369 | 3.337196e-07 | -1.894815 | -8.64e-13 | 0.8947413 | 3.390437e-07 | -1.894812 | -1.782e-12 | 0.8947393 | 3.163235e-07 | -1.894805 | -2.119e-12
| 0.909731 | 4.309589e-07 | -1.909812 | 8.68e-13 | 0.9097345 | 4.261525e-07 | -1.90981 | -1.16e-12 | 0.9097329 | 4.286815e-07 | -1.909809 | -2.183e-12 | 0.9097322 | 4.014143e-07 | -1.909802 | -2.038e-12
| 0.9246997 | 5.393696e-07 | -1.924767 | 1.641e-12 | 0.9247037 | 5.318161e-07 | -1.924776 | -1.265e-12 | 0.92469 | 5.368146e-07 | -1.924763 | -1.404e-12 | 0.9246989 | 5.065915e-07 | -1.924769 | -9.1e-14
| 0.9397287 | 6.642895e-07 | -1.939745 | 1.252e-12 | 0.9397091 | 6.596554e-07 | -1.939753 | -7.07e-13 | 0.9397185 | 6.640033e-07 | -1.939747 | -7.07e-13 | 0.9397306 | 6.28653e-07 | -1.93975 | -2.723e-12
| 0.9546951 | 8.049448e-07 | -1.954764 | -1.2e-13 | 0.9546964 | 7.999832e-07 | -1.954772 | -9.45e-13 | 0.9547138 | 8.023956e-07 | -1.954767 | -2.82e-13 | 0.9547083 | 7.665335e-07 | -1.954771 | -2.456e-12
| 0.9696471 | 9.690157e-07 | -1.969817 | 1.077e-12 | 0.9696635 | 9.637015e-07 | -1.969817 | -9.16e-13 | 0.9696626 | 9.687568e-07 | -1.969812 | -5.73e-13 | 0.9696519 | 9.293801e-07 | -1.96981 | -2.183e-12
| 0.9847645 | 1.14889e-06 | -1.984802 | 9.73e-13 | 0.9847677 | 1.148013e-06 | -1.984793 | -1.09e-12 | 0.9847698 | 1.154432e-06 | -1.984796 | -8.64e-13 | 0.9847653 | 1.11196e-06 | -1.984787 | -1.259e-12
| 0.9997554 | 1.349682e-06 | -1.999812 | 8.22e-13 | 0.9997568 | 1.350765e-06 | -1.99982 | -3.52e-13 | 0.9997565 | 1.354205e-06 | -1.999816 | -3.23e-13 | 0.9997565 | 1.314867e-06 | -1.999811 | -1.305e-12

## 70C
| Measurement 1 |  |  |  | Measurement 2 |  |  |  | Measurement 3
Used for the preparation of Fig 3a | Forward sweep |  | Backward sweep |  | Forward sweep |  | Backward sweep |  | Forward sweep |  | Backward sweep
| Voltage (V) | Current (A) | Voltage (V) | Current (A) | Voltage (V) | Current (A) | Voltage (V) | Current (A) | Voltage (V) | Current (A) | Voltage (V) | Current (A)
| -1.999822 | 1.654e-12 | 0.9997501 | 1.653074e-06 | -1.99982 | 2.108e-12 | 0.9997426 | 1.643805e-06 | -1.999822 | 6.02e-13 | 0.9997415 | 1.589011e-06
The data used in the graph was taken as the average of all measurements (for each temperature) | -1.984799 | 4.339e-12 | 0.984759 | 1.453903e-06 | -1.984802 | 1.887e-12 | 0.9847518 | 1.428598e-06 | -1.984806 | 3.857e-12 | 0.9847557 | 1.390849e-06
| -1.969824 | 4.618e-12 | 0.9697974 | 1.2705e-06 | -1.969825 | 9.564e-12 | 0.9697988 | 1.243049e-06 | -1.969822 | 4.055e-12 | 0.9697959 | 1.211576e-06
| -1.954778 | 4.921e-12 | 0.9548224 | 1.090279e-06 | -1.95478 | 4.223e-12 | 0.9548147 | 1.064593e-06 | -1.954773 | 5.31e-12 | 0.9548156 | 1.037714e-06
| -1.939757 | 5.537e-12 | 0.9396636 | 9.287026e-07 | -1.939758 | 5.008e-12 | 0.9396635 | 9.093141e-07 | -1.939755 | 4.607e-12 | 0.9396665 | 8.850996e-07
| -1.924774 | 6.06e-12 | 0.9246541 | 7.863064e-07 | -1.924781 | 5.159e-12 | 0.924675 | 7.597852e-07 | -1.924766 | 3.857e-12 | 0.924657 | 7.421713e-07
| -1.909815 | 5.914e-12 | 0.9096894 | 6.532881e-07 | -1.909822 | 6.414e-12 | 0.9096847 | 6.390104e-07 | -1.909814 | 4.421e-12 | 0.909695 | 6.206381e-07
| -1.894812 | 6.548e-12 | 0.8946948 | 5.376749e-07 | -1.894812 | 6.06e-12 | 0.8947044 | 5.244568e-07 | -1.894813 | 4.502e-12 | 0.8947022 | 5.017218e-07
| -1.879814 | 6.321e-12 | 0.8797594 | 4.402138e-07 | -1.879797 | 5.926e-12 | 0.8797657 | 4.233467e-07 | -1.879799 | 5.595e-12 | 0.8797593 | 4.113968e-07
| -1.864716 | 5.821e-12 | 0.8647852 | 3.526617e-07 | -1.864707 | 6.036e-12 | 0.8647887 | 3.391501e-07 | -1.864711 | 5.659e-12 | 0.8647882 | 3.286652e-07
| -1.849745 | 6.153e-12 | 0.8497773 | 2.802964e-07 | -1.849746 | 6.711e-12 | 0.8497829 | 2.677844e-07 | -1.849747 | 6.571e-12 | 0.8497733 | 2.57821e-07
| -1.834732 | 6.066e-12 | 0.834769 | 2.16681e-07 | -1.834731 | 6.449e-12 | 0.8347788 | 2.084797e-07 | -1.83473 | 6.432e-12 | 0.8347722 | 2.018825e-07
| -1.819789 | 6.362e-12 | 0.8197799 | 1.664729e-07 | -1.819788 | 7.187e-12 | 0.8197837 | 1.582544e-07 | -1.81979 | 5.124e-12 | 0.8197769 | 1.53067e-07
| -1.804793 | 6.374e-12 | 0.8048342 | 1.273107e-07 | -1.804792 | 7.641e-12 | 0.8048468 | 1.193784e-07 | -1.804793 | 7.158e-12 | 0.8048421 | 1.168323e-07
| -1.789757 | 6.542e-12 | 0.7896585 | 9.385807e-08 | -1.789761 | 5.438e-12 | 0.7896544 | 8.871812e-08 | -1.789757 | 6.85e-12 | 0.7896623 | 8.709099e-08
| -1.774747 | 6.641e-12 | 0.7747051 | 7.000847e-08 | -1.774757 | 7.681e-12 | 0.7746558 | 6.615389e-08 | -1.774756 | 6.897e-12 | 0.7747546 | 6.093854e-08
| -1.759763 | 5.862e-12 | 0.7597014 | 5.088385e-08 | -1.759763 | 6.676e-12 | 0.759711 | 4.755137e-08 | -1.759764 | 7.425e-12 | 0.7597011 | 4.339641e-08
| -1.744792 | 6.449e-12 | 0.7447342 | 3.705769e-08 | -1.744796 | 8.152e-12 | 0.7447461 | 3.436483e-08 | -1.744794 | 8.576e-12 | 0.7447494 | 3.087547e-08
| -1.729801 | 6.321e-12 | 0.7297763 | 2.513618e-08 | -1.729804 | 5.386e-12 | 0.7297628 | 2.432167e-08 | -1.729797 | 7.234e-12 | 0.7297746 | 2.198244e-08
| -1.714798 | 6.792e-12 | 0.7148386 | 1.773997e-08 | -1.714808 | 7.6e-12 | 0.7148333 | 1.747476e-08 | -1.714802 | 7.734e-12 | 0.714825 | 1.507934e-08
| -1.69974 | 6.031e-12 | 0.6998398 | 1.297962e-08 | -1.699743 | 5.618e-12 | 0.6998253 | 1.246956e-08 | -1.699748 | 7.42e-12 | 0.6998296 | 1.02824e-08
| -1.684731 | 6.751e-12 | 0.6848457 | 9.231048e-09 | -1.684737 | 5.821e-12 | 0.6848497 | 8.45572e-09 | -1.684739 | 7.019e-12 | 0.6848423 | 7.223751e-09
| -1.669759 | 6.385e-12 | 0.6698042 | 6.097665e-09 | -1.669764 | 7.949e-12 | 0.6698056 | 5.864585e-09 | -1.669762 | 7.518e-12 | 0.6697845 | 5.03556e-09
| -1.65478 | 7.123e-12 | 0.6548089 | 4.070454e-09 | -1.654791 | 6.036e-12 | 0.6548104 | 3.994696e-09 | -1.654796 | 8.042e-12 | 0.6548145 | 3.624646e-09
| -1.639804 | 7.362e-12 | 0.6398088 | 2.802553e-09 | -1.63981 | 8.059e-12 | 0.6398102 | 2.767277e-09 | -1.63982 | 6.461e-12 | 0.6398075 | 2.476728e-09
| -1.624774 | 7.443e-12 | 0.6248593 | 1.879013e-09 | -1.624778 | 6.815e-12 | 0.6248619 | 1.936945e-09 | -1.624785 | 7.35e-12 | 0.624864 | 1.700246e-09
| -1.609755 | 7.78e-12 | 0.6098638 | 1.349716e-09 | -1.609755 | 5.566e-12 | 0.6098581 | 1.270344e-09 | -1.609761 | 7.728e-12 | 0.6098546 | 1.06779e-09
| -1.594762 | 8.501e-12 | 0.594846 | 9.17623e-10 | -1.594767 | 6.699e-12 | 0.5948444 | 8.42505e-10 | -1.594772 | 7.478e-12 | 0.5948429 | 7.10744e-10
| -1.579744 | 8.814e-12 | 0.5798138 | 6.12984e-10 | -1.579746 | 6.112e-12 | 0.5798132 | 5.78194e-10 | -1.579758 | 7.821e-12 | 0.5798116 | 4.81054e-10
| -1.564793 | 8.512e-12 | 0.5648217 | 3.99883e-10 | -1.564791 | 6.961e-12 | 0.5648199 | 3.83932e-10 | -1.5648 | 6.879e-12 | 0.5648148 | 3.1605e-10
| -1.549796 | 8.762e-12 | 0.5498642 | 2.73172e-10 | -1.549796 | 8.291e-12 | 0.5498692 | 2.54188e-10 | -1.549805 | 6.844e-12 | 0.5498644 | 2.1443e-10
| -1.534754 | 8.652e-12 | 0.534856 | 1.78043e-10 | -1.534771 | 7.908e-12 | 0.5348473 | 1.66462e-10 | -1.534759 | 6.472e-12 | 0.534847 | 1.40679e-10
| -1.519762 | 8.681e-12 | 0.519851 | 1.17482e-10 | -1.519766 | 8.367e-12 | 0.5198473 | 1.08859e-10 | -1.519766 | 7.083e-12 | 0.5198469 | 1.01491e-10
| -1.504756 | 9.134e-12 | 0.50479 | 7.8468e-11 | -1.504755 | 8.437e-12 | 0.5047799 | 7.185e-11 | -1.504756 | 6.711e-12 | 0.5047799 | 6.6835e-11
| -1.489816 | 9.832e-12 | 0.489776 | 4.8938e-11 | -1.489813 | 9.343e-12 | 0.4897684 | 4.6671e-11 | -1.489825 | 7.141e-12 | 0.4897608 | 4.0843e-11
| -1.474803 | 8.791e-12 | 0.4747829 | 3.2383e-11 | -1.474811 | 8.913e-12 | 0.4747787 | 3.0198e-11 | -1.474809 | 8.198e-12 | 0.4747797 | 2.6909e-11
| -1.459794 | 7.949e-12 | 0.459825 | 2.0738e-11 | -1.459803 | 9.68e-12 | 0.4598223 | 2.0622e-11 | -1.459807 | 7.559e-12 | 0.4598301 | 1.9256e-11
| -1.444769 | 8.791e-12 | 0.4448066 | 1.5421e-11 | -1.444777 | 9.704e-12 | 0.4448107 | 1.3311e-11 | -1.44478 | 8.262e-12 | 0.4448093 | 1.3393e-11
| -1.429768 | 7.861e-12 | 0.4298225 | 9.023e-12 | -1.429779 | 8.692e-12 | 0.4298255 | 6.942e-12 | -1.429781 | 7.606e-12 | 0.4298241 | 7.924e-12
| -1.414783 | 8.536e-12 | 0.4147785 | 7.337e-12 | -1.41479 | 9.326e-12 | 0.4147792 | 5.268e-12 | -1.414785 | 8.477e-12 | 0.4147824 | 4.455e-12
| -1.399824 | 8.332e-12 | 0.3998036 | 2.961e-12 | -1.399826 | 9.372e-12 | 0.3998045 | 3.769e-12 | -1.399829 | 9.169e-12 | 0.3998099 | 3.345e-12
| -1.38478 | 8.193e-12 | 0.3847933 | 4.28e-12 | -1.384792 | 8.477e-12 | 0.3847926 | 2.095e-12 | -1.384782 | 8.797e-12 | 0.3847935 | 2.188e-12
| -1.369814 | 8.721e-12 | 0.3698253 | 1.677e-12 | -1.369819 | 8.396e-12 | 0.3698261 | 1.793e-12 | -1.369817 | 8.233e-12 | 0.369828 | 2.118e-12
| -1.354752 | 8.419e-12 | 0.3548423 | 3.86e-13 | -1.354761 | 8.931e-12 | 0.3548409 | 1.491e-12 | -1.35475 | 9.704e-12 | 0.3548417 | 2.99e-13
| -1.339772 | 8.751e-12 | 0.3398239 | 1.02e-12 | -1.339777 | 8.861e-12 | 0.3398187 | 1.967e-12 | -1.339772 | 1.0174e-11 | 0.339823 | -7.3e-14
| -1.324751 | 7.826e-12 | 0.3247797 | 1.229e-12 | -1.324759 | 8.64e-12 | 0.3247888 | 6.7e-14 | -1.324754 | 1.0157e-11 | 0.324785 | -1.43e-13
| -1.309814 | 7.611e-12 | 0.3097796 | 9.79e-13 | -1.309812 | 8.175e-12 | 0.3097897 | 4.3e-14 | -1.30981 | 8.937e-12 | 0.3097895 | 5.5e-14
| -1.294802 | 7.635e-12 | 0.2947737 | -7.7e-13 | -1.294809 | 8.477e-12 | 0.2947757 | -1.31e-13 | -1.294815 | 1.0302e-11 | 0.2947731 | -5.38e-13
| -1.279797 | 4.444e-12 | 0.2798209 | 8.34e-13 | -1.279791 | 8.663e-12 | 0.279824 | -7.35e-13 | -1.279791 | 8.861e-12 | 0.2798168 | -9.39e-13
| -1.264753 | 8.948e-12 | 0.2648357 | -8.11e-13 | -1.264753 | 7.89e-12 | 0.2648329 | 3.05e-13 | -1.264756 | 9.25e-12 | 0.264827 | -3.17e-13
| -1.249765 | 8.053e-12 | 0.2497962 | -4.22e-13 | -1.249774 | 8.297e-12 | 0.2497995 | 5.66e-13 | -1.249773 | 9.779e-12 | 0.2497866 | -1.107e-12
| -1.234798 | 7.35e-12 | 0.2347914 | -6.66e-13 | -1.234794 | 7.751e-12 | 0.2347889 | 1.6e-13 | -1.234795 | 8.565e-12 | 0.2347829 | -1.991e-12
| -1.219793 | 8.355e-12 | 0.219782 | -7.7e-13 | -1.219797 | 7.675e-12 | 0.21979 | 9e-15 | -1.219794 | 8.425e-12 | 0.2197748 | -3.444e-12
| -1.204777 | 8.634e-12 | 0.2048326 | 4.39e-13 | -1.204779 | 7.501e-12 | 0.2048336 | -1.038e-12 | -1.204787 | 9.169e-12 | 0.2048241 | -1.218e-12
| -1.189741 | 9.274e-12 | 0.1898232 | -1.067e-12 | -1.189747 | 7.036e-12 | 0.1898185 | -1.136e-12 | -1.189751 | 8.536e-12 | 0.1898194 | -7.06e-13
| -1.174733 | 8.913e-12 | 0.1748276 | -1.764e-12 | -1.17474 | 8.28e-12 | 0.1748299 | -6.37e-13 | -1.174737 | 7.478e-12 | 0.1748261 | -5.38e-13
| -1.159769 | 9.512e-12 | 0.159794 | -2.76e-13 | -1.15977 | 8.361e-12 | 0.1597893 | -4.39e-13 | -1.159755 | 7.582e-12 | 0.1597904 | -6.95e-13
| -1.144789 | 9.326e-12 | 0.1448032 | -1.282e-12 | -1.144789 | 9.07e-12 | 0.1448111 | -1.84e-12 | -1.144785 | 8.495e-12 | 0.1448063 | -2.36e-13
| -1.129796 | 7.728e-12 | 0.1297961 | -1.282e-12 | -1.129793 | 8.78e-12 | 0.1297925 | -3.92e-13 | -1.12979 | 7.571e-12 | 0.1297923 | -9.16e-13
| -1.114806 | 6.914e-12 | 0.1148316 | -7.53e-13 | -1.114807 | 8.501e-12 | 0.1148338 | -5.26e-13 | -1.114808 | 7.867e-12 | 0.1148314 | -3.46e-13
| -1.099771 | 9.035e-12 | 0.099851 | -6.6e-13 | -1.099773 | 8.64e-12 | 0.09984863 | -1.607e-12 | -1.099768 | 7.443e-12 | 0.09983584 | -1.921e-12
| -1.08478 | 8.053e-12 | 0.08483356 | -1.555e-12 | -1.084781 | 8.849e-12 | 0.08483116 | -1.811e-12 | -1.084772 | 8.169e-12 | 0.08482992 | -5.73e-13
| -1.069772 | 8.582e-12 | 0.06981725 | -5.2e-13 | -1.069777 | 9.646e-12 | 0.0698126 | -1.322e-12 | -1.069777 | 8.495e-12 | 0.06980101 | -3.75e-13
| -1.054801 | 8.745e-12 | 0.05481017 | -1.834e-12 | -1.05481 | 9.338e-12 | 0.05481588 | -1.253e-12 | -1.054815 | 7.548e-12 | 0.05480088 | -1.59e-12
| -1.039825 | 7.821e-12 | 0.03980078 | -1.241e-12 | -1.039834 | 9.407e-12 | 0.03980651 | -9.74e-13 | -1.039832 | 7.885e-12 | 0.03978919 | -7.35e-13
| -1.024789 | 8.559e-12 | 0.02485477 | -8.34e-13 | -1.024797 | 1.0198e-11 | 0.02484899 | -1.566e-12 | -1.024802 | 7.234e-12 | 0.02484321 | -1.165e-12
| -1.009766 | 7.826e-12 | 0.00985346 | -3.05e-13 | -1.009781 | 8.913e-12 | 0.009846536 | -1.27e-12 | -1.009779 | 7.478e-12 | 0.009838461 | -1.206e-12
| -0.994772 | 7.699e-12 | -0.004809231 | 8.4e-14 | -0.9947828 | 9.802e-12 | -0.004818447 | -1.485e-12 | -0.9947832 | 7.565e-12 | -0.004824203 | -6.66e-13
| -0.9797461 | 8.46e-12 | -0.01980077 | -7.64e-13 | -0.9797583 | 8.262e-12 | -0.01980766 | -8.57e-13 | -0.9797617 | 7.664e-12 | -0.01981111 | -1.944e-12
| -0.9648134 | 8.076e-12 | -0.03483034 | -1.247e-12 | -0.9648219 | 8.785e-12 | -0.03483492 | -9.91e-13 | -0.9648231 | 7.861e-12 | -0.03484178 | -1.258e-12
| -0.9498193 | 7.792e-12 | -0.04980344 | -8.28e-13 | -0.9498256 | 7.885e-12 | -0.04981146 | -8.92e-13 | -0.9498268 | 8.46e-12 | -0.04981142 | -5.449e-12
| -0.9347736 | 8.105e-12 | -0.06476735 | -2.94e-13 | -0.9347802 | 8.844e-12 | -0.06477533 | -6.13e-13 | -0.9347813 | 8.135e-12 | -0.06478218 | -1.142e-12
| -0.9197847 | 7.199e-12 | -0.07979571 | -7.88e-13 | -0.9197904 | 6.862e-12 | -0.07979566 | -7.76e-13 | -0.9197861 | 8.361e-12 | -0.07980251 | -1.648e-12
| -0.9047574 | 8.454e-12 | -0.09481492 | 7.8e-14 | -0.9047648 | 7.652e-12 | -0.09482063 | 2.82e-13 | -0.9047637 | 9.128e-12 | -0.0948251 | -1.845e-12
| -0.8898265 | 8.1e-12 | -0.1098237 | -1.078e-12 | -0.889832 | 6.926e-12 | -0.1098328 | -1.084e-12 | -0.889834 | 8.239e-12 | -0.1098454 | -3.327e-12
| -0.8748087 | 7.919e-12 | -0.1248165 | -1.264e-12 | -0.8748137 | 8.681e-12 | -0.1248278 | -7.82e-13 | -0.8748164 | 9.268e-12 | -0.1248266 | -2.095e-12
| -0.8598171 | 8.158e-12 | -0.1397884 | 1.36e-13 | -0.8598187 | -3.646e-12 | -0.139794 | -5.96e-13 | -0.8598211 | 8.768e-12 | -0.1397858 | -1.148e-12
| -0.8447772 | 8.408e-12 | -0.1547719 | -1.032e-12 | -0.844781 | 6.344e-12 | -0.1547798 | -3.92e-13 | -0.8447808 | 9.082e-12 | -0.1547762 | -1.677e-12
| -0.8297986 | 7.983e-12 | -0.1697784 | -1.258e-12 | -0.8298019 | 8.39e-12 | -0.1697851 | -2.59e-13 | -0.8297979 | 8.646e-12 | -0.1697838 | -1.415e-12
| -0.8147873 | 7.966e-12 | -0.1847884 | -2.53e-13 | -0.814791 | 7.286e-12 | -0.1847974 | -1.009e-12 | -0.8147972 | 8.617e-12 | -0.1848007 | -9.56e-13
| -0.7998378 | 8.379e-12 | -0.1998248 | -1.322e-12 | -0.799855 | 9.041e-12 | -0.1998257 | -6.31e-13 | -0.7998449 | 8.675e-12 | -0.1998267 | -9.56e-13
| -0.784834 | 8.384e-12 | -0.2147668 | 9e-15 | -0.7848357 | 8.018e-12 | -0.2147643 | -3.98e-13 | -0.7848407 | 8.971e-12 | -0.214771 | 4.62e-13
| -0.7698416 | 9.006e-12 | -0.2297952 | -1.578e-12 | -0.7698486 | 8.489e-12 | -0.2297917 | -1.433e-12 | -0.7698377 | 7.925e-12 | -0.2297981 | -5.73e-13
| -0.7548036 | 8.913e-12 | -0.2447636 | -2.583e-12 | -0.7548155 | 8.646e-12 | -0.2447669 | -8.28e-13 | -0.7548105 | 8.832e-12 | -0.2447747 | 4.15e-13
| -0.7398145 | 9.727e-12 | -0.2598107 | -1.189e-12 | -0.7398215 | 8.001e-12 | -0.2598126 | -1.549e-12 | -0.7398109 | 8.448e-12 | -0.2598113 | -1.752e-12
| -0.7247899 | 1.0012e-11 | -0.2748183 | -1.508e-12 | -0.724791 | 7.797e-12 | -0.2748238 | -1.811e-12 | -0.7247869 | 8.559e-12 | -0.274828 | -5.2e-13
| -0.7098571 | 9.698e-12 | -0.2898237 | -9.56e-13 | -0.7098596 | 9.396e-12 | -0.289828 | -2.508e-12 | -0.7098647 | 8.286e-12 | -0.2898334 | -2.316e-12
| -0.6948522 | 9.977e-12 | -0.3047621 | -2.665e-12 | -0.6948497 | 9.524e-12 | -0.3047734 | -1.625e-12 | -0.6948513 | 8.007e-12 | -0.304773 | -1.88e-12
| -0.6797826 | 9.977e-12 | -0.3197607 | -1.2e-12 | -0.6797957 | 8.216e-12 | -0.3197787 | -1.293e-12 | -0.6797951 | 8.384e-12 | -0.3197726 | -1.822e-12
| -0.6647715 | 9.791e-12 | -0.334758 | -2.345e-12 | -0.6647777 | 8.663e-12 | -0.3347668 | -2.549e-12 | -0.6647735 | 8.35e-12 | -0.334763 | -1.258e-12
| -0.6497923 | 1.0047e-11 | -0.3498244 | -1.282e-12 | -0.6497989 | 8.902e-12 | -0.3498274 | -3.409e-12 | -0.649797 | 8.506e-12 | -0.3498269 | -2.397e-12
| -0.6348414 | 1.0366e-11 | -0.3648078 | -6.08e-13 | -0.6348395 | 1.0668e-11 | -0.364819 | -4.019e-12 | -0.6348519 | 8.611e-12 | -0.3648141 | -1.578e-12
| -0.6198361 | 9.03e-12 | -0.3798281 | -1.433e-12 | -0.6198344 | 9.303e-12 | -0.3798244 | -1.125e-12 | -0.6198441 | 8.704e-12 | -0.3798309 | -1.7e-12
| -0.6048295 | 1.0372e-11 | -0.3947746 | -5.67e-13 | -0.6048359 | 1.1058e-11 | -0.3947882 | -2.618e-12 | -0.6048411 | 8.826e-12 | -0.3947842 | -1.444e-12
| -0.5897916 | 9.884e-12 | -0.4097791 | -1.479e-12 | -0.5897969 | 9.198e-12 | -0.4097798 | -2.59e-13 | -0.5898024 | 9.175e-12 | -0.4097827 | -1.131e-12
| -0.5747691 | 1.043e-11 | -0.4247634 | -1.148e-12 | -0.5747777 | 1.0657e-11 | -0.4247724 | 7.52e-13 | -0.5747806 | 9.593e-12 | -0.4247708 | -2.955e-12
| -0.5598043 | 1.0105e-11 | -0.4398129 | -9.39e-13 | -0.5598034 | 1.1104e-11 | -0.4398251 | -3.269e-12 | -0.5598055 | 9.07e-12 | -0.4398188 | -2.444e-12
| -0.544818 | 9.628e-12 | -0.4548124 | -1.183e-12 | -0.5448201 | 9.198e-12 | -0.4548152 | -8.05e-13 | -0.5448209 | 9.547e-12 | -0.454815 | -2.212e-12
| -0.5298418 | 9.802e-12 | -0.4697521 | -1.404e-12 | -0.5298506 | 9.233e-12 | -0.4697575 | -1.642e-12 | -0.5298454 | 1.1325e-11 | -0.4697603 | -2.148e-12
| -0.5148155 | 9.169e-12 | -0.4847575 | 6.1e-14 | -0.5148162 | 1.0012e-11 | -0.4847547 | 8.4e-13 | -0.5148113 | 1.0221e-11 | -0.4847668 | -1.642e-12
| -0.4997296 | 9.593e-12 | -0.4997351 | -1.363e-12 | -0.4997453 | 9.541e-12 | -0.4997438 | -8.23e-13 | -0.4997355 | 1.0401e-11 | -0.499741 | -2.368e-12
| -0.4847474 | 8.698e-12 | -0.5148144 | -1.328e-12 | -0.4847641 | 1.0715e-11 | -0.514816 | -7.53e-13 | -0.4847625 | 9.413e-12 | -0.514819 | -2.101e-12
| -0.4697478 | 8.454e-12 | -0.5298438 | -1.938e-12 | -0.4697541 | 8.995e-12 | -0.5298446 | -1.805e-12 | -0.4697559 | 1.1151e-11 | -0.5298498 | -5.379e-12
| -0.4548056 | 9.901e-12 | -0.5448192 | -1.375e-12 | -0.4548098 | 1.0488e-11 | -0.5448267 | -3.34e-13 | -0.4548198 | 9.21e-12 | -0.5448273 | -2.427e-12
| -0.4398153 | 8.582e-12 | -0.5598118 | -1.503e-12 | -0.4398229 | 9.919e-12 | -0.5598102 | -1.055e-12 | -0.4398257 | 9.89e-12 | -0.5598224 | 1.955e-12
| -0.4247612 | 8.152e-12 | -0.5747802 | -1.816e-12 | -0.4247703 | 7.553e-12 | -0.5747811 | -2.438e-12 | -0.4247642 | 9.779e-12 | -0.5747837 | -3.496e-12
| -0.4097767 | 9.616e-12 | -0.5898018 | -1.433e-12 | -0.4097798 | 8.849e-12 | -0.5898048 | -6.31e-13 | -0.4097876 | 9.715e-12 | -0.5898031 | -1.119e-12
| -0.3947749 | 8.867e-12 | -0.6048371 | -1.619e-12 | -0.3947896 | 9.372e-12 | -0.6048459 | -2.729e-12 | -0.3947846 | 1.0157e-11 | -0.6048465 | -1.781e-12
| -0.379826 | 9.064e-12 | -0.6198335 | -1.218e-12 | -0.3798266 | 8.291e-12 | -0.6198431 | -2.374e-12 | -0.3798253 | 9.378e-12 | -0.6198333 | -1.88e-12
| -0.3648115 | 7.059e-12 | -0.6348422 | -2.095e-12 | -0.3648134 | 8.983e-12 | -0.6348497 | -1.979e-12 | -0.3648188 | 1.1203e-11 | -0.6348492 | 1.89e-13
| -0.349828 | 8.739e-12 | -0.6497958 | -2.072e-12 | -0.3498218 | 9.814e-12 | -0.6497998 | -2.002e-12 | -0.3498273 | 9.739e-12 | -0.6497992 | -3.52e-13
| -0.3347661 | 1.0721e-11 | -0.6647837 | -2.194e-12 | -0.3347601 | 9.849e-12 | -0.6647761 | -1.985e-12 | -0.3347642 | 9.32e-12 | -0.6647825 | -1.09e-12
| -0.3197689 | 9.68e-12 | -0.6797891 | -1.16e-12 | -0.3197708 | 8.739e-12 | -0.6797898 | -3.124e-12 | -0.319766 | 7.821e-12 | -0.6797879 | -5.09e-13
| -0.3047646 | 9.756e-12 | -0.6948496 | -1.619e-12 | -0.3047769 | 8.088e-12 | -0.6948506 | -2.124e-12 | -0.3047651 | 8.716e-12 | -0.6948603 | -1.101e-12
| -0.2898261 | 8.739e-12 | -0.7098582 | -1.369e-12 | -0.2898326 | 9.599e-12 | -0.709866 | -3.664e-12 | -0.2898291 | 8.57e-12 | -0.709868 | -1.439e-12
| -0.2748207 | 9.93e-12 | -0.7247914 | -1.421e-12 | -0.2748262 | 8.716e-12 | -0.7247999 | -2.031e-12 | -0.2748212 | 8.82e-12 | -0.7248008 | -1.787e-12
| -0.2598096 | 9.314e-12 | -0.7398151 | -1.468e-12 | -0.2598173 | 1.0302e-11 | -0.7398168 | -2.148e-12 | -0.2598229 | 5.833e-12 | -0.7398206 | -1.346e-12
| -0.2447558 | 1.0895e-11 | -0.7548161 | -1.787e-12 | -0.2447625 | 8.884e-12 | -0.754813 | -1.386e-12 | -0.2447691 | 1.0018e-11 | -0.7548019 | -1.293e-12
| -0.2297895 | 9.884e-12 | -0.7698525 | -3.46e-13 | -0.2298008 | 9.489e-12 | -0.7698461 | -2.595e-12 | -0.2297972 | 8.001e-12 | -0.7698373 | -7.41e-13
| -0.2147704 | 9.076e-12 | -0.7848424 | -1.328e-12 | -0.2147714 | 9.802e-12 | -0.7848457 | -1.473e-12 | -0.2147642 | 1.0709e-11 | -0.7848346 | -1.903e-12
| -0.1998237 | 1.0552e-11 | -0.7998447 | -9.39e-13 | -0.1998247 | 1.0924e-11 | -0.7998475 | -3.2e-14 | -0.1998302 | 1.129e-11 | -0.7998373 | -1.712e-12
| -0.1847988 | 9.268e-12 | -0.8147925 | -1.514e-12 | -0.184794 | 1.1226e-11 | -0.8147963 | -2.903e-12 | -0.1848007 | 8.71e-12 | -0.8147854 | -7.082e-12
| -0.1697819 | 9.111e-12 | -0.8298059 | -1.468e-12 | -0.1697806 | 9.564e-12 | -0.8298018 | -1.009e-12 | -0.1697896 | 9.128e-12 | -0.8298034 | -2.2e-12
| -0.1547742 | 9.727e-12 | -0.8447753 | -9.56e-13 | -0.1547821 | 1.0407e-11 | -0.8447822 | -1.83e-13 | -0.1547866 | 1.0419e-11 | -0.8447875 | -2.159e-12
| -0.1397815 | 9.692e-12 | -0.8598157 | -9.04e-13 | -0.1397975 | 1.0407e-11 | -0.8598211 | -1.433e-12 | -0.1398019 | 8.35e-12 | -0.8598213 | -2.427e-12
| -0.1248188 | 1.0744e-11 | -0.874805 | -1.043e-12 | -0.1248348 | 9.268e-12 | -0.874812 | -2.502e-12 | -0.124829 | 1.0471e-11 | -0.8748137 | -1.811e-12
| -0.1098249 | 9.959e-12 | -0.8898273 | -3.69e-13 | -0.1098398 | 1.014e-11 | -0.8898312 | -3.75e-13 | -0.1098397 | 1.0215e-11 | -0.8898387 | -2.47e-13
| -0.09480923 | 9.512e-12 | -0.9047645 | -7.3e-14 | -0.09482753 | 1.0918e-11 | -0.9047627 | -1.055e-12 | -0.09482632 | 1.1069e-11 | -0.904769 | -3.095e-12
| -0.07978887 | 8.628e-12 | -0.9197851 | -4.97e-13 | -0.07980835 | 9.93e-12 | -0.9197899 | -5.38e-13 | -0.07980137 | 1.0709e-11 | -0.9197858 | -3.287e-12
| -0.06477309 | 1.0453e-11 | -0.934782 | -3.05e-13 | -0.06478106 | 8.565e-12 | -0.9347863 | -5.84e-13 | -0.064781 | 9.849e-12 | -0.9347827 | 4.15e-13
| -0.04980578 | 9.32e-12 | -0.9498233 | -3.34e-13 | -0.04981837 | 9.698e-12 | -0.9498249 | -2.82e-13 | -0.04980567 | 1.1081e-11 | -0.9498265 | -1.264e-12
| -0.03483267 | 9.675e-12 | -0.9648112 | -2.59e-13 | -0.03483609 | 1.0279e-11 | -0.9648166 | -1.194e-12 | -0.03483717 | 1.129e-11 | -0.9648272 | -1.293e-12
| -0.01981115 | 8.652e-12 | -0.9797522 | -1.014e-12 | -0.01981113 | 9.361e-12 | -0.9797552 | -6.95e-13 | -0.0198088 | 9.053e-12 | -0.9797558 | 5.37e-13
| -0.004812689 | 8.925e-12 | -0.9947715 | -9.33e-13 | -0.004821905 | 9.146e-12 | -0.9947939 | -6.1e-14 | -0.004821902 | 9.123e-12 | -0.9947827 | -8.98e-13
| 0.009853465 | 9.977e-12 | -1.009775 | -1.712e-12 | 0.009844235 | 9.942e-12 | -1.009788 | -1.555e-12 | 0.009833855 | 8.57e-12 | -1.009776 | -7.41e-13
| 0.0248594 | 9.773e-12 | -1.024788 | -1.508e-12 | 0.02484669 | 1.0105e-11 | -1.024804 | -1.247e-12 | 0.02484437 | 9.529e-12 | -1.024799 | -1.026e-12
| 0.0398008 | 1.0116e-11 | -1.03983 | -1.694e-12 | 0.03979615 | 9.512e-12 | -1.039834 | -1.125e-12 | 0.03978921 | 9.134e-12 | -1.039833 | -1.31e-13
| 0.05482288 | 1.0424e-11 | -1.054803 | -1.398e-12 | 0.05481128 | 2.2506e-11 | -1.054815 | -1.84e-12 | 0.05480085 | 1.0035e-11 | -1.054811 | -9.5e-13
| 0.0698173 | 9.942e-12 | -1.069782 | -2.043e-12 | 0.06981146 | 9.367e-12 | -1.069781 | -1.136e-12 | 0.06980447 | 1.0343e-11 | -1.069774 | -1.043e-12
| 0.08484399 | 1.079e-11 | -1.084775 | -1.665e-12 | 0.08483578 | 9.913e-12 | -1.084783 | -1.02e-12 | 0.08483112 | 1.0209e-11 | -1.084786 | -6.7e-14
| 0.09986143 | 1.1174e-11 | -1.099776 | -1.131e-12 | 0.09984516 | 9.965e-12 | -1.099774 | -1.026e-12 | 0.099852 | 9.006e-12 | -1.099778 | -8.98e-13
| 0.114842 | 1.0982e-11 | -1.114804 | -1.892e-12 | 0.1148258 | 1.0267e-11 | -1.114803 | -1.439e-12 | 0.1148314 | 9.245e-12 | -1.114816 | -1.119e-12
| 0.1298019 | 1.0796e-11 | -1.129793 | -1.63e-12 | 0.1297971 | 1.0035e-11 | -1.129789 | -1.584e-12 | 0.1297889 | 9.372e-12 | -1.1298 | -5e-14
| 0.1448159 | 1.1645e-11 | -1.144786 | -1.514e-12 | 0.1448019 | 9.954e-12 | -1.144785 | -2.049e-12 | 0.1448018 | 9.64e-12 | -1.144795 | -8.92e-13
| 0.1597964 | 1.1302e-11 | -1.159758 | -1.834e-12 | 0.1597894 | 1.0721e-11 | -1.159763 | -1.781e-12 | 0.1597881 | 9.582e-12 | -1.159766 | -1.31e-13
| 0.1748323 | 1.154e-11 | -1.174738 | -1.613e-12 | 0.174823 | 1.014e-11 | -1.174742 | -2.543e-12 | 0.1748297 | 9.832e-12 | -1.174739 | -2.113e-12
| 0.1898268 | 1.147e-11 | -1.18974 | -1.607e-12 | 0.1898208 | 1.1308e-11 | -1.189744 | -1.386e-12 | 0.1898125 | 8.681e-12 | -1.189751 | -2.82e-13
| 0.2048338 | 1.1808e-11 | -1.204775 | -1.473e-12 | 0.2048313 | 9.919e-12 | -1.204781 | -2.636e-12 | 0.2048254 | 1.0738e-11 | -1.204784 | -1.95e-12
| 0.2197845 | 1.1128e-11 | -1.21979 | -2.659e-12 | 0.2197807 | 1.0785e-11 | -1.21979 | -2.264e-12 | 0.219784 | 9.355e-12 | -1.219793 | -8.63e-13
| 0.2347914 | 1.0872e-11 | -1.234798 | -2.258e-12 | 0.2347925 | 1.1703e-11 | -1.234796 | -2.473e-12 | 0.2347854 | 1.014e-11 | -1.234806 | -3.17e-12
| 0.2497941 | 1.1407e-11 | -1.249766 | -1.014e-12 | 0.2497914 | 1.1494e-11 | -1.249768 | -2.496e-12 | 0.2497948 | 1.0523e-11 | -1.24977 | -1.026e-12
| 0.2648378 | 1.1267e-11 | -1.264753 | -2.107e-12 | 0.2648238 | 1.1773e-11 | -1.26476 | -1.863e-12 | 0.2648306 | 1.0343e-11 | -1.264759 | -1.131e-12
| 0.279829 | 1.147e-11 | -1.279794 | -1.282e-12 | 0.2798216 | 1.2023e-11 | -1.279795 | -2.02e-12 | 0.279825 | 1.0366e-11 | -1.279794 | -1.665e-12
| 0.2947797 | 1.1203e-11 | -1.294804 | -1.967e-12 | 0.2947689 | 9.715e-12 | -1.294804 | -6.37e-13 | 0.294771 | 1.2424e-11 | -1.294808 | -2.334e-12
| 0.309789 | 1.1104e-11 | -1.309808 | -1.526e-12 | 0.3097783 | 1.24e-11 | -1.309818 | -2.299e-12 | 0.3097815 | 1.1587e-11 | -1.309811 | -2.037e-12
| 0.3247891 | 1.1622e-11 | -1.324745 | -5.03e-13 | 0.3247714 | 1.2302e-11 | -1.324757 | -1.677e-12 | 0.3247827 | 1.1424e-11 | -1.324756 | -1.688e-12
| 0.3398287 | 1.1738e-11 | -1.339769 | -9.33e-13 | 0.3398155 | 1.1279e-11 | -1.339775 | -2.177e-12 | 0.3398212 | 1.2522e-11 | -1.339771 | -1.927e-12
| 0.3548494 | 1.1209e-11 | -1.354751 | -4.74e-13 | 0.3548433 | 1.2156e-11 | -1.354753 | -1.212e-12 | 0.3548383 | 1.283e-11 | -1.354761 | -1.874e-12
| 0.3698393 | 1.2185e-11 | -1.369807 | -5.26e-13 | 0.3698284 | 1.265e-11 | -1.369812 | -1.427e-12 | 0.3698224 | 1.3138e-11 | -1.369818 | -2.49e-12
| 0.3847969 | 1.2057e-11 | -1.384788 | -5.44e-13 | 0.3847939 | 1.3324e-11 | -1.384779 | -2.18e-13 | 0.3847892 | 1.3743e-11 | -1.384788 | -1.706e-12
| 0.3998131 | 1.2604e-11 | -1.399831 | -1.874e-12 | 0.399801 | 1.358e-11 | -1.399829 | -7.93e-13 | 0.3998031 | 1.3865e-11 | -1.399837 | -1.456e-12
| 0.4147891 | 1.4388e-11 | -1.414785 | -1.991e-12 | 0.4147816 | 1.5562e-11 | -1.414786 | -6.66e-13 | 0.414785 | 1.5597e-11 | -1.414791 | -1.671e-12
| 0.4298352 | 1.6596e-11 | -1.429768 | -1.456e-12 | 0.4298254 | 1.6829e-11 | -1.429776 | -9.68e-13 | 0.42983 | 1.6399e-11 | -1.429777 | -1.962e-12
| 0.444817 | 1.8409e-11 | -1.444768 | -9.16e-13 | 0.4448015 | 1.9205e-11 | -1.444765 | -1.096e-12 | 0.4448094 | 1.8787e-11 | -1.44478 | -1.497e-12
| 0.4598299 | 2.2744e-11 | -1.459798 | -6.37e-13 | 0.4598233 | 2.3749e-11 | -1.459805 | -1.009e-12 | 0.4598264 | 2.2796e-11 | -1.459811 | -2.293e-12
| 0.4747862 | 3.0321e-11 | -1.474807 | -1.299e-12 | 0.4747787 | 3.1693e-11 | -1.474814 | -2.47e-13 | 0.4747796 | 2.6533e-11 | -1.474819 | -6.02e-13
| 0.4897726 | 3.9439e-11 | -1.489811 | -1.729e-12 | 0.4897628 | 4.1728e-11 | -1.489821 | -1.026e-12 | 0.4897718 | 3.7347e-11 | -1.489823 | -1.346e-12
| 0.5047935 | 5.5709e-11 | -1.504762 | -1.659e-12 | 0.5047792 | 5.6796e-11 | -1.504758 | -1.537e-12 | 0.5047857 | 5.0944e-11 | -1.504759 | -1.781e-12
| 0.5198559 | 8.0759e-11 | -1.519761 | -1.572e-12 | 0.5198472 | 8.0643e-11 | -1.519767 | -1.63e-12 | 0.5198494 | 6.9736e-11 | -1.519773 | -9.68e-13
| 0.534856 | 1.17792e-10 | -1.534762 | -1.491e-12 | 0.5348427 | 1.07524e-10 | -1.534765 | -1.241e-12 | 0.5348563 | 1.03584e-10 | -1.534769 | -9.5e-13
| 0.5498756 | 1.73262e-10 | -1.5498 | -1.2737e-11 | 0.5498531 | 1.59996e-10 | -1.549802 | -1.584e-12 | 0.5498657 | 1.42958e-10 | -1.549802 | -2.299e-12
| 0.5648299 | 2.55241e-10 | -1.564791 | -1.898e-12 | 0.5648039 | 2.28273e-10 | -1.564796 | -7.59e-13 | 0.564814 | 2.07087e-10 | -1.564801 | -7.82e-13
| 0.5798198 | 3.79541e-10 | -1.579754 | -1.613e-12 | 0.5798064 | 3.50213e-10 | -1.579753 | -1.497e-12 | 0.5798151 | 3.19125e-10 | -1.579753 | -1.863e-12
| 0.5948532 | 5.61658e-10 | -1.594769 | -2.119e-12 | 0.5948423 | 5.08111e-10 | -1.594771 | -1.741e-12 | 0.5948522 | 4.80434e-10 | -1.594771 | 2.47e-13
| 0.6098603 | 8.52072e-10 | -1.609753 | -1.938e-12 | 0.6098514 | 7.5768e-10 | -1.609752 | -1.921e-12 | 0.6098582 | 7.46279e-10 | -1.609759 | -2.56e-12
| 0.624864 | 1.271005e-09 | -1.624782 | -8.52e-13 | 0.6248517 | 1.143054e-09 | -1.624775 | -1.415e-12 | 0.624864 | 1.072411e-09 | -1.624779 | -1.311e-12
| 0.6398134 | 1.902973e-09 | -1.639816 | -1.491e-12 | 0.6398059 | 1.822857e-09 | -1.639804 | -1.712e-12 | 0.63981 | 1.563449e-09 | -1.639805 | -1.555e-12
| 0.6548195 | 2.67829e-09 | -1.654797 | -1.404e-12 | 0.6548036 | 2.607778e-09 | -1.654795 | -1.776e-12 | 0.6548131 | 2.407826e-09 | -1.654792 | -1.38e-12
| 0.6698031 | 4.158338e-09 | -1.669758 | -6.95e-13 | 0.6697932 | 4.093698e-09 | -1.669762 | -1.909e-12 | 0.6697952 | 3.37609e-09 | -1.669759 | -2.148e-12
| 0.6848586 | 5.733624e-09 | -1.684732 | -2.06e-13 | 0.6848418 | 6.063261e-09 | -1.684729 | -2.089e-12 | 0.6848506 | 5.042598e-09 | -1.684727 | -2.002e-12
| 0.6998266 | 9.532485e-09 | -1.699742 | -5.73e-13 | 0.6998417 | 8.545227e-09 | -1.699738 | -1.131e-12 | 0.6998333 | 7.835289e-09 | -1.699742 | -1.845e-12
| 0.7148379 | 1.356628e-08 | -1.714808 | -3e-15 | 0.7148417 | 1.262485e-08 | -1.714798 | -5.96e-13 | 0.7148391 | 1.170403e-08 | -1.7148 | -1.677e-12
| 0.7298065 | 1.920978e-08 | -1.729806 | -7.12e-13 | 0.7297919 | 1.846214e-08 | -1.72979 | -1.096e-12 | 0.7297837 | 1.699733e-08 | -1.729801 | -1.41e-12
| 0.7447695 | 2.802973e-08 | -1.744791 | -4.97e-13 | 0.744742 | 2.68672e-08 | -1.744794 | -9.79e-13 | 0.7447751 | 2.431048e-08 | -1.744796 | -2.444e-12
| 0.7597756 | 4.002099e-08 | -1.759749 | -5.84e-13 | 0.7597334 | 3.749764e-08 | -1.759755 | -9.04e-13 | 0.7597668 | 3.551967e-08 | -1.759765 | -8.81e-13
| 0.7747333 | 5.530713e-08 | -1.774752 | -2.18e-13 | 0.7747986 | 5.479917e-08 | -1.774752 | -2.59e-13 | 0.7747761 | 4.918899e-08 | -1.774749 | -1.874e-12
| 0.7896759 | 7.655638e-08 | -1.789754 | 3.8e-14 | 0.7896775 | 7.679608e-08 | -1.789754 | 2e-13 | 0.7897189 | 6.809333e-08 | -1.789757 | -1.816e-12
| 0.8048401 | 1.065152e-07 | -1.804787 | 2e-13 | 0.8048391 | 1.063488e-07 | -1.804789 | -3.34e-13 | 0.8046703 | 9.324075e-08 | -1.804786 | -7.47e-13
| 0.8197788 | 1.434168e-07 | -1.819792 | -1.09e-12 | 0.8197804 | 1.418808e-07 | -1.81979 | 1.36e-13 | 0.8197761 | 1.325323e-07 | -1.81979 | -1.816e-12
| 0.8347742 | 1.889439e-07 | -1.834726 | -4.8e-13 | 0.8347664 | 1.880288e-07 | -1.834728 | 3.4e-13 | 0.8347679 | 1.752027e-07 | -1.834726 | -8.75e-13
| 0.8497679 | 2.448926e-07 | -1.849745 | -2.636e-12 | 0.8497739 | 2.466558e-07 | -1.84974 | 8.45e-13 | 0.8497785 | 2.274919e-07 | -1.849741 | -1.183e-12
| 0.8647785 | 3.170114e-07 | -1.864711 | -5.09e-13 | 0.8647919 | 3.168277e-07 | -1.864712 | -4.91e-13 | 0.8647875 | 2.962835e-07 | -1.864701 | 5.5e-14
| 0.8797641 | 3.968937e-07 | -1.879802 | -1.927e-12 | 0.8797692 | 3.964492e-07 | -1.879802 | -8.69e-13 | 0.8797652 | 3.744649e-07 | -1.879801 | -4.4e-14
| 0.8946925 | 4.988693e-07 | -1.89481 | -9.62e-13 | 0.8947052 | 4.925857e-07 | -1.894816 | -8.34e-13 | 0.8946932 | 4.688334e-07 | -1.894816 | 4.9e-14
| 0.9096849 | 6.133511e-07 | -1.909806 | -6.83e-13 | 0.9096841 | 6.064079e-07 | -1.909811 | -2.3e-13 | 0.9096982 | 5.771381e-07 | -1.909814 | 3.11e-13
| 0.9246576 | 7.454969e-07 | -1.924773 | -2.124e-12 | 0.9246556 | 7.263426e-07 | -1.924774 | 2.41e-13 | 0.9246561 | 7.010212e-07 | -1.924775 | 2.06e-13
| 0.939658 | 8.893317e-07 | -1.939755 | -1.398e-12 | 0.9396642 | 8.704951e-07 | -1.939757 | -1.049e-12 | 0.9396726 | 8.392485e-07 | -1.939752 | 2.29e-13
| 0.9548243 | 1.060593e-06 | -1.954771 | -1.909e-12 | 0.9546584 | 1.029375e-06 | -1.954773 | -6.37e-13 | 0.9546427 | 1.001554e-06 | -1.954775 | -2.12e-13
| 0.9698095 | 1.245919e-06 | -1.969812 | -1.869e-12 | 0.9698082 | 1.215595e-06 | -1.969828 | -2.851e-12 | 0.9698008 | 1.183109e-06 | -1.969816 | 1.77e-13
| 0.984755 | 1.433926e-06 | -1.984797 | -1.706e-12 | 0.9847571 | 1.415241e-06 | -1.984804 | -1.787e-12 | 0.9847555 | 1.375131e-06 | -1.984793 | 1.787e-12
| 0.9997466 | 1.646797e-06 | -1.999822 | -2.27e-12 | 0.9997448 | 1.6205e-06 | -1.999825 | -1.706e-12 | 0.9997419 | 1.575848e-06 | -1.999825 | -5.38e-13

## 80C
| Measurement 1 |  |  |  | Measurement 2 |  |  |  | Measurement 3 |  |  |  | Measurement 4
Used for the preparation of Fig 3a | Forward sweep |  | Backward sweep |  | Forward sweep |  | Backward sweep |  | Forward sweep |  | Backward sweep |  | Forward sweep |  | Backward sweep
| Voltage (V) | Current (A) | Voltage (V) | Current (A) | Voltage (V) | Current (A) | Voltage (V) | Current (A) | Voltage (V) | Current (A) | Voltage (V) | Current (A) | Voltage (V) | Current (A) | Voltage (V) | Current (A)
| -1.999834 | 1.376e-12 | 0.9997378 | 1.82496e-06 | -1.99982 | 9.92e-13 | 0.9997435 | 1.784891e-06 | -1.999822 | 2.683e-12 | 0.9997435 | 1.67216e-06 | -1.999825 | 1.381e-12 | 0.9997392 | 1.6293e-06
The data used in the graph was taken as the average of all measurements (for each temperature) | -1.984807 | 2.962e-12 | 0.9847515 | 1.62367e-06 | -1.984805 | 2.619e-12 | 0.984749 | 1.58303e-06 | -1.984803 | 4.804e-12 | 0.9847553 | 1.478631e-06 | -1.984802 | 3.235e-12 | 0.9847524 | 1.434243e-06
| -1.969827 | 4.502e-12 | 0.9697987 | 1.440489e-06 | -1.969824 | 3.7e-12 | 0.9697883 | 1.394484e-06 | -1.969827 | 5.525e-12 | 0.9697933 | 1.306258e-06 | -1.969825 | 4.055e-12 | 0.9697974 | 1.265055e-06
| -1.954782 | 4.2e-12 | 0.9548141 | 1.262084e-06 | -1.954774 | 3.671e-12 | 0.9548089 | 1.230245e-06 | -1.954784 | 5.926e-12 | 0.954812 | 1.137086e-06 | -1.95478 | 4.09e-12 | 0.9548149 | 1.098178e-06
| -1.939767 | 4.706e-12 | 0.9398024 | 1.103672e-06 | -1.939756 | 4.816e-12 | 0.9397991 | 1.064572e-06 | -1.939764 | 5.74e-12 | 0.9396437 | 9.860605e-07 | -1.939762 | 5.054e-12 | 0.9396609 | 9.442877e-07
| -1.924773 | 4.473e-12 | 0.9245805 | 9.51473e-07 | -1.92478 | 5.827e-12 | 0.9246096 | 9.121208e-07 | -1.924781 | 6.071e-12 | 0.9246353 | 8.429581e-07 | -1.924776 | 5.787e-12 | 0.9246257 | 8.130558e-07
| -1.909823 | 4.787e-12 | 0.9096358 | 8.172605e-07 | -1.909818 | 6.211e-12 | 0.9096594 | 7.811636e-07 | -1.909818 | 6.397e-12 | 0.90966 | 7.144901e-07 | -1.909814 | 6.147e-12 | 0.9096842 | 6.927681e-07
| -1.89482 | 5.827e-12 | 0.8946515 | 6.906642e-07 | -1.894819 | 6.019e-12 | 0.894656 | 6.601354e-07 | -1.89482 | 6.467e-12 | 0.8946704 | 5.991231e-07 | -1.894815 | 5.897e-12 | 0.8946745 | 5.791738e-07
| -1.879809 | 7.216e-12 | 0.8797351 | 5.738609e-07 | -1.879809 | 7.205e-12 | 0.8797398 | 5.55552e-07 | -1.879812 | 4.543e-12 | 0.8797469 | 4.962749e-07 | -1.879804 | 6.612e-12 | 0.8797606 | 4.775442e-07
| -1.864714 | 6.757e-12 | 0.864751 | 4.704481e-07 | -1.864717 | 6.484e-12 | 0.8647516 | 4.542169e-07 | -1.864718 | 6.664e-12 | 0.8647669 | 4.05332e-07 | -1.864716 | 7.083e-12 | 0.8647793 | 3.899401e-07
| -1.849751 | 6.403e-12 | 0.8497477 | 3.834581e-07 | -1.849751 | 6.693e-12 | 0.849765 | 3.720526e-07 | -1.849759 | 7.768e-12 | 0.8497627 | 3.292589e-07 | -1.849749 | 7.158e-12 | 0.8497642 | 3.14432e-07
| -1.834738 | 6.031e-12 | 0.8347443 | 3.088584e-07 | -1.834732 | 7.03e-12 | 0.8347538 | 2.967995e-07 | -1.834732 | 6.066e-12 | 0.8347551 | 2.61847e-07 | -1.834737 | 7.553e-12 | 0.8347518 | 2.523297e-07
| -1.819796 | 6.379e-12 | 0.8197521 | 2.442977e-07 | -1.819798 | 6.501e-12 | 0.8197551 | 2.341861e-07 | -1.819794 | 6.17e-12 | 0.8197721 | 2.049602e-07 | -1.819798 | 7.03e-12 | 0.8197698 | 2.001098e-07
| -1.804799 | 6.647e-12 | 0.8048237 | 1.897241e-07 | -1.804788 | 6.594e-12 | 0.80483 | 1.8381e-07 | -1.804789 | 5.973e-12 | 0.8048303 | 1.595356e-07 | -1.804791 | 6.531e-12 | 0.8048403 | 1.542221e-07
| -1.789767 | 7.426e-12 | 0.789809 | 1.458258e-07 | -1.789757 | 7.269e-12 | 0.7898271 | 1.40284e-07 | -1.789754 | 6.286e-12 | 0.7898328 | 1.207494e-07 | -1.789762 | 6.844e-12 | 0.7898288 | 1.175883e-07
| -1.774761 | 8.419e-12 | 0.7748182 | 1.107833e-07 | -1.77476 | 7.838e-12 | 0.7748339 | 1.070477e-07 | -1.774755 | 6.583e-12 | 0.7746971 | 9.169825e-08 | -1.774757 | 7.431e-12 | 0.7746425 | 8.885907e-08
| -1.759772 | 7.46e-12 | 0.7596644 | 8.198331e-08 | -1.759766 | 6.554e-12 | 0.7596966 | 7.928823e-08 | -1.759768 | 5.479e-12 | 0.7597222 | 6.808889e-08 | -1.759766 | 7.443e-12 | 0.7596988 | 6.583127e-08
| -1.744807 | 7.78e-12 | 0.744683 | 6.144308e-08 | -1.744799 | 6.932e-12 | 0.7446758 | 5.811963e-08 | -1.744797 | 6.548e-12 | 0.7446933 | 5.010745e-08 | -1.744802 | 6.618e-12 | 0.7447288 | 4.859082e-08
| -1.729815 | 9.146e-12 | 0.7297238 | 4.50651e-08 | -1.729802 | 6.292e-12 | 0.7297216 | 4.358688e-08 | -1.729801 | 5.624e-12 | 0.7297679 | 3.656129e-08 | -1.729809 | 6.571e-12 | 0.7297385 | 3.579452e-08
| -1.71481 | 8.053e-12 | 0.7147961 | 3.257888e-08 | -1.714805 | 6.885e-12 | 0.7147914 | 3.088998e-08 | -1.714808 | 6.054e-12 | 0.7148194 | 2.49697e-08 | -1.714811 | 6.687e-12 | 0.7148189 | 2.420027e-08
| -1.699749 | 8.233e-12 | 0.6998022 | 2.315034e-08 | -1.699751 | 7.042e-12 | 0.6997985 | 2.20104e-08 | -1.699746 | 6.298e-12 | 0.6997792 | 1.816462e-08 | -1.699753 | 6.484e-12 | 0.6998154 | 1.750923e-08
| -1.684744 | 8.681e-12 | 0.6848178 | 1.663525e-08 | -1.684737 | 8.007e-12 | 0.6848021 | 1.583719e-08 | -1.684735 | 6.908e-12 | 0.6848279 | 1.28585e-08 | -1.684745 | 6.252e-12 | 0.6848226 | 1.242358e-08
| -1.669775 | 8.826e-12 | 0.6697591 | 1.151539e-08 | -1.669763 | 8.262e-12 | 0.6697658 | 1.097254e-08 | -1.669759 | 7.141e-12 | 0.6697761 | 8.8819e-09 | -1.669765 | 6.199e-12 | 0.6697964 | 8.690614e-09
| -1.654812 | 8.704e-12 | 0.6547951 | 7.998432e-09 | -1.6548 | 7.536e-12 | 0.6548004 | 7.570842e-09 | -1.654797 | 6.873e-12 | 0.6548004 | 6.232101e-09 | -1.654807 | 6.536e-12 | 0.6548113 | 6.104778e-09
| -1.639825 | 8.605e-12 | 0.6397929 | 5.567143e-09 | -1.639819 | 7.949e-12 | 0.6397889 | 5.17085e-09 | -1.639809 | 7.734e-12 | 0.639806 | 4.587387e-09 | -1.639818 | 6.606e-12 | 0.6398041 | 4.343545e-09
| -1.624791 | 8.338e-12 | 0.6248539 | 3.817215e-09 | -1.624786 | 8.437e-12 | 0.62485 | 3.474266e-09 | -1.624781 | 7.019e-12 | 0.6248674 | 3.139983e-09 | -1.624783 | 7.135e-12 | 0.6248572 | 2.945431e-09
| -1.609759 | 7.484e-12 | 0.6098471 | 2.60845e-09 | -1.609759 | 7.728e-12 | 0.6098369 | 2.415214e-09 | -1.609755 | 7.367e-12 | 0.6098523 | 2.101589e-09 | -1.60977 | 6.891e-12 | 0.6098484 | 2.005473e-09
| -1.59477 | 7.594e-12 | 0.5948448 | 1.784759e-09 | -1.594778 | 9.186e-12 | 0.5948373 | 1.72133e-09 | -1.594765 | 8.076e-12 | 0.5948478 | 1.428356e-09 | -1.594778 | 6.995e-12 | 0.5948448 | 1.385584e-09
| -1.579755 | 7.077e-12 | 0.5798172 | 1.19533e-09 | -1.579756 | 8.669e-12 | 0.5798107 | 1.172605e-09 | -1.579758 | 8.21e-12 | 0.5798117 | 9.67356e-10 | -1.579765 | 7.001e-12 | 0.5798055 | 9.26292e-10
| -1.564801 | 7.338e-12 | 0.5648206 | 8.12876e-10 | -1.564798 | 8.919e-12 | 0.5648142 | 8.11709e-10 | -1.564804 | 8.291e-12 | 0.5648167 | 6.58524e-10 | -1.564801 | 7.646e-12 | 0.5648066 | 6.22626e-10
| -1.549806 | 6.85e-12 | 0.5498641 | 5.45132e-10 | -1.54981 | 8.605e-12 | 0.5498649 | 5.48979e-10 | -1.549811 | 9.018e-12 | 0.5498694 | 4.31973e-10 | -1.549815 | 7.065e-12 | 0.5498618 | 4.25988e-10
| -1.534771 | 6.92e-12 | 0.5348548 | 3.59989e-10 | -1.534768 | 8.797e-12 | 0.5348462 | 3.61825e-10 | -1.534769 | 8.756e-12 | 0.5348498 | 2.65169e-10 | -1.534772 | 7.96e-12 | 0.534848 | 2.82619e-10
| -1.519771 | 6.751e-12 | 0.5198478 | 2.42222e-10 | -1.519786 | 1.1883e-11 | 0.5198508 | 2.44302e-10 | -1.519769 | 9.053e-12 | 0.5198522 | 1.79907e-10 | -1.519769 | 8.402e-12 | 0.5198526 | 1.86636e-10
| -1.504764 | 6.728e-12 | 0.5047826 | 1.6008e-10 | -1.504772 | 9.925e-12 | 0.5047781 | 1.61045e-10 | -1.504767 | 8.931e-12 | 0.5047829 | 1.25925e-10 | -1.504768 | 8.489e-12 | 0.5047868 | 1.21421e-10
| -1.489819 | 6.653e-12 | 0.4897617 | 1.04773e-10 | -1.489828 | 7.85e-12 | 0.4897712 | 1.0937e-10 | -1.489826 | 8.989e-12 | 0.4897736 | 8.2559e-11 | -1.489822 | 8.774e-12 | 0.4897718 | 7.7776e-11
| -1.474818 | 6.769e-12 | 0.4747788 | 7.01e-11 | -1.474823 | 8.855e-12 | 0.4747793 | 7.2768e-11 | -1.47482 | 7.675e-12 | 0.4747858 | 5.4632e-11 | -1.47482 | 8.576e-12 | 0.474783 | 5.2604e-11
| -1.459816 | 6.211e-12 | 0.4598238 | 4.7607e-11 | -1.459811 | 9.954e-12 | 0.4598288 | 4.849e-11 | -1.459807 | 8.076e-12 | 0.4598275 | 3.774e-11 | -1.459808 | 8.937e-12 | 0.4598337 | 3.5178e-11
| -1.444778 | 7.216e-12 | 0.4448124 | 3.1023e-11 | -1.444783 | 7.507e-12 | 0.4448104 | 3.1464e-11 | -1.44478 | 8.257e-12 | 0.4448149 | 2.4056e-11 | -1.444785 | 8.878e-12 | 0.4448116 | 2.2655e-11
| -1.429781 | 7.21e-12 | 0.4298318 | 2.0424e-11 | -1.429779 | 7.216e-12 | 0.4298263 | 1.9878e-11 | -1.429784 | 9.181e-12 | 0.4298345 | 1.4462e-11 | -1.429781 | 8.873e-12 | 0.429829 | 1.4921e-11
| -1.414795 | 7.797e-12 | 0.4147833 | 1.3213e-11 | -1.414789 | 7.972e-12 | 0.4147836 | 1.1795e-11 | -1.414796 | 8.309e-12 | 0.414793 | 1.0818e-11 | -1.414788 | 8.193e-12 | 0.4147841 | 8.5e-12
| -1.399832 | 7.67e-12 | 0.3997982 | 8.255e-12 | -1.399826 | 7.315e-12 | 0.3998066 | 7.971e-12 | -1.39983 | 8.344e-12 | 0.3998147 | 7.273e-12 | -1.39983 | 9.32e-12 | 0.3998068 | 5.553e-12
| -1.38479 | 7.449e-12 | 0.3847876 | 5.338e-12 | -1.384792 | 6.629e-12 | 0.3847939 | 5.123e-12 | -1.384797 | 7.588e-12 | 0.3847948 | 4.141e-12 | -1.384789 | 8.518e-12 | 0.3847977 | 3.92e-12
| -1.369822 | 7.437e-12 | 0.36982 | 3.507e-12 | -1.369817 | 7.513e-12 | 0.3698296 | 3.228e-12 | -1.369828 | 7.536e-12 | 0.3698307 | 4.083e-12 | -1.369824 | 8.536e-12 | 0.3698275 | 1.926e-12
| -1.354755 | 8.617e-12 | 0.3548372 | 1.409e-12 | -1.354758 | 6.717e-12 | 0.3548479 | 2.235e-12 | -1.354765 | 7.821e-12 | 0.3548433 | 2.368e-12 | -1.354758 | 8.001e-12 | 0.3548435 | 6.01e-13
| -1.339772 | 7.803e-12 | 0.3398189 | 1.636e-12 | -1.339775 | 6.757e-12 | 0.3398121 | 1.66e-13 | -1.339782 | 7.966e-12 | 0.3398168 | 7.93e-13 | -1.339782 | 7.768e-12 | 0.3398263 | 1.89e-13
| -1.324751 | 8.414e-12 | 0.3247784 | -6.19e-13 | -1.32476 | 6.164e-12 | 0.3247832 | -4.9e-14 | -1.324765 | 7.681e-12 | 0.3247867 | 1.66e-13 | -1.324761 | 8.228e-12 | 0.3247914 | 1.456e-12
| -1.309811 | 7.53e-12 | 0.3097889 | -8.34e-13 | -1.309818 | 5.856e-12 | 0.3097821 | -8.28e-13 | -1.309822 | 7.344e-12 | 0.3097832 | -9.74e-13 | -1.309819 | 7.635e-12 | 0.309788 | -1.433e-12
| -1.294808 | 7.478e-12 | 0.2947772 | -4.68e-13 | -1.294823 | 6.606e-12 | 0.2947648 | -1.328e-12 | -1.294811 | 6.984e-12 | 0.2947785 | 6.54e-13 | -1.294815 | 8.448e-12 | 0.2947788 | -8.46e-13
| -1.279792 | 7.687e-12 | 0.2798289 | -6.6e-13 | -1.279805 | 7.315e-12 | 0.2798188 | -3.69e-13 | -1.279798 | 8.507e-12 | 0.27982 | -1.491e-12 | -1.279806 | 7.466e-12 | 0.2798237 | 4.9e-14
| -1.26475 | 8.216e-12 | 0.2648312 | -1.473e-12 | -1.264767 | 6.879e-12 | 0.2648281 | -6.36e-13 | -1.264775 | 8.239e-12 | 0.2648279 | -1.485e-12 | -1.264761 | 7.803e-12 | 0.2648327 | 6.48e-13
| -1.249773 | 7.658e-12 | 0.2497874 | -3.8e-14 | -1.249776 | 8.007e-12 | 0.2497933 | -1.253e-12 | -1.249783 | 7.908e-12 | 0.2497921 | -1.212e-12 | -1.249771 | 7.321e-12 | 0.2497993 | 3.57e-13
| -1.234801 | 7.873e-12 | 0.2347851 | -1.096e-12 | -1.23481 | 8.175e-12 | 0.2347887 | 2e-14 | -1.234803 | 1.1168e-11 | 0.2347827 | -1.595e-12 | -1.234801 | 6.961e-12 | 0.2347899 | -5.38e-13
| -1.219799 | 7.1e-12 | 0.2197769 | -5.38e-13 | -1.2198 | 8.187e-12 | 0.2197864 | -7.24e-13 | -1.219792 | 8.065e-12 | 0.2197817 | 6.89e-13 | -1.219798 | 6.897e-12 | 0.2197806 | -2.415e-12
| -1.204784 | 6.885e-12 | 0.2048299 | -1.02e-12 | -1.204784 | 8.448e-12 | 0.2048334 | -9.85e-13 | -1.204786 | 8.245e-12 | 0.2048208 | -2.862e-12 | -1.204795 | 6.455e-12 | 0.2048301 | -2.502e-12
| -1.189747 | 7.118e-12 | 0.189816 | -7.41e-13 | -1.189755 | 8.733e-12 | 0.1898231 | -9.04e-13 | -1.189746 | 7.949e-12 | 0.1898137 | -1.787e-12 | -1.189752 | 6.443e-12 | 0.1898174 | -4.1e-13
| -1.174744 | 6.74e-12 | 0.1748252 | -4.27e-13 | -1.174747 | 8.1e-12 | 0.1748299 | -6.89e-13 | -1.174751 | 8.228e-12 | 0.1748195 | 1.25e-13 | -1.174752 | 7.42e-12 | 0.1748277 | -1.776e-12
| -1.159771 | 7.013e-12 | 0.1597975 | -1.032e-12 | -1.15977 | 7.565e-12 | 0.1597976 | -1.247e-12 | -1.159768 | 8.355e-12 | 0.1597849 | -2.304e-12 | -1.159766 | 6.496e-12 | 0.1597884 | -6.25e-13
| -1.144793 | 6.496e-12 | 0.1448101 | -7.47e-13 | -1.144798 | 7.734e-12 | 0.1448125 | -8.34e-13 | -1.144796 | 7.571e-12 | 0.144801 | -1.898e-12 | -1.144796 | 6.025e-12 | 0.1448079 | -4.275e-12
| -1.129798 | 6.536e-12 | 0.1297973 | -1.2591e-11 | -1.129802 | 8.204e-12 | 0.1297986 | -1.235e-12 | -1.129796 | 8.146e-12 | 0.1297894 | -2.711e-12 | -1.129796 | 6.943e-12 | 0.1297987 | -2.037e-12
| -1.114812 | 6.902e-12 | 0.1148411 | -1.95e-13 | -1.114811 | 7.21e-12 | 0.1148342 | -1.183e-12 | -1.114813 | 7.286e-12 | 0.1148331 | 9.85e-13 | -1.114813 | 6.397e-12 | 0.114839 | 5.5e-14
| -1.099773 | 7.112e-12 | 0.09984909 | -8.4e-14 | -1.099777 | 7.617e-12 | 0.09985032 | -5.2e-13 | -1.099776 | 8.989e-12 | 0.09984449 | 7.64e-13 | -1.099778 | 7.333e-12 | 0.09984923 | -3.58e-13
| -1.08479 | 7.92e-12 | 0.08484214 | 4.9e-14 | -1.084793 | 6.908e-12 | 0.08483641 | -1.096e-12 | -1.084785 | 8.739e-12 | 0.0848249 | -4.036e-12 | -1.084782 | 8.321e-12 | 0.0848342 | -1.915e-12
| -1.069788 | 8.181e-12 | 0.0698133 | -6.07e-13 | -1.069786 | 8.361e-12 | 0.06981096 | -3.63e-13 | -1.069788 | 7.519e-12 | 0.06980754 | -1.694e-12 | -1.069785 | 8.64e-12 | 0.06981336 | -6.66e-13
| -1.054816 | 7.548e-12 | 0.05480975 | -5.5e-14 | -1.05482 | 7.664e-12 | 0.05481207 | -4.56e-13 | -1.054811 | 8.425e-12 | 0.05480056 | -1.962e-12 | -1.054811 | 8.617e-12 | 0.05480522 | -1.636e-12
| -1.039843 | 8.123e-12 | 0.03979586 | -4.04e-13 | -1.039839 | 7.809e-12 | 0.03979706 | -5.55e-13 | -1.039839 | 7.036e-12 | 0.03979244 | -2.229e-12 | -1.039835 | 9.611e-12 | 0.03979708 | -2.153e-12
| -1.0248 | 7.193e-12 | 0.02485343 | -1.229e-12 | -1.024801 | 7.42e-12 | 0.02484999 | -4.4e-14 | -1.024795 | 7.088e-12 | 0.02484077 | 1.276e-12 | -1.024803 | 9.454e-12 | 0.02484425 | -1.578e-12
| -1.009792 | 7.699e-12 | 0.009841857 | -1.735e-12 | -1.009785 | 7.46e-12 | 0.009848775 | -3.28e-13 | -1.009781 | 7.402e-12 | 0.009838407 | -1.305e-12 | -1.009781 | 8.541e-12 | 0.009847633 | -1.183e-12
| -0.9947921 | 8.071e-12 | -0.004819572 | -2.7e-13 | -0.9947878 | 7.437e-12 | -0.004814964 | 8.4e-14 | -0.9947886 | 7.664e-12 | -0.004824184 | 1.723e-12 | -0.9947892 | 8.634e-12 | -0.004820729 | 7.29e-13
| -0.9797681 | 8.233e-12 | -0.01981446 | -6.42e-13 | -0.9797674 | 6.902e-12 | -0.01981561 | -1.125e-12 | -0.9797641 | 8.437e-12 | -0.01982138 | -9.33e-13 | -0.9797611 | 8.913e-12 | -0.01981563 | -7.59e-13
| -0.9648206 | 8.193e-12 | -0.03484045 | -1.77e-13 | -0.9648299 | 7.612e-12 | -0.03483817 | -4.39e-13 | -0.9648324 | 8.599e-12 | -0.03484047 | -4.4e-14 | -0.9648156 | 8.169e-12 | -0.03483589 | -2.65e-13
| -0.9498349 | 8.71e-12 | -0.04980997 | -1.154e-12 | -0.9498283 | 7.274e-12 | -0.04981347 | -1.194e-12 | -0.9498295 | 6.833e-12 | -0.04981461 | -2.06e-12 | -0.9498252 | 8.21e-12 | -0.04981118 | 1.136e-12
| -0.9347867 | 8.53e-12 | -0.06477835 | -1.729e-12 | -0.9347863 | 8.216e-12 | -0.06477956 | -8.05e-13 | -0.9347883 | 8.832e-12 | -0.06478187 | -1.77e-12 | -0.9347854 | 7.983e-12 | -0.06478304 | 3.86e-13
| -0.9197948 | 8.908e-12 | -0.07979976 | -6.95e-13 | -0.9197959 | 7.722e-12 | -0.07980208 | -9.1e-13 | -0.9197958 | 8.629e-12 | -0.07980555 | -2.595e-12 | -0.9197928 | 8.35e-12 | -0.07980561 | 2.59e-13
| -0.9047663 | 9.733e-12 | -0.09482799 | -1.293e-12 | -0.9047769 | 7.536e-12 | -0.09482926 | -1.096e-12 | -0.9047647 | 9.233e-12 | -0.09482351 | -1.473e-12 | -0.9047623 | 6.56e-12 | -0.09481665 | -3.11e-13
| -0.889838 | 9.75e-12 | -0.1098413 | -5.26e-13 | -0.8898442 | 8.187e-12 | -0.1098391 | -4.74e-13 | -0.889834 | 9.803e-12 | -0.1098391 | -6.25e-13 | -0.8898283 | 7.687e-12 | -0.1098323 | -2.99e-13
| -0.874819 | 9.622e-12 | -0.1248224 | -3.23e-13 | -0.8748206 | 8.785e-12 | -0.1248317 | -9.39e-13 | -0.8748205 | 9.797e-12 | -0.1248329 | -7e-13 | -0.8748143 | 8.105e-12 | -0.1248352 | -5.49e-13
| -0.8598274 | 9.221e-12 | -0.1397885 | -1.642e-12 | -0.8598335 | 9.21e-12 | -0.1397909 | -1.014e-12 | -0.8598292 | 9.5e-12 | -0.1397978 | 1.42e-13 | -0.8598237 | 7.734e-12 | -0.1397945 | -2.88e-13
| -0.8447878 | 9.024e-12 | -0.1547776 | -1.27e-12 | -0.8447959 | 9.413e-12 | -0.1547834 | -1.032e-12 | -0.8447812 | 8.135e-12 | -0.1547869 | -1.479e-12 | -0.8447829 | 8.152e-12 | -0.1547801 | -5.9e-13
| -0.8298038 | 8.599e-12 | -0.1697909 | -8.98e-13 | -0.8298092 | 8.844e-12 | -0.1697841 | -1.654e-12 | -0.8298057 | 7.21e-12 | -0.1697956 | -1.351e-12 | -0.8298013 | 7.757e-12 | -0.1697831 | -9.56e-13
| -0.8147976 | 9.832e-12 | -0.1847973 | -1.462e-12 | -0.8148029 | 8.512e-12 | -0.1848044 | -1.944e-12 | -0.8147938 | 8.756e-12 | -0.1848044 | -2.304e-12 | -0.8147893 | 7.065e-12 | -0.1847987 | -2.94e-13
| -0.7998492 | 9.564e-12 | -0.1998325 | -1.63e-12 | -0.799854 | 1.0047e-11 | -0.1998211 | -1.712e-12 | -0.7998481 | 9.628e-12 | -0.1998281 | -7.24e-13 | -0.7998465 | 7.519e-12 | -0.1998214 | -8.22e-13
| -0.7848495 | 8.164e-12 | -0.214779 | -1.345e-12 | -0.7848513 | 9.547e-12 | -0.2147746 | -1.328e-12 | -0.7848408 | 9.64e-12 | -0.214778 | -2.63e-12 | -0.7848423 | 7.158e-12 | -0.2147667 | 1.77e-13
| -0.7698466 | 7.414e-12 | -0.2297958 | -1.311e-12 | -0.7698519 | 9.291e-12 | -0.2297982 | -1.02e-12 | -0.7698493 | 1.0605e-11 | -0.2297995 | -1.863e-12 | -0.7698475 | 7.559e-12 | -0.2297916 | -1.322e-12
| -0.7548194 | 9.425e-12 | -0.2447688 | -5.84e-13 | -0.7548248 | 9.198e-12 | -0.2447712 | -7.59e-13 | -0.7548246 | 6.6e-12 | -0.244777 | -4.1e-13 | -0.7548143 | 7.658e-12 | -0.2447611 | -2.107e-12
| -0.7398188 | 8.977e-12 | -0.2598166 | -1.874e-12 | -0.739824 | 9.605e-12 | -0.2598122 | -1.706e-12 | -0.7398275 | 1.0668e-11 | -0.2598145 | -1.944e-12 | -0.7398204 | 8.21e-12 | -0.2598159 | -1.781e-12
| -0.7247956 | 7.443e-12 | -0.274822 | -9.74e-13 | -0.7248129 | 9.372e-12 | -0.2748233 | -2.153e-12 | -0.7248003 | 1.0047e-11 | -0.2748291 | -8.98e-13 | -0.7247981 | 7.681e-12 | -0.2748234 | -1.764e-12
| -0.7098603 | 9.32e-12 | -0.2898272 | -3.05e-13 | -0.7098746 | 9.169e-12 | -0.2898309 | -1.235e-12 | -0.7098755 | 1.0186e-11 | -0.289832 | -6.42e-13 | -0.7098711 | 7.827e-12 | -0.2898253 | -5.14e-13
| -0.694855 | 6.99e-12 | -0.3047679 | -6.77e-13 | -0.6948668 | 9.21e-12 | -0.304767 | -9.68e-13 | -0.6948602 | 1.2307e-11 | -0.3047727 | -1.055e-12 | -0.6948661 | 8.675e-12 | -0.3047614 | -1.758e-12
| -0.6797967 | 8.059e-12 | -0.3197707 | -8.75e-13 | -0.6798041 | 9.157e-12 | -0.3197734 | -8.86e-13 | -0.6798003 | 9.448e-12 | -0.3197711 | -9.62e-13 | -0.679796 | 8.431e-12 | -0.3197621 | -2.729e-12
| -0.6647776 | 7.362e-12 | -0.3347726 | -8.63e-13 | -0.6647919 | 8.669e-12 | -0.3347625 | -6.25e-13 | -0.6647802 | 9.192e-12 | -0.3347636 | -2.24e-13 | -0.6647869 | 8.448e-12 | -0.3347605 | -2.502e-12
| -0.6498069 | 6.461e-12 | -0.349831 | -6.66e-13 | -0.6498096 | 8.605e-12 | -0.3498266 | -6.66e-13 | -0.6498027 | 1.1168e-11 | -0.3498254 | -1.869e-12 | -0.6498029 | 1.0012e-11 | -0.349829 | -2.537e-12
| -0.6348455 | 9.175e-12 | -0.3648221 | -1.316e-12 | -0.6348594 | 7.367e-12 | -0.3648192 | -7.47e-13 | -0.6348506 | 7.135e-12 | -0.3648215 | -2.014e-12 | -0.6348516 | 9.773e-12 | -0.3648195 | -2.31e-12
| -0.6198437 | 7.484e-12 | -0.3798311 | -1.229e-12 | -0.619851 | 9.419e-12 | -0.3798289 | -9.44e-13 | -0.6198429 | 7.245e-12 | -0.3798336 | -1.962e-12 | -0.6198443 | 1.025e-11 | -0.379827 | -1.694e-12
| -0.6048385 | 7.245e-12 | -0.3947892 | -1.282e-12 | -0.6048492 | 8.414e-12 | -0.3947836 | -1.194e-12 | -0.60484 | 9.884e-12 | -0.3947895 | -2.165e-12 | -0.6048391 | 8.344e-12 | -0.394785 | -1.2696e-11
| -0.5898006 | 8.89e-12 | -0.4097862 | -7.82e-13 | -0.5898117 | 8.233e-12 | -0.4097807 | -8.81e-13 | -0.5898104 | 8.745e-12 | -0.4097946 | -1.938e-12 | -0.5898083 | 9.651e-12 | -0.4097833 | -1.194e-12
| -0.5747852 | 9.146e-12 | -0.4247674 | -1.026e-12 | -0.5747902 | 8.239e-12 | -0.4247651 | -1.892e-12 | -0.5747855 | 1.0169e-11 | -0.42477 | 1.4e-14 | -0.5747846 | 9.245e-12 | -0.424761 | -3.28e-13
| -0.5598112 | 9.035e-12 | -0.439828 | -1.107e-12 | -0.5598183 | 8.809e-12 | -0.439819 | -1.996e-12 | -0.5598208 | 7.367e-12 | -0.4398272 | -8.81e-13 | -0.5598116 | 8.815e-12 | -0.4398194 | -1.415e-12
| -0.5448231 | 8.745e-12 | -0.4548204 | -1.706e-12 | -0.5448304 | 7.635e-12 | -0.4548174 | -2.333e-12 | -0.5448271 | 1.0773e-11 | -0.4548197 | -7.47e-13 | -0.5448225 | 8.379e-12 | -0.4548131 | -1.02e-13
| -0.5298501 | 7.809e-12 | -0.4697589 | -1.659e-12 | -0.5298584 | 8.681e-12 | -0.4697591 | -5.09e-13 | -0.5298513 | 9.971e-12 | -0.4697605 | -1.101e-12 | -0.5298404 | 8.687e-12 | -0.4697585 | -8.4e-14
| -0.5148195 | 9.669e-12 | -0.484762 | -2.014e-12 | -0.5148315 | 7.077e-12 | -0.4847586 | -5.5e-14 | -0.5148211 | 7.054e-12 | -0.4847622 | -5.5e-14 | -0.5148153 | 8.873e-12 | -0.484758 | 4.56e-13
| -0.4997367 | 1.0564e-11 | -0.4997441 | -2.252e-12 | -0.4997582 | 8.379e-12 | -0.499741 | -2.293e-12 | -0.4997397 | 9.791e-12 | -0.4997514 | -9.68e-13 | -0.4997353 | 8.501e-12 | -0.499739 | -2.59e-13
| -0.4847617 | 8.367e-12 | -0.514822 | -1.758e-12 | -0.4847759 | 1.3388e-11 | -0.5148233 | -3.327e-12 | -0.484761 | 1.018e-11 | -0.5148236 | -1.194e-12 | -0.4847598 | 8.512e-12 | -0.5148143 | -6.36e-13
| -0.4697601 | 8.745e-12 | -0.529849 | -1.096e-12 | -0.4697638 | 9.262e-12 | -0.5298471 | -2.461e-12 | -0.469758 | 1.025e-11 | -0.5298518 | -1.688e-12 | -0.4697628 | 8.873e-12 | -0.5298464 | -1.189e-12
| -0.4548194 | 9.419e-12 | -0.5448312 | -1.88e-12 | -0.4548254 | 8.355e-12 | -0.544827 | -2.136e-12 | -0.4548208 | 8.059e-12 | -0.544826 | -2.293e-12 | -0.4548186 | 8.024e-12 | -0.5448263 | -6.48e-13
| -0.4398278 | 8.884e-12 | -0.5598171 | -2.142e-12 | -0.4398258 | 8.582e-12 | -0.559816 | -2.264e-12 | -0.4398305 | 9.651e-12 | -0.5598197 | -3.537e-12 | -0.4398201 | 7.983e-12 | -0.5598097 | -1.84e-12
| -0.4247661 | 9.343e-12 | -0.574783 | -1.223e-12 | -0.424771 | 8.553e-12 | -0.5747752 | -1.549e-12 | -0.4247698 | 8.588e-12 | -0.5747903 | -2.206e-12 | -0.4247665 | 7.728e-12 | -0.5747827 | -1.165e-12
| -0.409785 | 8.658e-12 | -0.5898182 | -2.014e-12 | -0.4097912 | 9.198e-12 | -0.5898072 | -1.09e-12 | -0.4097874 | 1.0192e-11 | -0.5898141 | -1.549e-12 | -0.4097889 | 8.297e-12 | -0.589804 | -1.206e-12
| -0.39479 | 8.309e-12 | -0.6048455 | -1.781e-12 | -0.3948009 | 9.436e-12 | -0.6048467 | -3.13e-12 | -0.3947906 | 1.1058e-11 | -0.6048527 | -1.938e-12 | -0.3947905 | 8.094e-12 | -0.6048368 | -1.694e-12
| -0.3798321 | 9.041e-12 | -0.6198472 | -1.88e-12 | -0.3798438 | 8.018e-12 | -0.6198453 | -2.211e-12 | -0.3798325 | 7.954e-12 | -0.6198533 | -1.433e-12 | -0.3798291 | 7.867e-12 | -0.6198446 | -1.624e-12
| -0.3648142 | 8.756e-12 | -0.6348493 | -1.247e-12 | -0.3648319 | 9.925e-12 | -0.6348494 | -1.747e-12 | -0.3648283 | 9.744e-12 | -0.6348519 | -1.398e-12 | -0.36481 | 8.977e-12 | -0.6348501 | -1.322e-12
| -0.3498297 | 2.0611e-11 | -0.6498048 | -1.427e-12 | -0.3498324 | 9.157e-12 | -0.6498038 | -2.7e-12 | -0.3498289 | 8.379e-12 | -0.6498075 | -2.113e-12 | -0.349822 | 7.949e-12 | -0.6498067 | -1.595e-12
| -0.3347657 | 8.065e-12 | -0.6647857 | -1.345e-12 | -0.3347694 | 8.803e-12 | -0.6647872 | -7.82e-13 | -0.3347626 | 9.088e-12 | -0.6647907 | -1.566e-12 | -0.3347557 | 8.158e-12 | -0.6647822 | -1.404e-12
| -0.3197674 | 7.716e-12 | -0.6798005 | -6.19e-13 | -0.3197743 | 8.646e-12 | -0.679804 | 6.83e-13 | -0.3197758 | 9.843e-12 | -0.6797996 | 2.24e-13 | -0.3197631 | 8.762e-12 | -0.6797906 | -1.276e-12
| -0.3047701 | 7.629e-12 | -0.6948619 | -7.82e-13 | -0.3047738 | 8.448e-12 | -0.6948553 | -3.92e-13 | -0.3047706 | 7.53e-12 | -0.6948636 | -5.9e-13 | -0.3047659 | 8.57e-12 | -0.6948551 | -8.75e-13
| -0.2898318 | 8.361e-12 | -0.7098675 | -7.18e-13 | -0.2898365 | 8.954e-12 | -0.7098677 | 7.58e-13 | -0.2898309 | 1.0052e-11 | -0.7098824 | -4.187e-12 | -0.2898276 | 8.739e-12 | -0.7098569 | -8.92e-13
| -0.2748208 | 9.088e-12 | -0.724793 | -3.34e-13 | -0.2748325 | 9.256e-12 | -0.7247957 | 3.69e-13 | -0.2748291 | 1.0477e-11 | -0.7247982 | -1.677e-12 | -0.2748198 | 8.658e-12 | -0.7247846 | -1.81e-12
| -0.2598098 | 8.599e-12 | -0.7398295 | -1.66e-13 | -0.2598157 | 9.262e-12 | -0.7398157 | 2.93e-13 | -0.2598217 | 9.651e-12 | -0.7398312 | -1.84e-12 | -0.2598168 | 8.966e-12 | -0.7398143 | -1.084e-12
| -0.2447689 | 2.1849e-11 | -0.7548161 | -5.96e-13 | -0.2447792 | 7.914e-12 | -0.7548116 | -6.66e-13 | -0.2447772 | 9.279e-12 | -0.7548167 | -1.293e-12 | -0.2447678 | 9.099e-12 | -0.754817 | -9.97e-13
| -0.2297981 | 9.942e-12 | -0.7698548 | -3.8e-14 | -0.2298052 | 7.704e-12 | -0.7698426 | 4.39e-13 | -0.2298063 | 9.21e-12 | -0.7698474 | -1.438e-12 | -0.2297971 | 9.309e-12 | -0.769847 | -1.491e-12
| -0.214779 | 7.449e-12 | -0.7848498 | -5.84e-13 | -0.2147848 | 8.658e-12 | -0.7848457 | 5.32e-13 | -0.2147815 | 8.937e-12 | -0.7848419 | -2.293e-12 | -0.2147745 | 9.756e-12 | -0.7848485 | -1.479e-12
| -0.1998279 | 9.506e-12 | -0.7998481 | -7.41e-13 | -0.1998407 | 8.913e-12 | -0.7998484 | -9e-15 | -0.1998373 | 9.553e-12 | -0.7998487 | 9.15e-13 | -0.1998294 | 1.0366e-11 | -0.7998471 | -1.037e-12
| -0.1848008 | 8.216e-12 | -0.8148027 | -1.38e-12 | -0.1848044 | 9.262e-12 | -0.8147935 | -2.82e-13 | -0.1847999 | 7.949e-12 | -0.8147964 | -8.98e-13 | -0.1847952 | 9.651e-12 | -0.8148028 | -1.351e-12
| -0.1697932 | 1.0227e-11 | -0.829807 | -7.59e-13 | -0.1697945 | 8.849e-12 | -0.8298001 | -1.212e-12 | -0.1697854 | 8.512e-12 | -0.8298041 | -9.33e-13 | -0.1697784 | 8.884e-12 | -0.8298068 | -4.39e-13
| -0.154788 | 7.704e-12 | -0.8447902 | -1.055e-12 | -0.1547938 | 8.1e-12 | -0.8447834 | -1.13e-12 | -0.1547812 | 7.466e-12 | -0.8447865 | -8.041e-12 | -0.1547731 | 7.943e-12 | -0.8447904 | -1.89e-13
| -0.1397919 | 9.68e-12 | -0.8598279 | -4.27e-13 | -0.1398012 | 9.965e-12 | -0.8598213 | 3.17e-13 | -0.1397909 | 8.832e-12 | -0.8598365 | -1.42e-13 | -0.1397943 | 8.844e-12 | -0.8598242 | -3.98e-13
| -0.124827 | 9.634e-12 | -0.8748216 | -1.764e-12 | -0.1248386 | 9.303e-12 | -0.8748184 | 8.75e-13 | -0.124826 | 9.646e-12 | -0.8748245 | -8.52e-13 | -0.1248202 | 9.268e-12 | -0.8748111 | -1.66e-13
| -0.1098379 | 1.0029e-11 | -0.8898383 | -1.375e-12 | -0.1098426 | 9.454e-12 | -0.8898317 | -1.346e-12 | -0.1098356 | 9.123e-12 | -0.8898326 | -2.47e-13 | -0.109838 | 9.349e-12 | -0.8898336 | -7.59e-13
| -0.09481998 | 1.0256e-11 | -0.9047667 | -1.218e-12 | -0.09483616 | 8.518e-12 | -0.904762 | -2.368e-12 | -0.09482466 | 8.594e-12 | -0.9047738 | -9.21e-13 | -0.09482238 | 9.849e-12 | -0.9047618 | -4.97e-13
| -0.07980089 | 9.907e-12 | -0.9197889 | -1.979e-12 | -0.07980785 | 9.181e-12 | -0.9197916 | -1.142e-12 | -0.07980328 | 9.006e-12 | -0.9197966 | 5.204e-12 | -0.07981132 | 9.849e-12 | -0.9197843 | 4.9e-14
| -0.06477602 | 9.878e-12 | -0.9347954 | -1.857e-12 | -0.06478524 | 8.995e-12 | -0.9347938 | -1.08e-13 | -0.06478073 | 8.768e-12 | -0.9347994 | -1.19e-13 | -0.06478762 | 9.192e-12 | -0.9347874 | -8.57e-13
| -0.04981342 | 1.0732e-11 | -0.9498327 | -1.717e-12 | -0.04981578 | 8.257e-12 | -0.9498304 | -2.653e-12 | -0.04980886 | 7.699e-12 | -0.9498357 | -2.008e-12 | -0.04981234 | 8.663e-12 | -0.9498315 | -5.67e-13
| -0.03483468 | 1.0233e-11 | -0.964833 | -2.153e-12 | -0.034837 | 1.1633e-11 | -0.9648291 | -3.048e-12 | -0.03483241 | 9.849e-12 | -0.9648281 | -5.49e-13 | -0.03484163 | 8.78e-12 | -0.9648288 | 4.33e-13
| -0.0198156 | 1.0389e-11 | -0.979758 | -2.798e-12 | -0.01981792 | 1.0285e-11 | -0.9797689 | -2.955e-12 | -0.01981332 | 9.396e-12 | -0.9797657 | -3.98e-13 | -0.01981217 | 9.076e-12 | -0.979768 | -3.2e-14
| -0.004821876 | 1.0616e-11 | -0.994785 | -1.189e-12 | -0.004831097 | 1.129e-11 | -0.9947901 | -1.898e-12 | -0.00482188 | 8.791e-12 | -0.9947839 | -1.694e-12 | -0.004817269 | 9.157e-12 | -0.9947947 | -3.69e-13
| 0.009847615 | 1.0849e-11 | -1.009787 | 2.374e-12 | 0.009841859 | 1.229e-11 | -1.009786 | -1.479e-12 | 0.009845323 | 9.425e-12 | -1.009785 | -1.491e-12 | 0.009847628 | 9.216e-12 | -1.009786 | -7.47e-13
| 0.02484996 | 1.0802e-11 | -1.0248 | -4.524e-12 | 0.02485343 | 1.1383e-11 | -1.024802 | -2.479e-12 | 0.02484653 | 1.082e-11 | -1.024799 | -1.322e-12 | 0.02485346 | 9.088e-12 | -1.024797 | -1.13e-12
| 0.03979932 | 1.0767e-11 | -1.039834 | -1.654e-12 | 0.03979358 | 1.136e-11 | -1.039847 | -1.985e-12 | 0.03979706 | 9.088e-12 | -1.039839 | -2.764e-12 | 0.03979822 | 9.018e-12 | -1.039839 | -1.624e-12
| 0.05480396 | 1.168e-11 | -1.054815 | 4.04e-13 | 0.05480748 | 9.669e-12 | -1.05482 | -3.101e-12 | 0.05481211 | 1.0878e-11 | -1.05482 | -5.2e-13 | 0.05481559 | 9.32e-12 | -1.05481 | -1.072e-12
| 0.06980748 | 1.0134e-11 | -1.06979 | 4.27e-13 | 0.06980756 | 9.744e-12 | -1.069787 | -3.34e-13 | 0.06981333 | 1.0273e-11 | -1.069783 | -7.18e-13 | 0.06981562 | 9.175e-12 | -1.069785 | -8.81e-13
| 0.08483289 | 1.1273e-11 | -1.084789 | -1.316e-12 | 0.08483063 | 1.154e-11 | -1.084793 | -1.758e-12 | 0.08483991 | 9.634e-12 | -1.084784 | -1.863e-12 | 0.08483527 | 9.617e-12 | -1.084789 | -1.508e-12
| 0.09984677 | 1.1069e-11 | -1.099782 | -1.404e-12 | 0.09984571 | 9.454e-12 | -1.099792 | -8.69e-13 | 0.09985026 | 1.1639e-11 | -1.099773 | -2.165e-12 | 0.09985031 | 9.762e-12 | -1.09978 | -1.688e-12
| 0.1148284 | 1.025e-11 | -1.11481 | -2.554e-12 | 0.1148308 | 1.0395e-11 | -1.114816 | -1.212e-12 | 0.1148285 | 9.553e-12 | -1.114812 | -1.793e-12 | 0.1148366 | 1.0355e-11 | -1.114818 | -1.351e-12
| 0.1297984 | 9.524e-12 | -1.129802 | -5.32e-13 | 0.1297847 | 1.8485e-11 | -1.129808 | -9.21e-13 | 0.129794 | 1.1215e-11 | -1.129793 | -1.962e-12 | 0.1297929 | 9.988e-12 | -1.129801 | -1.584e-12
| 0.1448101 | 1.0779e-11 | -1.144793 | -2.415e-12 | 0.1447986 | 9.599e-12 | -1.144796 | -9.33e-13 | 0.1448056 | 9.279e-12 | -1.144798 | -1.537e-12 | 0.1447987 | 9.558e-12 | -1.144793 | -6.25e-13
| 0.1597974 | 1.0901e-11 | -1.159768 | -1.572e-12 | 0.159786 | 6.234e-12 | -1.15977 | -4.5e-13 | 0.1597895 | 1.0459e-11 | -1.159777 | -2.025e-12 | 0.1597977 | 1.061e-11 | -1.159771 | -8.92e-13
| 0.1748285 | 9.768e-12 | -1.174747 | -1.903e-12 | 0.1748137 | 1.0628e-11 | -1.174753 | -1.223e-12 | 0.1748345 | 8.913e-12 | -1.174751 | -1.909e-12 | 0.1748288 | 1.0134e-11 | -1.174752 | -1.375e-12
| 0.1898206 | 1.0018e-11 | -1.189747 | -1.061e-12 | 0.1898138 | 1.0791e-11 | -1.189751 | -7e-13 | 0.1898242 | 1.0546e-11 | -1.189751 | -1.357e-12 | 0.1898127 | 1.1133e-11 | -1.189754 | -1.671e-12
| 0.2048345 | 9.82e-12 | -1.204786 | -1.38e-12 | 0.2048265 | 9.477e-12 | -1.204787 | -2.374e-12 | 0.2048347 | 1.1285e-11 | -1.204782 | -1.491e-12 | 0.20483 | 1.1035e-11 | -1.20479 | -6.71e-13
| 0.2197873 | 1.0372e-11 | -1.219796 | -2.47e-13 | 0.2197771 | 1.0883e-11 | -1.219796 | -6.95e-13 | 0.2197817 | 9.832e-12 | -1.219795 | -5.26e-13 | 0.219784 | 1.0959e-11 | -1.219805 | 1.07e-13
| 0.2347941 | 9.785e-12 | -1.234805 | -1.561e-12 | 0.2347818 | 1.0785e-11 | -1.234804 | -7.93e-13 | 0.2347875 | 9.896e-12 | -1.234803 | -1.485e-12 | 0.2347922 | 1.1598e-11 | -1.234803 | -8.34e-13
| 0.2498012 | 1.0552e-11 | -1.249769 | -1.067e-12 | 0.2497864 | 1.1598e-11 | -1.249779 | -2.607e-12 | 0.2497877 | 8.937e-12 | -1.249774 | -1.218e-12 | 0.249798 | 1.1186e-11 | -1.249785 | -1.72e-13
| 0.2648333 | 1.2145e-11 | -1.264758 | -1.677e-12 | 0.2648279 | 1.0727e-11 | -1.26476 | -2.025e-12 | 0.2648256 | 1.0773e-11 | -1.264756 | -1.531e-12 | 0.2648304 | 1.1552e-11 | -1.264758 | -2.01e-13
| 0.2798221 | 1.1517e-11 | -1.279795 | -1.479e-12 | 0.2798246 | 9.035e-12 | -1.279805 | -2.345e-12 | 0.2798189 | 9.983e-12 | -1.279794 | -8.22e-13 | 0.2798213 | 1.0343e-11 | -1.279797 | -8.69e-13
| 0.294777 | 1.0564e-11 | -1.294809 | -2.06e-12 | 0.294774 | 1.1377e-11 | -1.294817 | -1.979e-12 | 0.2947716 | 1.0186e-11 | -1.294811 | -5.84e-13 | 0.2947799 | 1.1343e-11 | -1.294809 | -1.415e-12
| 0.3097911 | 2.4813e-11 | -1.309818 | -2.415e-12 | 0.3097842 | 1.1308e-11 | -1.309828 | -2.432e-12 | 0.3097855 | 1.1116e-11 | -1.30981 | -1.305e-12 | 0.3097914 | 1.0936e-11 | -1.309818 | -1.787e-12
| 0.3247817 | 1.1906e-11 | -1.324763 | -2.165e-12 | 0.324782 | 1.1593e-11 | -1.32477 | -1.468e-12 | 0.3247809 | 1.0907e-11 | -1.324756 | -6.42e-13 | 0.3247879 | 1.1982e-11 | -1.324758 | -9.45e-13
| 0.3398188 | 1.2447e-11 | -1.339778 | -2.304e-12 | 0.3398225 | 1.2313e-11 | -1.339789 | -7.76e-13 | 0.339819 | 1.2621e-11 | -1.339781 | -1.247e-12 | 0.3398262 | 1.161e-11 | -1.339779 | -8.4e-13
| 0.3548394 | 1.3307e-11 | -1.354761 | -1.747e-12 | 0.354841 | 1.2534e-11 | -1.354767 | -9.79e-13 | 0.3548339 | 1.2226e-11 | -1.354759 | -2.258e-12 | 0.3548468 | 1.1802e-11 | -1.35476 | -1.072e-12
| 0.3698235 | 1.4673e-11 | -1.369826 | -1.276e-12 | 0.3698226 | 1.1784e-11 | -1.369819 | -1.345e-12 | 0.3698249 | 1.3644e-11 | -1.369823 | -2.182e-12 | 0.3698296 | 1.236e-11 | -1.369826 | -1.468e-12
| 0.3847921 | 1.6707e-11 | -1.384794 | -1.13e-12 | 0.3847858 | 1.3842e-11 | -1.384793 | -1.014e-12 | 0.3847939 | 1.4847e-11 | -1.38479 | -1.747e-12 | 0.3847985 | 1.4283e-11 | -1.384794 | -1.491e-12
| 0.3998039 | 2.0449e-11 | -1.399833 | -1.822e-12 | 0.3998009 | 1.6625e-11 | -1.399833 | -1.02e-12 | 0.3997975 | 1.6416e-11 | -1.399832 | -2.02e-12 | 0.3998021 | 1.4963e-11 | -1.399838 | -1.677e-12
| 0.4147901 | 2.3656e-11 | -1.41479 | -1.758e-12 | 0.4147847 | 2.0641e-11 | -1.414786 | -2.165e-12 | 0.4147814 | 1.6939e-11 | -1.414792 | -2.769e-12 | 0.4147873 | 1.8293e-11 | -1.41479 | -1.456e-12
| 0.4298283 | 3.2866e-11 | -1.429783 | -1.543e-12 | 0.4298229 | 2.4505e-11 | -1.429779 | -1.398e-12 | 0.4298264 | 2.1785e-11 | -1.429788 | -1.642e-12 | 0.4298289 | 2.0896e-11 | -1.429778 | -1.648e-12
| 0.4448028 | 4.2181e-11 | -1.444786 | -1.531e-12 | 0.4448045 | 3.2035e-11 | -1.444784 | -1.845e-12 | 0.4448001 | 2.8497e-11 | -1.444777 | -1.107e-12 | 0.4448199 | 2.5742e-11 | -1.444776 | -1.77e-12
| 0.4598271 | 5.4012e-11 | -1.45981 | -5.32e-13 | 0.4598184 | 4.4726e-11 | -1.459814 | -1.136e-12 | 0.4598207 | 3.7306e-11 | -1.459808 | -9.39e-13 | 0.45983 | 3.1913e-11 | -1.459812 | -1.799e-12
| 0.4747835 | 7.0637e-11 | -1.474813 | -1.694e-12 | 0.4747766 | 6.0758e-11 | -1.474813 | -1.148e-12 | 0.4747737 | 5.1473e-11 | -1.47482 | -1.584e-12 | 0.4747818 | 4.2408e-11 | -1.474822 | -1.956e-12
| 0.4897776 | 9.6773e-11 | -1.489823 | -1.223e-12 | 0.4897639 | 8.4803e-11 | -1.489829 | -1.996e-12 | 0.4897631 | 6.7464e-11 | -1.489823 | -1.595e-12 | 0.4897762 | 6.0328e-11 | -1.489823 | -1.0266e-11
| 0.5047867 | 1.32516e-10 | -1.504769 | -7.64e-13 | 0.50478 | 1.20545e-10 | -1.504766 | -1.247e-12 | 0.5047761 | 9.7064e-11 | -1.50477 | -9.1e-13 | 0.504789 | 8.3496e-11 | -1.504766 | -1.508e-12
| 0.5198458 | 1.71332e-10 | -1.519777 | 3.69e-13 | 0.5198392 | 1.64498e-10 | -1.51977 | -1.003e-12 | 0.5198476 | 1.40238e-10 | -1.519777 | -6.36e-13 | 0.5198479 | 1.1832e-10 | -1.519777 | -1.165e-12
| 0.5348494 | 2.38417e-10 | -1.534775 | 9e-15 | 0.5348429 | 2.3485e-10 | -1.534773 | -2.159e-12 | 0.5348545 | 1.99596e-10 | -1.53477 | -3.34e-13 | 0.5348545 | 1.71344e-10 | -1.534768 | -1.043e-12
| 0.5498677 | 3.54534e-10 | -1.549807 | -4.9e-14 | 0.5498624 | 3.46167e-10 | -1.549804 | -1.206e-12 | 0.5498651 | 2.90959e-10 | -1.549807 | -1.572e-12 | 0.5498688 | 2.49627e-10 | -1.549807 | -7.7e-13
| 0.5648227 | 5.14563e-10 | -1.564804 | 1.89e-13 | 0.5648154 | 4.99264e-10 | -1.564797 | -4.27e-13 | 0.5648178 | 4.16019e-10 | -1.564805 | -1.037e-12 | 0.5648192 | 3.63722e-10 | -1.564801 | -1.369e-12
| 0.579816 | 7.4904e-10 | -1.579763 | 2.99e-13 | 0.5797933 | 7.09092e-10 | -1.579763 | -7.18e-13 | 0.5798063 | 5.91104e-10 | -1.579759 | -8.05e-13 | 0.5798166 | 5.73305e-10 | -1.579758 | -1.229e-12
| 0.5948472 | 1.092963e-09 | -1.594775 | 2.93e-13 | 0.5948371 | 1.055002e-09 | -1.594765 | -4.56e-13 | 0.594843 | 8.32618e-10 | -1.59477 | -1.7e-12 | 0.5948561 | 8.17626e-10 | -1.594764 | -6.36e-13
| 0.6098584 | 1.612337e-09 | -1.609764 | -1.13e-13 | 0.609849 | 1.635616e-09 | -1.609755 | -1.95e-13 | 0.6098513 | 1.315919e-09 | -1.609759 | -1.223e-12 | 0.6098572 | 1.206781e-09 | -1.609753 | -5.38e-13
| 0.6248645 | 2.427521e-09 | -1.624788 | -5.84e-13 | 0.6248544 | 2.399375e-09 | -1.62478 | -3.2e-14 | 0.6248584 | 1.937139e-09 | -1.624788 | -2.328e-12 | 0.6248607 | 1.758481e-09 | -1.624781 | -1.241e-12
| 0.6398091 | 3.480074e-09 | -1.639819 | -4.21e-13 | 0.6398063 | 3.498166e-09 | -1.639812 | -1.66e-13 | 0.6398075 | 2.854093e-09 | -1.639818 | -1.136e-12 | 0.6398138 | 2.588727e-09 | -1.639818 | -1.037e-12
| 0.6548184 | 5.055186e-09 | -1.654807 | -8.17e-13 | 0.6548085 | 5.009554e-09 | -1.6548 | -4.68e-13 | 0.6548066 | 4.210506e-09 | -1.654805 | -1.555e-12 | 0.6548114 | 3.835951e-09 | -1.654801 | -4.85e-13
| 0.6697931 | 7.445384e-09 | -1.669767 | -9.97e-13 | 0.6697934 | 7.058066e-09 | -1.669761 | -3.8e-14 | 0.6698007 | 6.192491e-09 | -1.669772 | -1.915e-12 | 0.6697997 | 5.687662e-09 | -1.669761 | -9e-15
| 0.6848283 | 1.067988e-08 | -1.684738 | -6.13e-13 | 0.683458 | 9.717493e-09 | -1.684738 | 2.06e-13 | 0.6848468 | 8.883115e-09 | -1.684739 | 7.18e-13 | 0.684846 | 8.400491e-09 | -1.684743 | -3.63e-13
| 0.6998355 | 1.555276e-08 | -1.699756 | -1.584e-12 | 0.6998105 | 1.508643e-08 | -1.699746 | 2e-13 | 0.6998268 | 1.295505e-08 | -1.699746 | -4.21e-13 | 0.6998225 | 1.262261e-08 | -1.699748 | 6.1e-14
| 0.7148048 | 2.261731e-08 | -1.714803 | -1.81e-12 | 0.7148471 | 2.159168e-08 | -1.714807 | 3.98e-13 | 0.7148257 | 1.875184e-08 | -1.714807 | 1.287e-12 | 0.7147993 | 1.792055e-08 | -1.714809 | 9e-15
| 0.7297676 | 3.194782e-08 | -1.729808 | -2.182e-12 | 0.7297546 | 2.961769e-08 | -1.729806 | -3.92e-13 | 0.7297513 | 2.65617e-08 | -1.729796 | -3.28e-13 | 0.7297782 | 2.588271e-08 | -1.729806 | 4.15e-13
| 0.7446885 | 4.543353e-08 | -1.744797 | -1.851e-12 | 0.7447192 | 4.304755e-08 | -1.744803 | -3.87e-13 | 0.744716 | 3.758946e-08 | -1.744794 | 6.13e-13 | 0.7447234 | 3.63984e-08 | -1.7448 | -5.55e-13
| 0.7597229 | 6.226061e-08 | -1.759768 | -9.1e-13 | 0.7597115 | 6.020561e-08 | -1.759769 | -1.328e-12 | 0.7597064 | 5.187418e-08 | -1.759767 | -5.67e-13 | 0.7597054 | 5.091425e-08 | -1.759766 | -7.35e-13
| 0.7747037 | 8.426858e-08 | -1.774754 | -3.23e-13 | 0.7746986 | 8.280745e-08 | -1.774765 | 2e-14 | 0.7746916 | 7.162715e-08 | -1.774755 | 6.7e-14 | 0.7746899 | 6.927345e-08 | -1.774758 | -1.427e-12
| 0.7898275 | 1.163991e-07 | -1.789759 | -1.729e-12 | 0.7898294 | 1.139385e-07 | -1.789768 | -7.06e-13 | 0.7896139 | 9.647902e-08 | -1.789758 | 7.35e-13 | 0.7896511 | 9.508557e-08 | -1.789763 | -5.09e-13
| 0.8048268 | 1.535341e-07 | -1.804795 | -8.63e-13 | 0.8048386 | 1.495596e-07 | -1.804794 | -1.369e-12 | 0.8048377 | 1.322529e-07 | -1.804803 | 1.717e-12 | 0.8048356 | 1.296729e-07 | -1.804804 | -7.99e-13
| 0.8197691 | 2.006183e-07 | -1.819795 | -2.53e-13 | 0.819777 | 1.953926e-07 | -1.819797 | -1.311e-12 | 0.819772 | 1.704806e-07 | -1.819791 | 6.89e-13 | 0.8197791 | 1.688224e-07 | -1.8198 | -1.032e-12
| 0.8347585 | 2.586722e-07 | -1.834731 | -1.171e-12 | 0.8347633 | 2.516364e-07 | -1.834732 | -1.52e-12 | 0.8347635 | 2.223471e-07 | -1.834742 | 1.89e-13 | 0.834767 | 2.158614e-07 | -1.834746 | -1.171e-12
| 0.8497707 | 3.282331e-07 | -1.849745 | -7.99e-13 | 0.8497604 | 3.173784e-07 | -1.849753 | -1.898e-12 | 0.849766 | 2.808072e-07 | -1.849748 | -4.4e-14 | 0.8497764 | 2.753831e-07 | -1.849756 | -2.2e-12
| 0.864774 | 4.123641e-07 | -1.864714 | -1.27e-12 | 0.8647642 | 3.997662e-07 | -1.864715 | -1.962e-12 | 0.8647617 | 3.564095e-07 | -1.864715 | -6.07e-13 | 0.8647804 | 3.454968e-07 | -1.864723 | -7.82e-13
| 0.8797562 | 5.033839e-07 | -1.879802 | -1.485e-12 | 0.8797469 | 4.917636e-07 | -1.879807 | -1.671e-12 | 0.8797557 | 4.417598e-07 | -1.879802 | -1.13e-13 | 0.8797629 | 4.271417e-07 | -1.879813 | -1.311e-12
| 0.8946736 | 6.16238e-07 | -1.894812 | -2.014e-12 | 0.8946635 | 5.985332e-07 | -1.894823 | -2.014e-12 | 0.8946916 | 5.401672e-07 | -1.894809 | -2.177e-12 | 0.8946887 | 5.322178e-07 | -1.894831 | -1.799e-12
| 0.9096547 | 7.384111e-07 | -1.909814 | -1.967e-12 | 0.9096814 | 7.208234e-07 | -1.909824 | 2.7e-13 | 0.9096724 | 6.536768e-07 | -1.909808 | -1.02e-12 | 0.9096866 | 6.428926e-07 | -1.909824 | -8.05e-13
| 0.9246235 | 8.839087e-07 | -1.924776 | -2.368e-12 | 0.9246238 | 8.567734e-07 | -1.924779 | -1.845e-12 | 0.9246383 | 7.849108e-07 | -1.924779 | -1.165e-12 | 0.9246431 | 7.706037e-07 | -1.924783 | -2.182e-12
| 0.9396366 | 1.030143e-06 | -1.939762 | -1.37e-13 | 0.9396342 | 1.009307e-06 | -1.93977 | -1.828e-12 | 0.9396638 | 9.251291e-07 | -1.939762 | -1.258e-12 | 0.9396656 | 9.052947e-07 | -1.93977 | -2.235e-12
| 0.9548105 | 1.213007e-06 | -1.954781 | -2.066e-12 | 0.9548138 | 1.188203e-06 | -1.954781 | -1.468e-12 | 0.954815 | 1.09128e-06 | -1.954779 | -1.903e-12 | 0.9548169 | 1.06851e-06 | -1.954781 | -2.822e-12
| 0.9697942 | 1.391391e-06 | -1.969825 | -1.293e-12 | 0.9697941 | 1.372846e-06 | -1.969826 | -1.334e-12 | 0.9698 | 1.266638e-06 | -1.969823 | -2.682e-12 | 0.9698018 | 1.23356e-06 | -1.969831 | -1.456e-12
| 0.9847502 | 1.589612e-06 | -1.984803 | -2.031e-12 | 0.9847469 | 1.566299e-06 | -1.984801 | -1.194e-12 | 0.9847492 | 1.454889e-06 | -1.984804 | -1.927e-12 | 0.9847584 | 1.424545e-06 | -1.98481 | -1.08e-13
| 0.999734 | 1.821628e-06 | -1.999814 | -1.206e-12 | 0.9997354 | 1.773756e-06 | -1.999825 | -8.92e-13 | 0.999741 | 1.66215e-06 | -1.999836 | -1.305e-12 | 0.9997441 | 1.622905e-06 | -1.999833 | 1.113e-12

## Fig 1b
| Forward sweep |  | Backward sweep
Used for the preparation of Fig 1b | Voltage (V) | Current (A) | Voltage (V) | Current (A)
| -1.99983 | -3.86e-12 | 0.9996285 | 8.070979e-07
| -1.984805 | 2.537e-12 | 0.984677 | 6.492223e-07
| -1.969833 | 4.633e-12 | 0.9697281 | 5.16322e-07
| -1.954791 | 5.323e-12 | 0.9547714 | 4.007513e-07
| -1.939769 | 5.631e-12 | 0.9397858 | 3.063398e-07
| -1.924781 | 6.829e-12 | 0.9247445 | 2.301989e-07
| -1.909818 | 6.645e-12 | 0.9097759 | 1.672525e-07
| -1.894829 | 6.769e-12 | 0.8947665 | 1.221219e-07
| -1.879818 | 7.504e-12 | 0.8796548 | 8.627396e-08
| -1.86472 | 6.8e-12 | 0.8647159 | 6.056758e-08
| -1.84976 | 6.88e-12 | 0.8497379 | 4.178469e-08
| -1.834743 | 7.371e-12 | 0.8347489 | 2.827889e-08
| -1.819801 | 7.022e-12 | 0.8197595 | 1.903711e-08
| -1.804805 | 7.378e-12 | 0.8048265 | 1.244194e-08
| -1.789771 | 8.037e-12 | 0.7898381 | 8.204715e-09
| -1.774763 | 8.124e-12 | 0.7748451 | 5.410528e-09
| -1.759781 | 7.585e-12 | 0.7598197 | 3.459706e-09
| -1.744811 | 8.188e-12 | 0.74481 | 2.224885e-09
| -1.729816 | 7.027e-12 | 0.7298345 | 1.450433e-09
| -1.71482 | 7.692e-12 | 0.7148594 | 9.03481e-10
| -1.699762 | 7.63e-12 | 0.6998568 | 5.66231e-10
| -1.684752 | 7.615e-12 | 0.684859 | 3.59818e-10
| -1.669781 | 7.729e-12 | 0.669807 | 2.24135e-10
| -1.654819 | 7.878e-12 | 0.6548195 | 1.41191e-10
| -1.639826 | 7.59e-12 | 0.6398146 | 9.1345e-11
| -1.624794 | 8.114e-12 | 0.6248641 | 5.7358e-11
| -1.609769 | 7.921e-12 | 0.6098581 | 3.6845e-11
| -1.594781 | 7.995e-12 | 0.5948451 | 2.3951e-11
| -1.579765 | 7.837e-12 | 0.5798112 | 1.5868e-11
| -1.56481 | 7.582e-12 | 0.5648194 | 1.2446e-11
| -1.549813 | 7.939e-12 | 0.5498641 | 9.342e-12
| -1.534779 | 7.552e-12 | 0.5348536 | 6.663e-12
| -1.519779 | 7.536e-12 | 0.5198522 | 5.367e-12
| -1.504773 | 7.808e-12 | 0.5047864 | 4.292e-12
| -1.489828 | 8.096e-12 | 0.4897701 | 4.292e-12
| -1.474818 | 7.896e-12 | 0.4747733 | 4.362e-12
| -1.459816 | 8.03e-12 | 0.4598193 | 4.362e-12
| -1.44478 | 8.102e-12 | 0.4448041 | 4.059e-12
| -1.429788 | 7.603e-12 | 0.4298209 | 3.798e-12
| -1.414798 | 7.649e-12 | 0.4147862 | 3.618e-12
| -1.399837 | 7.947e-12 | 0.3998103 | 3.751e-12
| -1.384794 | 8.197e-12 | 0.3847986 | 3.821e-12
| -1.369828 | 7.991e-12 | 0.3698271 | 2.88e-12
| -1.354771 | 7.65e-12 | 0.3548535 | 4.019e-12
| -1.339786 | 7.743e-12 | 0.3398224 | 2.897e-12
| -1.32477 | 7.346e-12 | 0.3247874 | 4.193e-12
| -1.309821 | 7.178e-12 | 0.3097894 | 3.443e-12
| -1.294822 | 7.064e-12 | 0.2947789 | 3.467e-12
| -1.2798 | 8.018e-12 | 0.2798307 | 3.594e-12
| -1.264768 | 8.061e-12 | 0.2648292 | 3.048e-12
| -1.249781 | 7.592e-12 | 0.2497922 | 3.873e-12
| -1.234807 | 7.67e-12 | 0.2347978 | 3.1e-12
| -1.219803 | 8.196e-12 | 0.2197826 | 3.298e-12
| -1.204792 | 8.078e-12 | 0.2048319 | 3.594e-12
| -1.189753 | 7.646e-12 | 0.1898236 | 3.257e-12
| -1.17475 | 7.84e-12 | 0.1748327 | 3.321e-12
| -1.159775 | 7.087e-12 | 0.159799 | 3.205e-12
| -1.144798 | 7.534e-12 | 0.1448138 | 3.048e-12
| -1.129804 | 7.42e-12 | 0.1297986 | 3.525e-12
| -1.114816 | 7.398e-12 | 0.1148353 | 3.844e-12
| -1.099782 | 7.069e-12 | 0.09985346 | 4.239e-12
| -1.084796 | 7.708e-12 | 0.08483605 | 2.333e-12
| -1.069789 | 7.571e-12 | 0.06980929 | 2.845e-12
| -1.054814 | 7.391e-12 | 0.05480916 | 3.263e-12
| -1.039845 | 7.002e-12 | 0.03979856 | 3.077e-12
| -1.024813 | 7.275e-12 | 0.02484792 | 3.716e-12
| -1.009789 | 7.467e-12 | 0.009845417 | 3.158e-12
| -0.9947975 | 7.491e-12 | -0.00483344 | 3.158e-12
| -0.9797727 | 7.32e-12 | -0.01982732 | 3.298e-12
| -0.9648338 | 7.336e-12 | -0.03484885 | 3.897e-12
| -0.9498367 | 7.374e-12 | -0.04982199 | 2.92e-12
| -0.9347954 | 7.275e-12 | -0.06479049 | 2.717e-12
| -0.9197972 | 7.421e-12 | -0.07980973 | 2.647e-12
| -0.9047726 | 7.36e-12 | -0.09483583 | 3.85e-12
| -0.8898411 | 7.721e-12 | -0.1098425 | 1.967e-12
| -0.8748232 | 7.152e-12 | -0.1248351 | 2.455e-12
| -0.859835 | 7.257e-12 | -0.1398048 | 2.316e-12
| -0.8447918 | 7.016e-12 | -0.1547872 | 2.868e-12
| -0.8298106 | 7.461e-12 | -0.1697937 | 2.914e-12
| -0.8148001 | 7.566e-12 | -0.1848129 | 3.164e-12
| -0.7998538 | 7.375e-12 | -0.1998425 | 2.891e-12
| -0.784856 | 7.371e-12 | -0.2147776 | 1.967e-12
| -0.7698573 | 7.543e-12 | -0.2298049 | 2.415e-12
| -0.7548274 | 7.752e-12 | -0.2447792 | 1.636e-12
| -0.7398294 | 7.287e-12 | -0.2598192 | 2.92e-12
| -0.7248079 | 6.646e-12 | -0.274828 | 2.327e-12
| -0.7098728 | 7.006e-12 | -0.2898357 | 3.083e-12
| -0.6948652 | 7.768e-12 | -0.3047846 | 2.287e-12
| -0.6798073 | 7.522e-12 | -0.319776 | 2.618e-12
| -0.6647917 | 7.284e-12 | -0.3347736 | 3.112e-12
| -0.6498152 | 7.121e-12 | -0.3498331 | 2.932e-12
| -0.6348599 | 7.051e-12 | -0.3648259 | 1.95e-12
| -0.6198489 | 7.472e-12 | -0.3798359 | 2.694e-12
| -0.6048523 | 7.564e-12 | -0.3947962 | 2.914e-12
| -0.5898169 | 6.904e-12 | -0.4097925 | 1.804e-12
| -0.5747914 | 7.677e-12 | -0.4247807 | 2.089e-12
| -0.5598162 | 7.413e-12 | -0.4398378 | 3.112e-12
| -0.5448332 | 7.646e-12 | -0.4548295 | 2.775e-12
| -0.5298521 | 6.566e-12 | -0.4697716 | 3.019e-12
| -0.5148263 | 7.833e-12 | -0.4847721 | 2.107e-12
| -0.4997531 | 7.196e-12 | -0.4997487 | 2.287e-12
| -0.4847735 | 7.704e-12 | -0.5148292 | 2.426e-12
| -0.4697701 | 6.96e-12 | -0.5298554 | 2.211e-12
| -0.4548208 | 6.591e-12 | -0.5448356 | 2.403e-12
| -0.4398351 | 6.412e-12 | -0.559819 | 2.885e-12
| -0.4247705 | 6.528e-12 | -0.5747871 | 2.2e-12
| -0.409797 | 7.477e-12 | -0.5898088 | 2.17e-12
| -0.3947999 | 7.407e-12 | -0.6048532 | 2.787e-12
| -0.3798454 | 6.625e-12 | -0.6198589 | 2.572e-12
| -0.3648316 | 6.861e-12 | -0.6348585 | 2.804e-12
| -0.3498416 | 7.614e-12 | -0.6498174 | 2.723e-12
| -0.3347808 | 7.178e-12 | -0.6647922 | 1.653e-12
| -0.319782 | 7.115e-12 | -0.679801 | 2.897e-12
| -0.3047822 | 7.487e-12 | -0.6948662 | 1.868e-12
| -0.2898409 | 6.683e-12 | -0.7098753 | 2.252e-12
| -0.2748329 | 7.03e-12 | -0.7248033 | 2.624e-12
| -0.2598264 | 7.262e-12 | -0.7398305 | 2.455e-12
| -0.2447772 | 6.898e-12 | -0.7548198 | 2.391e-12
| -0.2298084 | 7.021e-12 | -0.7698541 | 2.153e-12
| -0.2147845 | 6.777e-12 | -0.7848594 | 2.252e-12
| -0.1998406 | 7.045e-12 | -0.7998592 | 2.612e-12
| -0.1848105 | 7.468e-12 | -0.8148068 | 2.327e-12
| -0.169802 | 7.356e-12 | -0.8298134 | 2.072e-12
| -0.1547951 | 6.854e-12 | -0.844792 | 2.037e-12
| -0.1398033 | 7.324e-12 | -0.85983 | 1.88e-12
| -0.124832 | 6.603e-12 | -0.8748249 | 1.857e-12
| -0.1098434 | 6.719e-12 | -0.8898407 | 2.153e-12
| -0.09483292 | 6.963e-12 | -0.9047711 | 1.857e-12
| -0.07981229 | 7.829e-12 | -0.9198021 | 2.2e-12
| -0.0647857 | 6.844e-12 | -0.9347937 | 2.304e-12
| -0.0498204 | 6.184e-12 | -0.9498375 | 2.496e-12
| -0.0348484 | 6.82e-12 | -0.9648367 | 2.868e-12
| -0.01982272 | 6.385e-12 | -0.9797663 | 2.734e-12
| -0.004827679 | 6.011e-12 | -0.9947945 | 2.13e-12
| 0.009840349 | 6.995e-12 | -1.0098 | 2.473e-12
| 0.02484241 | 6.673e-12 | -1.024807 | 2.269e-12
| 0.03979214 | 5.975e-12 | -1.039849 | 2.06e-12
| 0.05480825 | 6.446e-12 | -1.054826 | 1.839e-12
| 0.06980847 | 6.59e-12 | -1.069789 | 2.217e-12
| 0.08483886 | 6.936e-12 | -1.084801 | 2.217e-12
| 0.09983972 | 6.107e-12 | -1.099787 | 1.915e-12
| 0.1148314 | 6.304e-12 | -1.114825 | 1.828e-12
| 0.1297867 | 6.449e-12 | -1.129805 | 1.822e-12
| 0.1448074 | 6.165e-12 | -1.144806 | 2.211e-12
| 0.159789 | 7.1e-12 | -1.159779 | 1.787e-12
| 0.1748232 | 6.782e-12 | -1.174749 | 1.799e-12
| 0.1898142 | 7.257e-12 | -1.189757 | 1.694e-12
| 0.2048267 | 6.651e-12 | -1.204791 | 2.194e-12
| 0.2197782 | 6.288e-12 | -1.219811 | 1.7e-12
| 0.2347777 | 6.358e-12 | -1.234817 | 1.95e-12
| 0.2497855 | 6.434e-12 | -1.249787 | 2.101e-12
| 0.2648231 | 6.844e-12 | -1.26477 | 1.496e-12
| 0.2798235 | 6.579e-12 | -1.279805 | 1.851e-12
| 0.2947696 | 6.619e-12 | -1.294824 | 1.514e-12
| 0.3097837 | 6.935e-12 | -1.309827 | 1.723e-12
| 0.3247859 | 6.727e-12 | -1.32477 | 2.107e-12
| 0.3398347 | 6.861e-12 | -1.339787 | 2.362e-12
| 0.3548386 | 6.563e-12 | -1.354771 | 2.194e-12
| 0.3698275 | 6.79e-12 | -1.369834 | 1.845e-12
| 0.3847873 | 6.726e-12 | -1.384809 | 2.008e-12
| 0.3998 | 6.959e-12 | -1.399839 | 1.886e-12
| 0.4147812 | 7.071e-12 | -1.414796 | 1.694e-12
| 0.429825 | 6.745e-12 | -1.429788 | 1.961e-12
| 0.4448065 | 6.671e-12 | -1.44479 | 1.677e-12
| 0.4598172 | 6.965e-12 | -1.459817 | 2.147e-12
| 0.474782 | 7.022e-12 | -1.474827 | 2.467e-12
| 0.489765 | 7.17e-12 | -1.489833 | 1.99e-12
| 0.5047757 | 7.228e-12 | -1.504768 | 1.636e-12
| 0.5198491 | 7.959e-12 | -1.519778 | 1.52e-12
| 0.5348427 | 8.741e-12 | -1.534775 | 1.432e-12
| 0.5498645 | 1.027e-11 | -1.549812 | 1.804e-12
| 0.5648148 | 1.3016e-11 | -1.564809 | 1.2e-12
| 0.5798149 | 1.6752e-11 | -1.57977 | 1.851e-12
| 0.5948437 | 2.3248e-11 | -1.594776 | 1.711e-12
| 0.6098557 | 3.3749e-11 | -1.609771 | 2.194e-12
| 0.6248639 | 5.1514e-11 | -1.624791 | 1.345e-12
| 0.6398039 | 7.8599e-11 | -1.639815 | 1.339e-12
| 0.6548102 | 1.24284e-10 | -1.654798 | 1.496e-12
| 0.6697956 | 1.98988e-10 | -1.669766 | 1.88e-12
| 0.6848531 | 3.1776e-10 | -1.684741 | 1.886e-12
| 0.6998461 | 5.10239e-10 | -1.699756 | 1.275e-12
| 0.7148567 | 8.13255e-10 | -1.71481 | 1.659e-12
| 0.7298211 | 1.274033e-09 | -1.729808 | 1.392e-12
| 0.7448072 | 1.996163e-09 | -1.744808 | 1.438e-12
| 0.7598218 | 3.162467e-09 | -1.759772 | 1.81e-12
| 0.7748419 | 4.927425e-09 | -1.774764 | 1.566e-12
| 0.7898387 | 7.727957e-09 | -1.789768 | 1.398e-12
| 0.8048318 | 1.16817e-08 | -1.804801 | 1.88e-12
| 0.8197709 | 1.785338e-08 | -1.819793 | 1.206e-12
| 0.8347432 | 2.662088e-08 | -1.834735 | 1.647e-12
| 0.8497435 | 3.958329e-08 | -1.849758 | 6.19e-13
| 0.8647318 | 5.79183e-08 | -1.864722 | 1.665e-12
| 0.8796542 | 8.34274e-08 | -1.879811 | 1.293e-12
| 0.8947682 | 1.180407e-07 | -1.894821 | 1.938e-12
| 0.9097769 | 1.650724e-07 | -1.909819 | 1.287e-12
| 0.924747 | 2.254023e-07 | -1.924782 | 1.177e-12
| 0.9397789 | 2.992556e-07 | -1.939763 | 1.27e-12
| 0.9547725 | 3.910096e-07 | -1.954777 | 1.305e-12
| 0.969733 | 5.06816e-07 | -1.969828 | 1.2e-12
| 0.9846641 | 6.415673e-07 | -1.9848 | 1.212e-12
| 0.9996251 | 7.998085e-07 | -1.999826 | 1.735e-12

## Fig 1b inset
Used for the preparation of Fig 1b (inset) | Voltage (V) | log(Current) (log(A))
| 0.5648125 | -11.00757904
| 0.5798159 | -10.86902331
| 0.5948432 | -10.73501699
| 0.6098545 | -10.57549404
| 0.6248584 | -10.38900998
| 0.6398091 | -10.20539346
| 0.6548181 | -9.999162619
| 0.669809 | -9.794349116
| 0.6848698 | -9.592792711
| 0.6998636 | -9.386392824
| 0.7148696 | -9.182168979
| 0.7298297 | -8.977794814
| 0.7448161 | -8.770758049
| 0.7598221 | -8.570751729
| 0.7748414 | -8.378365354
| 0.7898372 | -8.188177758
| 0.8048275 | -8.001079389
| 0.8197663 | -7.805064333
| 0.8347465 | -7.626748239
| 0.8497455 | -7.450540723
| 0.8647255 | -7.282711045
| 0.8796754 | -7.121353908
| 0.8947736 | -6.958817406