## XPS
Ti 2p | [5 empty] | Ba 3d envelope | [5 empty] | Ba 3d 5/2 | [7 empty] | Al 2p (raw data, values are not shifted) | [5 empty] | Valence band edge |  |  |  | Survey scan
bare BTO |  |  | Alumina/BTO |  |  | bare BTO |  |  | Alumina/BTO |  |  | bare BTO |  |  |  | Alumina/BTO |  |  |  | Alumina/BTO |  |  | Thick alumina (from ref.15) |  |  | Thick alumina (from ref.15) |  | Bare BTO |  | Bare BTO |  | Alumina/BTO
BE [eV] | intensity [a.u] | fitting envelope [a.u] | BE [eV] | intensity [a.u] | fitting envelope [a.u] | BE [eV] | intensity [a.u] | fitting envelope [a.u] | BE [eV] | intensity [a.u] | fitting envelope [a.u] | BE [eV] | intensity [a.u] | Ba 3d5/2 I fit [a.u] | Ba 3d3/2 II fit [a.u] | BE [eV] | intensity [a.u] | Ba 3d5/2 I fit [a.u] | Ba 3d3/2 II fit [a.u] | BE [eV] | intensity [a.u] | fitting envelope [a.u] | BE [eV] | intensity [a.u] | fitting envelope [a.u] | BE (eV) | intensity [a.u] | BE (eV) | intensity [a.u] | BE (eV) | intensity [a.u] | BE (eV) | intensity [a.u]
472.6 | 5167.5 | 5167.5 | 477.39 | 3762.5 | 3762.5 | 799.8 |  | 0.1 | 799.59 | 0 | 0.11 | 807.6 | 14205 | 14205 | 14205 | 807.39 | 8416.25 | 8416.25 | 8416.25 | 87.39 | 1292.5 | 1292.5 | 78.51 | 21.667 | 0.033 | 8.11 | 195.854 | 14.6 | 491.667 | 1150 | 64441.7 | 1100 | 46383.3
472.5 | 5142.5 | 5142.5 | 477.29 | 3672.5 | 3672.5 | 799.7 |  | 0.1 | 799.49 | 0 | 0.18 | 807.5 | 14476.3 | 14476.3 | 14476.3 | 807.29 | 8430 | 8430 | 8430 | 87.29 | 1258.75 | 1258.75 | 78.46 | -5.333 | 0.044 | 8.085 | 194.512 | 14.55 | 502.5 | 1149.6 | 64258.3 | 1099.6 | 47291.7
472.4 | 5330 | 5330 | 477.19 | 3570 | 3570 | 799.6 |  | 0.2 | 799.39 | 0 | 0.28 | 807.4 | 14318.8 | 14318.8 | 14318.8 | 807.19 | 8221.25 | 8221.25 | 8221.25 | 87.19 | 1146.25 | 1146.25 | 78.41 | -2.333 | 0.059 | 8.06 | 201.463 | 14.5 | 462.917 | 1149.2 | 65333.3 | 1099.2 | 47125
472.3 | 5117.5 | 5117.5 | 477.09 | 3648.75 | 3648.75 | 799.5 |  | 0.4 | 799.29 | 0 | 0.43 | 807.3 | 14601.3 | 14601.3 | 14601.3 | 807.09 | 8436.25 | 8436.25 | 8436.25 | 87.09 | 1127.5 | 1127.5 | 78.36 | -1.333 | 0.08 | 8.035 | 193.78 | 14.45 | 446.667 | 1148.8 | 64941.7 | 1098.8 | 46666.7
472.2 | 5170 | 5170 | 476.99 | 3642.5 | 3642.5 | 799.4 |  | 0.6 | 799.19 | 0 | 0.66 | 807.2 | 14445 | 14445 | 14445 | 806.99 | 8535 | 8535 | 8535 | 86.99 | 1106.25 | 1106.25 | 78.31 | -38.333 | 0.106 | 8.01 | 183.78 | 14.4 | 411.25 | 1148.4 | 65725 | 1098.4 | 47358.3
472.1 | 5323.75 | 5323.75 | 476.89 | 3736.25 | 3736.25 | 799.3 |  | 0.9 | 799.09 | 0 | 1 | 807.1 | 14696.3 | 14696.3 | 14696.3 | 806.89 | 8555 | 8555 | 8555 | 86.89 | 938.75 | 938.75 | 78.26 | -10.333 | 0.142 | 7.985 | 189.268 | 14.35 | 447.083 | 1148 | 65783.3 | 1098 | 46641.7
472 | 5433.75 | 5433.75 | 476.79 | 3626.25 | 3626.25 | 799.2 |  | 1.5 | 798.99 | 0 | 1.5 | 807 | 14360 | 14360 | 14360 | 806.79 | 8485 | 8485 | 8485 | 86.79 | 1063.75 | 1063.75 | 78.21 | -12.333 | 0.189 | 7.96 | 192.439 | 14.3 | 448.75 | 1147.6 | 65625 | 1097.6 | 47458.3
471.9 | 5220 | 5220 | 476.69 | 3705 | 3705 | 799.1 |  | 2.5 | 798.89 | 0 | 2.24 | 806.9 | 14190 | 14190 | 14190 | 806.69 | 8427.5 | 8427.5 | 8427.5 | 86.69 | 1020 | 1020 | 78.16 | 20.667 | 0.25 | 7.935 | 186.098 | 14.25 | 438.75 | 1147.2 | 66458.3 | 1097.2 | 46575
471.8 | 5215 | 5215 | 476.59 | 3795 | 3795 | 799 |  | 3.9 | 798.79 | 0 | 3.3 | 806.8 | 14645 | 14645 | 14645 | 806.59 | 8388.75 | 8388.75 | 8388.75 | 86.59 | 938.75 | 938.75 | 78.11 | 18.667 | 0.33 | 7.91 | 190.122 | 14.2 | 423.75 | 1146.8 | 64250 | 1096.8 | 48183.3
471.7 | 5185 | 5185 | 476.49 | 3622.5 | 3622.5 | 798.9 |  | 6.1 | 798.69 | 0 | 4.83 | 806.7 | 14615 | 14615 | 14615 | 806.49 | 8340 | 8340 | 8340 | 86.49 | 876.25 | 876.25 | 78.06 | 15.667 | 0.434 | 7.885 | 184.512 | 14.15 | 440 | 1146.4 | 67041.7 | 1096.4 | 47533.3
471.6 | 5315 | 5315 | 476.39 | 3622.5 | 3622.5 | 798.8 |  | 9.4 | 798.59 | 0 | 6.99 | 806.6 | 14503.8 | 14503.8 | 14503.8 | 806.39 | 8503.75 | 8503.75 | 8503.75 | 86.39 | 978.75 | 978.75 | 78.01 | 0.667 | 0.569 | 7.86 | 194.268 | 14.1 | 461.667 | 1146 | 64866.7 | 1096 | 48375
471.5 | 5211.25 | 5211.25 | 476.29 | 3597.5 | 3597.5 | 798.7 |  | 14.3 | 798.49 | -79.13 | 10.02 | 806.5 | 14697.5 | 14697.5 | 14697.5 | 806.29 | 8472.5 | 8472.5 | 8472.5 | 86.29 | 882.5 | 882.5 | 77.96 | 0.667 | 0.742 | 7.835 | 197.683 | 14.05 | 448.333 | 1145.6 | 67875 | 1095.6 | 48408.3
471.4 | 5280 | 5280 | 476.19 | 3640 | 3640 | 798.6 |  | 21.6 | 798.39 | -74.96 | 14.2 | 806.4 | 14973.8 | 14973.8 | 14973.8 | 806.19 | 8497.5 | 8497.5 | 8497.5 | 86.19 | 920 | 920 | 77.91 | -4.333 | 0.967 | 7.81 | 183.537 | 14 | 480.833 | 1145.2 | 66083.3 | 1095.2 | 47358.3
471.3 | 5251.25 | 5251.25 | 476.09 | 3692.5 | 3692.5 | 798.5 | -19.5 | 32.2 | 798.29 | 7.58 | 19.94 | 806.3 | 14576.3 | 14576.3 | 14576.3 | 806.09 | 8541.25 | 8541.25 | 8541.25 | 86.09 | 922.5 | 922.5 | 77.86 | 3.667 | 1.253 | 7.785 | 193.415 | 13.95 | 480 | 1144.8 | 66508.3 | 1094.8 | 47175
471.2 | 5288.75 | 5288.75 | 475.99 | 3567.5 | 3567.5 | 798.4 | 69.2 | 47.2 | 798.19 | -136.64 | 27.73 | 806.2 | 14830 | 14830 | 14830 | 805.99 | 8570 | 8570 | 8570 | 85.99 | 922.5 | 922.5 | 77.81 | -5.333 | 1.614 | 7.76 | 192.927 | 13.9 | 504.167 | 1144.4 | 66533.3 | 1094.4 | 46625
471.1 | 5201.25 | 5201.25 | 475.89 | 3572.5 | 3572.5 | 798.3 | 28.1 | 69 | 798.09 | -47.62 | 38.16 | 806.1 | 14785 | 14785 | 14785 | 805.89 | 8656.25 | 8656.25 | 8656.25 | 85.89 | 925 | 925 | 77.76 | 16.667 | 2.081 | 7.735 | 202.561 | 13.85 | 555.833 | 1144 | 65750 | 1094 | 46850
471 | 5178.75 | 5178.75 | 475.79 | 3551.25 | 3551.25 | 798.2 | 48.1 | 99.5 | 797.99 | -5.09 | 51.99 | 806 | 14725 | 14725 | 14725 | 805.79 | 8287.5 | 8287.5 | 8287.5 | 85.79 | 877.5 | 877.5 | 77.71 | 8.667 | 2.669 | 7.71 | 190.732 | 13.8 | 594.167 | 1143.6 | 67233.3 | 1093.6 | 47916.7
470.9 | 5370 | 5370 | 475.69 | 3662.5 | 3662.5 | 798.1 | -33.2 | 141.6 | 797.89 | -108.23 | 70.13 | 805.9 | 14738.8 | 14738.8 | 14738.8 | 805.69 | 8392.5 | 8392.5 | 8392.5 | 85.69 | 870 | 870 | 77.66 | 21.667 | 3.404 | 7.685 | 200.732 | 13.75 | 624.167 | 1143.2 | 65500 | 1093.2 | 47433.3
470.8 | 5017.5 | 5017.5 | 475.59 | 3582.5 | 3582.5 | 798 | 103.2 | 199.3 | 797.79 | 84.75 | 93.7 | 805.8 | 14990 | 14990 | 14990 | 805.59 | 8503.75 | 8503.75 | 8503.75 | 85.59 | 917.5 | 917.5 | 77.61 | -14.333 | 4.335 | 7.66 | 189.268 | 13.7 | 655.833 | 1142.8 | 66408.3 | 1092.8 | 47391.7
470.7 | 5231.25 | 5231.25 | 475.49 | 3595 | 3595 | 797.9 | 214.6 | 277.8 | 797.69 | -73.58 | 124.04 | 805.7 | 15170 | 15170 | 15170 | 805.49 | 8420 | 8420 | 8420 | 85.49 | 901.25 | 901.25 | 77.56 | 19.667 | 5.499 | 7.635 | 194.634 | 13.65 | 685.417 | 1142.4 | 66500 | 1092.4 | 47958.3
470.6 | 5156.25 | 5156.25 | 475.39 | 3648.75 | 3648.75 | 797.8 | 478.7 | 383.2 | 797.59 | 144.74 | 162.47 | 805.6 | 14738.8 | 14738.8 | 14738.8 | 805.39 | 8396.25 | 8396.25 | 8396.25 | 85.39 | 860 | 860 | 77.51 | 22.667 | 6.943 | 7.61 | 189.39 | 13.6 | 762.917 | 1142 | 66275 | 1092 | 47183.3
470.5 | 5202.5 | 5202.5 | 475.29 | 3657.5 | 3657.5 | 797.7 | 424.1 | 522.3 | 797.49 | -31.33 | 210.59 | 805.5 | 14963.8 | 14963.8 | 14963.8 | 805.29 | 8388.75 | 8388.75 | 8388.75 | 85.29 | 872.5 | 872.5 | 77.46 | 29.667 | 8.736 | 7.585 | 192.561 | 13.55 | 755.833 | 1141.6 | 66891.7 | 1091.6 | 47483.3
470.4 | 5161.25 | 5161.25 | 475.19 | 3567.5 | 3567.5 | 797.6 | 543.2 | 703.2 | 797.39 | 319.23 | 270.07 | 805.4 | 14932.5 | 14932.5 | 14932.5 | 805.19 | 8406.25 | 8406.25 | 8406.25 | 85.19 | 823.75 | 823.75 | 77.41 | 2.667 | 10.961 | 7.56 | 190.488 | 13.5 | 802.917 | 1141.2 | 68391.7 | 1091.2 | 47325
470.3 | 5042.5 | 5042.5 | 475.09 | 3541.25 | 3541.25 | 797.5 | 971.4 | 935.6 | 797.29 | 327.34 | 342.64 | 805.3 | 14842.5 | 14842.5 | 14842.5 | 805.09 | 8448.75 | 8448.75 | 8448.75 | 85.09 | 848.75 | 848.75 | 77.36 | 44.667 | 13.701 | 7.535 | 199.024 | 13.45 | 810 | 1140.8 | 66033.3 | 1090.8 | 47516.7
470.2 | 4965 | 4965 | 474.99 | 3550 | 3550 | 797.4 | 1267.4 | 1233.2 | 797.19 | 272.64 | 429.98 | 805.2 | 15080 | 15080 | 15080 | 804.99 | 8160 | 8160 | 8160 | 84.99 | 825 | 825 | 77.31 | 13.667 | 17.037 | 7.51 | 190.732 | 13.4 | 868.75 | 1140.4 | 67158.3 | 1090.4 | 47258.3
470.1 | 4938.75 | 4938.75 | 474.89 | 3577.5 | 3577.5 | 797.3 | 1796.3 | 1605.6 | 797.09 | 275.45 | 533.6 | 805.1 | 14641.3 | 14641.3 | 14641.3 | 804.89 | 8277.5 | 8277.5 | 8277.5 | 84.89 | 805 | 805 | 77.26 | 54.667 | 21.156 | 7.485 | 200.488 | 13.35 | 861.25 | 1140 | 65891.7 | 1090 | 48025
470 | 4915 | 4915 | 474.79 | 3623.75 | 3623.75 | 797.2 | 2145.5 | 2064.5 | 796.99 | 552.33 | 654.69 | 805 | 14753.8 | 14753.8 | 14753.8 | 804.79 | 8413.75 | 8413.75 | 8413.75 | 84.79 | 811.25 | 811.25 | 77.21 | 36.667 | 26.156 | 7.46 | 198.78 | 13.3 | 927.917 | 1139.6 | 67166.7 | 1089.6 | 47191.7
469.9 | 4941.25 | 4941.25 | 474.69 | 3650 | 3650 | 797.1 | 2916.5 | 2621.4 | 796.89 | 781.77 | 793.94 | 804.9 | 14681.3 | 14681.3 | 14681.3 | 804.69 | 8448.75 | 8448.75 | 8448.75 | 84.69 | 848.75 | 848.75 | 77.16 | 12.667 | 32.174 | 7.435 | 206.707 | 13.25 | 902.917 | 1139.2 | 66041.7 | 1089.2 | 48341.7
469.8 | 4893.75 | 4893.75 | 474.59 | 3682.5 | 3682.5 | 797 | 3598 | 3288.7 | 796.79 | 913.2 | 951.38 | 804.8 | 14791.3 | 14791.3 | 14791.3 | 804.59 | 8246.25 | 8246.25 | 8246.25 | 84.59 | 827.5 | 827.5 | 77.11 | 27.667 | 39.508 | 7.41 | 195.488 | 13.2 | 953.75 | 1138.8 | 67875 | 1088.8 | 47541.7
469.7 | 4651.25 | 4651.25 | 474.49 | 3510 | 3510 | 796.9 | 4130 | 4076 | 796.69 | 946.07 | 1126.33 | 804.7 | 14658.8 | 14658.8 | 14658.8 | 804.49 | 8386.25 | 8386.25 | 8386.25 | 84.49 | 795 | 795 | 77.06 | 46.667 | 48.311 | 7.385 | 193.902 | 13.15 | 970 | 1138.4 | 66891.7 | 1088.4 | 48291.7
469.6 | 4837.5 | 4837.5 | 474.39 | 3575 | 3575 | 796.8 | 5394.2 | 4983.9 | 796.59 | 1261.98 | 1316.32 | 804.6 | 14783.8 | 14783.8 | 14783.8 | 804.39 | 8458.75 | 8458.75 | 8458.75 | 84.39 | 745 | 745 | 77.01 | 43.667 | 58.819 | 7.36 | 201.829 | 13.1 | 942.917 | 1138 | 68033.3 | 1088 | 47758.3
469.5 | 4612.5 | 4612.5 | 474.29 | 3506.25 | 3506.25 | 796.7 | 6046.4 | 6010.8 | 796.49 | 1333.3 | 1518.01 | 804.5 | 14382.5 | 14382.5 | 14382.5 | 804.29 | 8373.75 | 8373.75 | 8373.75 | 84.29 | 817.5 | 817.5 | 76.96 | 78.667 | 71.387 | 7.335 | 197.683 | 13.05 | 901.25 | 1137.6 | 68108.3 | 1087.6 | 46866.7
469.4 | 4601.25 | 4601.25 | 474.19 | 3568.75 | 3568.75 | 796.6 | 7248.2 | 7148.1 | 796.39 | 1455.31 | 1726.76 | 804.4 | 14512.5 | 14512.5 | 14512.5 | 804.19 | 8655 | 8655 | 8655 | 84.19 | 791.25 | 791.25 | 76.91 | 103.667 | 86.323 | 7.31 | 195.366 | 13 | 851.25 | 1137.2 | 68450 | 1087.2 | 47558.3
469.3 | 4745 | 4745 | 474.09 | 3508.75 | 3508.75 | 796.5 | 8770 | 8381.4 | 796.29 | 1728.87 | 1936.74 | 804.3 | 14378.8 | 14378.8 | 14378.8 | 804.09 | 8381.25 | 8381.25 | 8381.25 | 84.09 | 785 | 785 | 76.86 | 102.667 | 104.009 | 7.285 | 202.317 | 12.95 | 826.667 | 1136.8 | 68200 | 1086.8 | 48525
469.2 | 4592.5 | 4592.5 | 473.99 | 3516.25 | 3516.25 | 796.4 | 9761.4 | 9681.1 | 796.19 | 2103.31 | 2141.28 | 804.2 | 14376.3 | 14376.3 | 14376.3 | 803.99 | 8418.75 | 8418.75 | 8418.75 | 83.99 | 777.5 | 777.5 | 76.81 | 157.667 | 124.782 | 7.26 | 196.463 | 12.9 | 816.25 | 1136.4 | 68616.7 | 1086.4 | 47491.7
469.1 | 4765 | 4765 | 473.89 | 3547.5 | 3547.5 | 796.3 | 10931 | 11010.8 | 796.09 | 2031.08 | 2333.18 | 804.1 | 14188.8 | 14188.8 | 14188.8 | 803.89 | 8478.75 | 8478.75 | 8478.75 | 83.89 | 801.25 | 801.25 | 76.76 | 167.667 | 149.238 | 7.235 | 189.024 | 12.85 | 717.917 | 1136 | 69466.7 | 1086 | 48241.7
469 | 4381.25 | 4381.25 | 473.79 | 3490 | 3490 | 796.2 | 12604.6 | 12328.6 | 795.99 | 2491.52 | 2505.52 | 804 | 14392.5 | 14392.5 | 14392.5 | 803.79 | 8370 | 8370 | 8370 | 83.79 | 756.25 | 756.25 | 76.71 | 224.667 | 177.854 | 7.21 | 196.098 | 12.8 | 661.25 | 1135.6 | 69741.7 | 1085.6 | 46833.3
468.9 | 4401.25 | 4401.25 | 473.69 | 3503.75 | 3503.75 | 796.1 | 13836.5 | 13586.4 | 795.89 | 2475.52 | 2652.47 | 803.9 | 14181.3 | 14181.3 | 14181.3 | 803.69 | 8337.5 | 8337.5 | 8337.5 | 83.69 | 785 | 785 | 76.66 | 227.667 | 210.943 | 7.185 | 195.488 | 12.75 | 573.75 | 1135.2 | 68633.3 | 1085.2 | 48825
468.8 | 4553.75 | 4553.75 | 473.59 | 3476.25 | 3476.25 | 796 | 14736.8 | 14731.7 | 795.79 | 2743.64 | 2770.14 | 803.8 | 14072.5 | 14072.5 | 14072.5 | 803.59 | 8383.75 | 8383.75 | 8383.75 | 83.59 | 776.25 | 776.25 | 76.61 | 226.667 | 249.533 | 7.16 | 195.366 | 12.7 | 547.083 | 1134.8 | 69400 | 1084.8 | 48383.3
468.7 | 4306.25 | 4306.25 | 473.49 | 3621.25 | 3621.25 | 795.9 | 15944.1 | 15727.9 | 795.69 | 2693.93 | 2856.43 | 803.7 | 13920 | 13920 | 13920 | 803.49 | 8045 | 8045 | 8045 | 83.49 | 808.75 | 808.75 | 76.56 | 306.667 | 293.987 | 7.135 | 193.293 | 12.65 | 480.833 | 1134.4 | 71075 | 1084.4 | 47675
468.6 | 4451.25 | 4451.25 | 473.39 | 3605 | 3605 | 795.8 | 16762.1 | 16549.1 | 795.59 | 2802.33 | 2914.23 | 803.6 | 13936.3 | 13936.3 | 13936.3 | 803.39 | 8341.25 | 8341.25 | 8341.25 | 83.39 | 766.25 | 766.25 | 76.51 | 347.667 | 344.888 | 7.11 | 197.317 | 12.6 | 409.583 | 1134 | 70766.7 | 1084 | 47583.3
468.5 | 4301.25 | 4301.25 | 473.29 | 3552.5 | 3552.5 | 795.7 | 17635.8 | 17189 | 795.49 | 2780.61 | 2949.81 | 803.5 | 14082.5 | 14082.5 | 14082.5 | 803.29 | 8272.5 | 8272.5 | 8272.5 | 83.29 | 758.75 | 758.75 | 76.46 | 391.667 | 403.19 | 7.085 | 196.951 | 12.55 | 321.667 | 1133.6 | 71683.3 | 1083.6 | 49358.3
468.4 | 4216.25 | 4216.25 | 473.19 | 3591.25 | 3591.25 | 795.6 | 18162.3 | 17657.3 | 795.39 | 3047.9 | 2973.1 | 803.4 | 13663.8 | 13663.8 | 13663.8 | 803.19 | 8255 | 8255 | 8255 | 83.19 | 810 | 810 | 76.41 | 418.667 | 469.467 | 7.06 | 199.878 | 12.5 | 297.5 | 1133.2 | 71358.3 | 1083.2 | 47933.3
468.3 | 4256.25 | 4256.25 | 473.09 | 3430 | 3430 | 795.5 | 18198.9 | 18004.4 | 795.29 | 2830.16 | 2996.86 | 803.3 | 13687.5 | 13687.5 | 13687.5 | 803.09 | 8143.75 | 8143.75 | 8143.75 | 83.09 | 793.75 | 793.75 | 76.36 | 540.667 | 544.573 | 7.035 | 192.195 | 12.45 | 267.5 | 1132.8 | 70558.3 | 1082.8 | 48216.7
468.2 | 4228.75 | 4228.75 | 472.99 | 3511.25 | 3511.25 | 795.4 | 18574.5 | 18309.2 | 795.19 | 2963.28 | 3035.48 | 803.2 | 13648.8 | 13648.8 | 13648.8 | 802.99 | 8172.5 | 8172.5 | 8172.5 | 82.99 | 783.75 | 783.75 | 76.31 | 634.667 | 629.047 | 7.01 | 211.098 | 12.4 | 210.833 | 1132.4 | 71766.7 | 1082.4 | 48383.3
468.1 | 4152.5 | 4152.5 | 472.89 | 3582.5 | 3582.5 | 795.3 | 18761.6 | 18665.9 | 795.09 | 2924.88 | 3103.68 | 803.1 | 13651.3 | 13651.3 | 13651.3 | 802.89 | 8231.25 | 8231.25 | 8231.25 | 82.89 | 767.5 | 767.5 | 76.26 | 732.667 | 723.637 | 6.985 | 198.293 | 12.35 | 174.167 | 1132 | 70391.7 | 1082 | 47408.3
468 | 4133.75 | 4133.75 | 472.79 | 3595 | 3595 | 795.2 | 19674.3 | 19178.3 | 794.99 | 3151.46 | 3214.16 | 803 | 13673.8 | 13673.8 | 13673.8 | 802.79 | 8075 | 8075 | 8075 | 82.79 | 778.75 | 778.75 | 76.21 | 836.667 | 829.587 | 6.96 | 194.756 | 12.3 | 157.083 | 1131.6 | 71266.7 | 1081.6 | 47641.7
467.9 | 4058.75 | 4058.75 | 472.69 | 3481.25 | 3481.25 | 795.1 | 20231.3 | 19944 | 794.89 | 3204.65 | 3375.25 | 802.9 | 13455 | 13455 | 13455 | 802.69 | 8223.75 | 8223.75 | 8223.75 | 82.69 | 745 | 745 | 76.16 | 954.667 | 946.627 | 6.935 | 201.463 | 12.25 | 125.417 | 1131.2 | 68783.3 | 1081.2 | 48091.7
467.8 | 4046.25 | 4046.25 | 472.59 | 3506.25 | 3506.25 | 795 | 21236.5 | 21050.7 | 794.79 | 3496.99 | 3588.49 | 802.8 | 13342.5 | 13342.5 | 13342.5 | 802.59 | 8163.75 | 8163.75 | 8163.75 | 82.59 | 685 | 685 | 76.11 | 1078.667 | 1075.767 | 6.91 | 192.195 | 12.2 | 122.5 | 1130.8 | 68491.7 | 1080.8 | 49100
467.7 | 3962.5 | 3962.5 | 472.49 | 3428.75 | 3428.75 | 794.9 | 22503.9 | 22537.1 | 794.69 | 3602.44 | 3846.04 | 802.7 | 13288.8 | 13288.8 | 13288.8 | 802.49 | 8148.75 | 8148.75 | 8148.75 | 82.49 | 715 | 715 | 76.06 | 1265.667 | 1217.737 | 6.885 | 189.146 | 12.15 | 105.833 | 1130.4 | 68250 | 1080.4 | 48133.3
467.6 | 4007.5 | 4007.5 | 472.39 | 3532.5 | 3532.5 | 794.8 | 24280.2 | 24383.2 | 794.59 | 3973.79 | 4130.49 | 802.6 | 13302.5 | 13302.5 | 13302.5 | 802.39 | 8260 | 8260 | 8260 | 82.39 | 722.5 | 722.5 | 76.01 | 1460.667 | 1372.187 | 6.86 | 192.317 | 12.1 | 98.3333 | 1130 | 69750 | 1080 | 48425
467.5 | 4032.5 | 4032.5 | 472.29 | 3660 | 3660 | 794.7 | 26334.4 | 26498.7 | 794.49 | 4153.56 | 4414.96 | 802.5 | 12912.5 | 12912.5 | 12912.5 | 802.29 | 8233.75 | 8233.75 | 8233.75 | 82.29 | 737.5 | 737.5 | 75.96 | 1538.667 | 1539.467 | 6.835 | 192.073 | 12.05 | 83.3333 | 1129.6 | 70666.7 | 1079.6 | 48808.3
467.4 | 4022.5 | 4022.5 | 472.19 | 3492.5 | 3492.5 | 794.6 | 28388.9 | 28717.2 | 794.39 | 4590.91 | 4665.21 | 802.4 | 13136.3 | 13136.3 | 13136.3 | 802.19 | 8257.5 | 8257.5 | 8257.5 | 82.19 | 768.75 | 768.75 | 75.91 | 1666.667 | 1719.607 | 6.81 | 187.317 | 12 | 85.8333 | 1129.2 | 70008.3 | 1079.2 | 48683.3
467.3 | 4046.25 | 4046.25 | 472.09 | 3515 | 3515 | 794.5 | 30720.2 | 30803.3 | 794.29 | 4783.05 | 4845.25 | 802.3 | 12787.5 | 12787.5 | 12787.5 | 802.09 | 8335 | 8335 | 8335 | 82.09 | 780 | 780 | 75.86 | 1954.667 | 1912.457 | 6.785 | 192.195 | 11.95 | 76.6667 | 1128.8 | 67975 | 1078.8 | 48258.3
467.2 | 4055 | 4055 | 471.99 | 3556.25 | 3556.25 | 794.4 | 32519.1 | 32486.8 | 794.19 | 4795.27 | 4922.77 | 802.2 | 12723.8 | 12723.8 | 12723.8 | 801.99 | 8191.25 | 8191.25 | 8191.25 | 81.99 | 770 | 770 | 75.81 | 2193.667 | 2116.727 | 6.76 | 187.805 | 11.9 | 80 | 1128.4 | 68125 | 1078.4 | 48433.3
467.1 | 4098.75 | 4098.75 | 471.89 | 3432.5 | 3432.5 | 794.3 | 34144.4 | 33505 | 794.09 | 4856.53 | 4875.63 | 802.1 | 12712.5 | 12712.5 | 12712.5 | 801.89 | 8173.75 | 8173.75 | 8173.75 | 81.89 | 730 | 730 | 75.76 | 2361.667 | 2331.687 | 6.735 | 200.122 | 11.85 | 78.75 | 1128 | 67783.3 | 1078 | 48616.7
467 | 4160 | 4160 | 471.79 | 3528.75 | 3528.75 | 794.2 | 34269.6 | 33657.3 | 793.99 | 4486.99 | 4696.49 | 802 | 12772.5 | 12772.5 | 12772.5 | 801.79 | 8175 | 8175 | 8175 | 81.79 | 691.25 | 691.25 | 75.71 | 2564.667 | 2557.277 | 6.71 | 186.463 | 11.8 | 61.6667 | 1127.6 | 67183.3 | 1077.6 | 47633.3
466.9 | 4067.5 | 4067.5 | 471.69 | 3585 | 3585 | 794.1 | 33747.1 | 32836.2 | 793.89 | 4369.28 | 4394.18 | 801.9 | 12746.3 | 12746.3 | 12746.3 | 801.69 | 8058.75 | 8058.75 | 8058.75 | 81.69 | 762.5 | 762.5 | 75.66 | 2778.667 | 2790.547 | 6.685 | 206.829 | 11.75 | 65.4167 | 1127.2 | 68866.7 | 1077.2 | 48916.7
466.8 | 4033.75 | 4033.75 | 471.59 | 3606.25 | 3606.25 | 794 | 32008.1 | 31062.4 | 793.79 | 3902.73 | 3991.83 | 801.8 | 12502.5 | 12502.5 | 12502.5 | 801.59 | 7963.75 | 7963.75 | 7963.75 | 81.59 | 727.5 | 727.5 | 75.61 | 3060.667 | 3029.477 | 6.66 | 207.073 | 11.7 | 65.8333 | 1126.8 | 67816.7 | 1076.8 | 47383.3
466.7 | 4231.25 | 4231.25 | 471.49 | 3603.75 | 3603.75 | 793.9 | 29058.1 | 28475.5 | 793.69 | 3290.1 | 3521.9 | 801.7 | 12496.3 | 12496.3 | 12496.3 | 801.49 | 7895 | 7895 | 7895 | 81.49 | 760 | 760 | 75.56 | 3357.667 | 3273.567 | 6.635 | 192.927 | 11.65 | 65.4167 | 1126.4 | 67850 | 1076.4 | 48291.7
466.6 | 4080 | 4080 | 471.39 | 3513.75 | 3513.75 | 793.8 | 25302.7 | 25303.1 | 793.59 | 2650.14 | 3020.14 | 801.6 | 12245 | 12245 | 12245 | 801.39 | 8036.25 | 8036.25 | 8036.25 | 81.39 | 757.5 | 757.5 | 75.51 | 3455.667 | 3519.257 | 6.61 | 192.195 | 11.6 | 54.1667 | 1126 | 68300 | 1076 | 48541.7
466.5 | 4351.25 | 4351.25 | 471.29 | 3538.75 | 3538.75 | 793.7 | 21489.4 | 21812 | 793.49 | 2266.75 | 2519.83 | 801.5 | 12411.3 | 12411.3 | 12411.3 | 801.29 | 8035 | 8035 | 8035 | 81.29 | 730 | 730 | 75.46 | 3767.667 | 3762.697 | 6.585 | 192.561 | 11.55 | 53.75 | 1125.6 | 67916.7 | 1075.6 | 49508.3
466.4 | 4147.5 | 4147.5 | 471.19 | 3578.75 | 3578.75 | 793.6 | 17713.1 | 18259.8 | 793.39 | 1832.15 | 2048.23 | 801.4 | 12058.8 | 12058.8 | 12058.8 | 801.19 | 8046.25 | 8046.25 | 8046.25 | 81.19 | 682.5 | 682.5 | 75.41 | 3981.667 | 4002.537 | 6.56 | 205.488 | 11.5 | 63.3333 | 1125.2 | 67216.7 | 1075.2 | 49216.7
466.3 | 4355 | 4355 | 471.09 | 3545 | 3545 | 793.5 | 14117.8 | 14864 | 793.29 | 1385.01 | 1623.9 | 801.3 | 12043.8 | 12043.8 | 12043.8 | 801.09 | 8242.5 | 8242.5 | 8242.5 | 81.09 | 715 | 715 | 75.36 | 4211.667 | 4235.487 | 6.535 | 196.22 | 11.45 | 57.0833 | 1124.8 | 68916.7 | 1074.8 | 49741.7
466.2 | 4425 | 4425 | 470.99 | 3466.25 | 3466.25 | 793.4 | 11375.4 | 11781.3 | 793.19 | 947.89 | 1257.17 | 801.2 | 11893.8 | 11893.8 | 11893.8 | 800.99 | 7818.75 | 7818.75 | 7818.75 | 80.99 | 667.5 | 667.5 | 75.31 | 4425.667 | 4456.777 | 6.51 | 189.39 | 11.4 | 53.3333 | 1124.4 | 66850 | 1074.4 | 48716.7
466.1 | 4635 | 4635 | 470.89 | 3507.5 | 3507.5 | 793.3 | 8715.9 | 9104 | 793.09 | 1058.9 | 951.28 | 801.1 | 11872.5 | 11872.5 | 11872.5 | 800.89 | 7826.25 | 7826.25 | 7826.25 | 80.89 | 678.75 | 678.75 | 75.26 | 4677.667 | 4664.087 | 6.485 | 190.976 | 11.35 | 46.6667 | 1124 | 67066.7 | 1074 | 49333.3
466 | 4568.75 | 4568.75 | 470.79 | 3568.75 | 3568.75 | 793.2 | 6995 | 6866.4 | 792.99 | 748.15 | 704.16 | 801 | 12137.5 | 12137.5 | 12137.5 | 800.79 | 7913.75 | 7913.75 | 7913.75 | 80.79 | 711.25 | 711.25 | 75.21 | 4868.667 | 4854.207 | 6.46 | 201.829 | 11.3 | 54.5833 | 1123.6 | 67291.7 | 1073.6 | 48766.7
465.9 | 4822.5 | 4822.5 | 470.69 | 3453.75 | 3453.75 | 793.1 | 5363 | 5059.4 | 792.89 | 600.3 | 510.24 | 800.9 | 11726.3 | 11726.3 | 11726.3 | 800.69 | 8003.75 | 8003.75 | 8003.75 | 80.69 | 675 | 675 | 75.16 | 4995.667 | 5023.567 | 6.435 | 197.195 | 11.25 | 48.75 | 1123.2 | 68175 | 1073.2 | 49483.3
465.8 | 4857.5 | 4857.5 | 470.59 | 3455 | 3455 | 793 | 4357.6 | 3644.8 | 792.79 | 528.3 | 362.14 | 800.8 | 11830 | 11830 | 11830 | 800.59 | 7945 | 7945 | 7945 | 80.59 | 715 | 715 | 75.11 | 5205.667 | 5169.397 | 6.41 | 197.195 | 11.2 | 56.25 | 1122.8 | 67758.3 | 1072.8 | 48641.7
465.7 | 5115 | 5115 | 470.49 | 3561.25 | 3561.25 | 792.9 | 3696.7 | 2568.8 | 792.69 | 435.77 | 251.86 | 800.7 | 11797.5 | 11797.5 | 11797.5 | 800.49 | 7960 | 7960 | 7960 | 80.49 | 711.25 | 711.25 | 75.06 | 5229.667 | 5287.937 | 6.385 | 191.22 | 11.15 | 48.3333 | 1122.4 | 68583.3 | 1072.4 | 48525
465.6 | 5197.5 | 5197.5 | 470.39 | 3427.5 | 3427.5 | 792.8 | 3035.3 | 1772.4 | 792.59 | 340.2 | 171.72 | 800.6 | 11353.8 | 11353.8 | 11353.8 | 800.39 | 7710 | 7710 | 7710 | 80.39 | 727.5 | 727.5 | 75.01 | 5337.667 | 5378.767 | 6.36 | 191.585 | 11.1 | 59.1667 | 1122 | 69583.3 | 1072 | 48291.7
465.5 | 5367.5 | 5367.5 | 470.29 | 3346.25 | 3346.25 | 792.7 | 2374.6 | 1197.5 | 792.49 | 364.77 | 114.8 | 800.5 | 11592.5 | 11592.5 | 11592.5 | 800.29 | 7831.25 | 7831.25 | 7831.25 | 80.29 | 680 | 680 | 74.96 | 5370.667 | 5439.287 | 6.335 | 192.195 | 11.05 | 49.1667 | 1121.6 | 68158.3 | 1071.6 | 50141.7
465.4 | 5575 | 5575 | 470.19 | 3423.75 | 3423.75 | 792.6 | 2361.5 | 792.7 | 792.39 | 389.48 | 75.27 | 800.4 | 11432.5 | 11432.5 | 11432.5 | 800.19 | 7688.75 | 7688.75 | 7688.75 | 80.19 | 695 | 695 | 74.91 | 5302.667 | 5466.907 | 6.31 | 189.512 | 11 | 50.8333 | 1121.2 | 68366.7 | 1071.2 | 49325
465.3 | 5713.75 | 5713.75 | 470.09 | 3446.25 | 3446.25 | 792.5 | 1737.8 | 514 | 792.29 | 320.05 | 48.41 | 800.3 | 11511.3 | 11511.3 | 11511.3 | 800.09 | 7741.25 | 7741.25 | 7741.25 | 80.09 | 725 | 725 | 74.86 | 5491.667 | 5462.877 | 6.285 | 196.829 | 10.95 | 54.5833 | 1120.8 | 68166.7 | 1070.8 | 49850
465.2 | 5831.25 | 5831.25 | 469.99 | 3523.75 | 3523.75 | 792.4 | 1830.5 | 326.6 | 792.19 | 300.51 | 30.55 | 800.2 | 11327.5 | 11327.5 | 11327.5 | 799.99 | 7962.5 | 7962.5 | 7962.5 | 79.99 | 667.5 | 667.5 | 74.81 | 5368.667 | 5426.867 | 6.26 | 189.146 | 10.9 | 51.6667 | 1120.4 | 68916.7 | 1070.4 | 49375
465.1 | 6251.25 | 6251.25 | 469.89 | 3386.25 | 3386.25 | 792.3 | 1481.7 | 203.5 | 792.09 | 238.11 | 18.94 | 800.1 | 11412.5 | 11412.5 | 11412.5 | 799.89 | 7686.25 | 7686.25 | 7686.25 | 79.89 | 658.75 | 658.75 | 74.76 | 5414.667 | 5358.527 | 6.235 | 189.756 | 10.85 | 57.9167 | 1120 | 68308.3 | 1070 | 49775
465 | 6423.75 | 6423.75 | 469.79 | 3455 | 3455 | 792.2 | 1315.2 | 124.2 | 791.99 | 172.84 | 11.52 | 800 | 11236.3 | 11236.3 | 11236.3 | 799.79 | 7821.25 | 7821.25 | 7821.25 | 79.79 | 681.25 | 681.25 | 74.71 | 5179.667 | 5258.907 | 6.21 | 180.61 | 10.8 | 53.3333 | 1119.6 | 68700 | 1069.6 | 49300
464.9 | 6585 | 6585 | 469.69 | 3292.5 | 3292.5 | 792.1 | 1197.3 | 74.3 | 791.89 | 170.05 | 6.88 | 799.9 | 11330 | 11330 | 11330 | 799.69 | 7757.5 | 7757.5 | 7757.5 | 79.69 | 673.75 | 673.75 | 74.66 | 5182.667 | 5131.597 | 6.185 | 197.195 | 10.75 | 52.0833 | 1119.2 | 66900 | 1069.2 | 49775
464.8 | 7121.25 | 7121.25 | 469.59 | 3527.5 | 3527.5 | 792 | 958.1 | 43.7 | 791.79 | 34 | 4.04 | 799.8 | 11067.5 | 11067.5 | 11067.5 | 799.59 | 7756.25 | 7756.25 | 7756.25 | 79.59 | 740 | 740 | 74.61 | 4926.667 | 4978.147 | 6.16 | 195 | 10.7 | 46.6667 | 1118.8 | 68925 | 1068.8 | 49308.3
464.7 | 7193.75 | 7193.75 | 469.49 | 3358.75 | 3358.75 | 791.9 | 489.7 | 25.1 | 791.69 | 156.13 | 2.32 | 799.7 | 11258.8 | 11258.8 | 11258.8 | 799.49 | 7788.75 | 7788.75 | 7788.75 | 79.49 | 693.75 | 693.75 | 74.56 | 4878.667 | 4799.067 | 6.135 | 181.22 | 10.65 | 49.5833 | 1118.4 | 68266.7 | 1068.4 | 49433.3
464.6 | 7497.5 | 7497.5 | 469.39 | 3430 | 3430 | 791.8 | 642.7 | 14.1 | 791.59 | -47.35 | 1.31 | 799.6 | 11057.5 | 11057.5 | 11057.5 | 799.39 | 7808.75 | 7808.75 | 7808.75 | 79.39 | 727.5 | 727.5 | 74.51 | 4628.667 | 4600.547 | 6.11 | 181.829 | 10.6 | 54.5833 | 1118 | 68033.3 | 1068 | 48800
464.5 | 7926.25 | 7926.25 | 469.29 | 3387.5 | 3387.5 | 791.7 | 463.1 | 7.8 | 791.49 | 10.21 | 0.73 | 799.5 | 10857.5 | 10857.5 | 10857.5 | 799.29 | 7818.75 | 7818.75 | 7818.75 | 79.29 | 712.5 | 712.5 | 74.46 | 4545.667 | 4385.767 | 6.085 | 186.341 | 10.55 | 42.9167 | 1117.6 | 67175 | 1067.6 | 50283.3
464.4 | 7957.5 | 7957.5 | 469.19 | 3330 | 3330 | 791.6 | 230.8 | 4.3 | 791.39 | -93.01 | 0.4 | 799.4 | 10965 | 10965 | 10965 | 799.19 | 7748.75 | 7748.75 | 7748.75 | 79.19 | 701.25 | 701.25 | 74.41 | 4201.667 | 4155.367 | 6.06 | 181.341 | 10.5 | 48.75 | 1117.2 | 70075 | 1067.2 | 47875
464.3 | 8436.25 | 8436.25 | 469.09 | 3291.25 | 3291.25 | 791.5 | 339.7 | 2.2 | 791.29 | 17.08 | 0.21 | 799.3 | 10901.3 | 10901.3 | 10901.3 | 799.09 | 7857.5 | 7857.5 | 7857.5 | 79.09 | 740 | 740 | 74.36 | 4125.667 | 3915.367 | 6.035 | 182.683 | 10.45 | 45.8333 | 1116.8 | 68650 | 1066.8 | 49541.7
464.2 | 8383.75 | 8383.75 | 468.99 | 3351.25 | 3351.25 | 791.4 | 137.3 | 1.1 | 791.19 |  | 0.11 | 799.2 | 11006.3 | 11006.3 | 11006.3 | 798.99 | 7845 | 7845 | 7845 | 78.99 | 671.25 | 671.25 | 74.31 | 3671.667 | 3669.637 | 6.01 | 172.683 | 10.4 | 36.25 | 1116.4 | 69700 | 1066.4 | 49058.3
464.1 | 8491.25 | 8491.25 | 468.89 | 3255 | 3255 | 791.3 | 210 | 0.6 | 791.09 |  | 0.06 | 799.1 | 10865 | 10865 | 10865 | 798.89 | 7657.5 | 7657.5 | 7657.5 | 78.89 | 685 | 685.001 | 74.26 | 3453.667 | 3419.957 | 5.985 | 182.805 | 10.35 | 43.75 | 1116 | 69800 | 1066 | 50125
464 | 8261.25 | 8261.25 | 468.79 | 3327.5 | 3327.5 | 791.2 | 167.6 | 0.3 | 790.99 |  | 0.03 | 799 | 11016.3 | 11016.3 | 11016.3 | 798.79 | 7690 | 7690 | 7690 | 78.79 | 681.25 | 695.41 | 74.21 | 3170.667 | 3169.947 | 5.96 | 183.659 | 10.3 | 42.0833 | 1115.6 | 70266.7 | 1065.6 | 49741.7
463.9 | 8031.25 | 8031.25 | 468.69 | 3338.75 | 3338.75 | 791.1 | 107.7 | 0.1 | 790.89 |  | 0.01 | 798.9 | 10756.3 | 10756.3 | 10756.3 | 798.69 | 7662.5 | 7662.5 | 7662.5 | 78.69 | 720 | 695.398 | 74.16 | 2902.667 | 2923.257 | 5.935 | 181.951 | 10.25 | 45 | 1115.2 | 68383.3 | 1065.2 | 49866.7
463.8 | 7866.25 | 7866.25 | 468.59 | 3333.75 | 3333.75 | 791 | 57.8 | 0.1 | 790.79 |  | 0.01 | 798.8 | 10848.8 | 10848.8 | 10848.8 | 798.59 | 7782.5 | 7782.5 | 7782.5 | 78.59 | 741.25 | 695.374 | 74.11 | 2634.667 | 2681.737 | 5.91 | 178.049 | 10.2 | 49.1667 | 1114.8 | 69141.7 | 1064.8 | 50008.3
463.7 | 7253.75 | 7253.75 | 468.49 | 3352.5 | 3352.5 | 790.9 | 141.7 | 0.1 | 790.69 |  |  | 798.7 | 10711.3 | 10711.3 | 10711.3 | 798.49 | 7547.5 | 7626.63 | 7626.63 | 78.49 | 705 | 695.374 | 74.06 | 2492.667 | 2447.647 | 5.885 | 172.317 | 10.15 | 44.1667 | 1114.4 | 68900 | 1064.4 | 49625
463.6 | 7287.5 | 7287.5 | 468.39 | 3298.75 | 3298.75 | 790.8 | -50.8 |  | 790.59 |  |  | 798.6 | 10706.3 | 10706.3 | 10706.3 | 798.39 | 7551.25 | 7626.21 | 7626.21 | 78.39 | 710 | 695.376 | 74.01 | 2214.667 | 2222.897 | 5.86 | 184.024 | 10.1 | 47.0833 | 1114 | 70000 | 1064 | 50375
463.5 | 6797.5 | 6797.5 | 468.29 | 3352.5 | 3352.5 | 790.7 |  |  | 790.49 |  |  | 798.5 | 10736.3 | 10755.8 | 10755.8 | 798.29 | 7633.75 | 7626.17 | 7626.17 | 78.29 | 717.5 | 695.382 | 73.96 | 2000.667 | 2008.807 | 5.835 | 177.927 | 10.05 | 47.9167 | 1113.6 | 69416.7 | 1063.6 | 49558.3
463.4 | 6601.25 | 6601.25 | 468.19 | 3316.25 | 3316.25 | 790.6 |  |  | 790.39 |  |  | 798.4 | 10825 | 10755.8 | 10755.8 | 798.19 | 7488.75 | 7625.39 | 7625.39 | 78.19 | 692.5 | 695.413 | 73.91 | 1811.667 | 1807.197 | 5.81 | 167.317 | 10 | 47.5 | 1113.2 | 69250 | 1063.2 | 49150
463.3 | 6232.5 | 6232.5 | 468.09 | 3376.25 | 3376.25 | 790.5 |  |  | 790.29 |  |  | 798.3 | 10783.8 | 10755.7 | 10755.7 | 798.09 | 7577.5 | 7625.12 | 7625.12 | 78.09 | 681.25 | 695.462 | 73.86 | 1559.667 | 1617.837 | 5.785 | 175.61 | 9.95 | 48.75 | 1112.8 | 69208.3 | 1062.8 | 49466.7
463.2 | 5920 | 5920 | 467.99 | 3276.25 | 3276.25 | 790.4 |  |  | 790.19 |  |  | 798.2 | 10803.8 | 10755.7 | 10755.7 | 797.99 | 7620 | 7625.09 | 7625.09 | 77.99 | 725 | 695.543 | 73.81 | 1373.667 | 1441.457 | 5.76 | 169.512 | 9.9 | 45 | 1112.4 | 67883.3 | 1062.4 | 49883.3
463.1 | 5653.75 | 5653.75 | 467.89 | 3300 | 3300 | 790.3 |  |  | 790.09 |  |  | 798.1 | 10722.5 | 10755.7 | 10755.7 | 797.89 | 7516.25 | 7624.48 | 7624.48 | 77.89 | 658.75 | 695.689 | 73.76 | 1276.667 | 1279.107 | 5.735 | 172.561 | 9.85 | 47.9167 | 1112 | 69016.7 | 1062 | 50600
463 | 5532.5 | 5532.5 | 467.79 | 3225 | 3225 | 790.2 |  |  | 789.99 |  |  | 798 | 10858.8 | 10755.6 | 10755.6 | 797.79 | 7708.75 | 7624 | 7624 | 77.79 | 652.5 | 695.942 | 73.71 | 1018.667 | 1129.727 | 5.71 | 168.415 | 9.8 | 38.75 | 1111.6 | 68691.7 | 1061.6 | 50258.3
462.9 | 5366.25 | 5366.25 | 467.69 | 3252.5 | 3252.5 | 790.1 |  |  | 789.89 |  |  | 797.9 | 10970 | 10755.4 | 10755.4 | 797.69 | 7550 | 7623.58 | 7623.58 | 77.69 | 696.25 | 696.396 | 73.66 | 949.667 | 993.277 | 5.685 | 162.195 | 9.75 | 49.1667 | 1111.2 | 69066.7 | 1061.2 | 50191.7
462.8 | 5066.25 | 5066.25 | 467.59 | 3195 | 3195 | 790 |  |  | 789.79 |  |  | 797.8 | 11233.8 | 10755.1 | 10755.1 | 797.59 | 7767.5 | 7622.76 | 7622.76 | 77.59 | 698.75 | 697.137 | 73.61 | 806.667 | 869.767 | 5.66 | 162.195 | 9.7 | 38.75 | 1110.8 | 68450 | 1060.8 | 49408.3
462.7 | 5021.25 | 5021.25 | 467.49 | 3211.25 | 3211.25 | 789.9 |  |  | 789.69 |  |  | 797.7 | 11178.8 | 10754.7 | 10754.7 | 797.49 | 7591.25 | 7622.58 | 7622.58 | 77.49 | 683.75 | 698.304 | 73.56 | 683.667 | 758.55 | 5.635 | 161.585 | 9.65 | 45.8333 | 1110.4 | 68425 | 1060.4 | 50991.7
462.6 | 4827.5 | 4827.5 | 467.39 | 3338.75 | 3338.75 | 789.8 |  |  | 789.59 |  |  | 797.6 | 11297.5 | 10754.3 | 10754.3 | 797.39 | 7940 | 7620.77 | 7620.77 | 77.39 | 755 | 700.132 | 73.51 | 581.667 | 658.51 | 5.61 | 155.61 | 9.6 | 44.1667 | 1110 | 70816.7 | 1060 | 50041.7
462.5 | 4841.25 | 4841.25 | 467.29 | 3232.5 | 3232.5 | 789.7 |  |  | 789.49 |  |  | 797.5 | 11725 | 10753.6 | 10753.6 | 797.29 | 7946.25 | 7618.91 | 7618.91 | 77.29 | 736.25 | 702.971 | 73.46 | 481.667 | 569.203 | 5.585 | 146.463 | 9.55 | 41.6667 | 1109.6 | 71075 | 1059.6 | 51400
462.4 | 4572.5 | 4572.5 | 467.19 | 3241.25 | 3241.25 | 789.6 |  |  | 789.39 |  |  | 797.4 | 12020 | 10752.6 | 10752.6 | 797.19 | 7890 | 7617.36 | 7617.36 | 77.19 | 791.25 | 707.303 | 73.41 | 472.667 | 490.494 | 5.56 | 161.829 | 9.5 | 41.25 | 1109.2 | 71416.7 | 1059.2 | 50033.3
462.3 | 4750 | 4750 | 467.09 | 3143.75 | 3143.75 | 789.5 |  |  | 789.29 |  |  | 797.3 | 12547.5 | 10751.2 | 10751.2 | 797.09 | 7891.25 | 7615.8 | 7615.8 | 77.09 | 725 | 713.866 | 73.36 | 404.667 | 420.659 | 5.535 | 156.951 | 9.45 | 46.6667 | 1108.8 | 70833.3 | 1058.8 | 51525
462.2 | 4440 | 4440 | 466.99 | 3167.5 | 3167.5 | 789.4 |  |  | 789.19 |  |  | 797.2 | 12895 | 10749.5 | 10749.5 | 796.99 | 8165 | 7612.67 | 7612.67 | 76.99 | 785 | 723.537 | 73.31 | 330.667 | 359.032 | 5.51 | 147.805 | 9.4 | 35.4167 | 1108.4 | 70133.3 | 1058.4 | 50483.3
462.1 | 4375 | 4375 | 466.89 | 3182.5 | 3182.5 | 789.3 |  |  | 789.09 |  |  | 797.1 | 13663.8 | 10747.3 | 10747.3 | 796.89 | 8390 | 7608.23 | 7608.23 | 76.89 | 851.25 | 737.684 | 73.26 | 314.667 | 305.816 | 5.485 | 148.171 | 9.35 | 43.75 | 1108 | 71150 | 1058 | 51391.7
462 | 4298.75 | 4298.75 | 466.79 | 3177.5 | 3177.5 | 789.2 |  |  | 788.99 |  |  | 797 | 14342.5 | 10744.5 | 10744.5 | 796.79 | 8516.25 | 7603.05 | 7603.05 | 76.79 | 811.25 | 757.917 | 73.21 | 237.667 | 259.22 | 5.46 | 142.561 | 9.3 | 38.75 | 1107.6 | 71158.3 | 1057.6 | 49933.3
461.9 | 4248.75 | 4248.75 | 466.69 | 3260 | 3260 | 789.1 |  |  | 788.89 |  |  | 796.9 | 14871.3 | 10741.3 | 10741.3 | 796.69 | 8543.75 | 7597.68 | 7597.68 | 76.69 | 887.5 | 786.711 | 73.16 | 209.667 | 218.692 | 5.435 | 136.585 | 9.25 | 45.4167 | 1107.2 | 70291.7 | 1057.2 | 50558.3
461.8 | 4096.25 | 4096.25 | 466.59 | 3285 | 3285 | 789 |  |  | 788.79 |  |  | 796.8 | 16131.3 | 10737.1 | 10737.1 | 796.59 | 8852.5 | 7590.52 | 7590.52 | 76.59 | 902.5 | 826.533 | 73.11 | 169.667 | 184.016 | 5.41 | 136.585 | 9.2 | 43.75 | 1106.8 | 71608.3 | 1056.8 | 49808.3
461.7 | 4125 | 4125 | 466.49 | 3372.5 | 3372.5 | 788.9 |  |  | 788.69 |  |  | 796.7 | 16778.8 | 10732.4 | 10732.4 | 796.49 | 8916.25 | 7582.95 | 7582.95 | 76.49 | 908.75 | 881.354 | 73.06 | 146.667 | 154.231 | 5.385 | 130.244 | 9.15 | 38.75 | 1106.4 | 70958.3 | 1056.4 | 51950
461.6 | 4017.5 | 4017.5 | 466.39 | 3257.5 | 3257.5 | 788.8 |  |  | 788.59 |  |  | 796.6 | 17975 | 10726.8 | 10726.8 | 796.39 | 9030 | 7574.69 | 7574.69 | 76.39 | 1033.75 | 954.82 | 73.01 | 146.667 | 128.647 | 5.36 | 134.756 | 9.1 | 48.3333 | 1106 | 72300 | 1056 | 49916.7
461.5 | 3916.25 | 3916.25 | 466.29 | 3256.25 | 3256.25 | 788.7 |  |  | 788.49 |  |  | 796.5 | 19490 | 10720 | 10720 | 796.29 | 9293.75 | 7564.88 | 7564.88 | 76.29 | 1012.5 | 1052.37 | 72.96 | 93.667 | 106.926 | 5.335 | 138.537 | 9.05 | 40.8333 | 1105.6 | 71441.7 | 1055.6 | 50766.7
461.4 | 3930 | 3930 | 466.19 | 3296.25 | 3296.25 | 788.6 |  |  | 788.39 |  |  | 796.4 | 20473.8 | 10712.4 | 10712.4 | 796.19 | 9656.25 | 7552.94 | 7552.94 | 76.19 | 1192.5 | 1179.13 | 72.91 | 90.667 | 88.648 | 5.31 | 129.39 | 9 | 39.1667 | 1105.2 | 71200 | 1055.2 | 50733.3
461.3 | 3960 | 3960 | 466.09 | 3436.25 | 3436.25 | 788.5 |  |  | 788.29 |  |  | 796.3 | 21635 | 10704 | 10704 | 796.09 | 9572.5 | 7541.42 | 7541.42 | 76.09 | 1287.5 | 1340.63 | 72.86 | 79.667 | 73.119 | 5.285 | 128.415 | 8.95 | 36.25 | 1104.8 | 71041.7 | 1054.8 | 50183.3
461.2 | 3906.25 | 3906.25 | 465.99 | 3282.5 | 3282.5 | 788.4 |  |  | 788.19 |  |  | 796.2 | 23298.8 | 10694.2 | 10694.2 | 795.99 | 10018.8 | 7527.28 | 7527.28 | 75.99 | 1560 | 1543.52 | 72.81 | 69.667 | 60.023 | 5.26 | 128.049 | 8.9 | 40 | 1104.4 | 71666.7 | 1054.4 | 50566.7
461.1 | 3936.25 | 3936.26 | 465.89 | 3451.25 | 3451.25 | 788.3 |  |  | 788.09 |  |  | 796.1 | 24520 | 10683.5 | 10683.5 | 795.89 | 9988.75 | 7513.23 | 7513.23 | 75.89 | 1868.75 | 1791.49 | 72.76 | 63.667 | 49.234 | 5.235 | 124.39 | 8.85 | 48.3333 | 1104 | 70558.3 | 1054 | 50116.7
461 | 3866.25 | 3904 | 465.79 | 3461.25 | 3461.25 | 788.2 |  |  | 787.99 |  |  | 796 | 25408.8 | 10672 | 10672 | 795.79 | 10241.3 | 7497.66 | 7497.66 | 75.79 | 2127.5 | 2090.13 | 72.71 | 58.667 | 40.166 | 5.21 | 125.61 | 8.8 | 47.0833 | 1103.6 | 71808.3 | 1053.6 | 51666.7
460.9 | 3910 | 3904 | 465.69 | 3525 | 3525 | 788.1 |  |  | 787.89 |  |  | 795.9 | 26603.8 | 10659.7 | 10659.7 | 795.69 | 10176.3 | 7482.37 | 7482.37 | 75.69 | 2501.25 | 2438.96 | 72.66 | 31.667 | 32.589 | 5.185 | 122.927 | 8.75 | 45.4167 | 1103.2 | 71650 | 1053.2 | 50991.7
460.8 | 3918.75 | 3904.01 | 465.59 | 3423.75 | 3423.75 | 788 |  |  | 787.79 |  |  | 795.8 | 27408.8 | 10646.7 | 10646.7 | 795.59 | 10268.8 | 7466.47 | 7466.47 | 75.59 | 2826.25 | 2839.17 | 72.61 | 31.667 | 26.426 | 5.16 | 112.317 | 8.7 | 41.6667 | 1102.8 | 72083.3 | 1052.8 | 51016.7
460.7 | 3842.5 | 3903.88 | 465.49 | 3556.25 | 3556.25 | 787.9 |  |  | 787.69 |  |  | 795.7 | 28268.8 | 10633 | 10633 | 795.49 | 10231.3 | 7450.69 | 7450.69 | 75.49 | 3335 | 3282.61 | 72.56 | 34.667 | 21.327 | 5.135 | 115.122 | 8.65 | 45.4167 | 1102.4 | 71691.7 | 1052.4 | 51250
460.6 | 4032.5 | 3903.65 | 465.39 | 3483.75 | 3483.75 | 787.8 |  |  | 787.59 |  |  | 795.6 | 28781.3 | 10619 | 10619 | 795.39 | 10481.3 | 7433.4 | 7433.4 | 75.39 | 3756.25 | 3761.04 | 72.51 | 43.667 | 17.118 | 5.11 | 114.146 | 8.6 | 52.5 | 1102 | 72400 | 1052 | 50241.7
460.5 | 3912.5 | 3904.5 | 465.29 | 3617.5 | 3617.5 | 787.7 |  |  | 787.49 |  |  | 795.5 | 28803.8 | 10604.9 | 10604.9 | 795.29 | 10247.5 | 7417.34 | 7417.34 | 75.29 | 4230 | 4257.28 | 72.46 | 39.667 | 13.709 | 5.085 | 112.683 | 8.55 | 47.0833 | 1101.6 | 70925 | 1051.6 | 51625
460.4 | 4065 | 3905.58 | 465.19 | 3723.75 | 3723.75 | 787.6 |  |  | 787.39 |  |  | 795.4 | 29165 | 10590.5 | 10590.5 | 795.19 | 10363.8 | 7400.52 | 7400.52 | 75.19 | 4675 | 4752.66 | 72.41 | 28.667 | 10.948 | 5.06 | 106.707 | 8.5 | 43.3333 | 1101.2 | 72675 | 1051.2 | 50533.3
460.3 | 3997.5 | 3908.93 | 465.09 | 3600 | 3600 | 787.5 |  |  | 787.29 |  |  | 795.3 | 29337.5 | 10575.9 | 10575.9 | 795.09 | 10308.8 | 7383.92 | 7383.92 | 75.09 | 5245 | 5221.27 | 72.36 | 18.667 | 8.693 | 5.035 | 100.488 | 8.45 | 51.25 | 1100.8 | 72350 | 1050.8 | 50616.7
460.2 | 4025 | 3915.93 | 464.99 | 3840 | 3840 | 787.4 |  |  | 787.19 |  |  | 795.2 | 30235 | 10560.7 | 10560.7 | 794.99 | 10517.5 | 7366.04 | 7366.04 | 74.99 | 5625 | 5638.76 | 72.31 | 33.667 | 6.873 | 5.01 | 100.488 | 8.4 | 46.6667 | 1100.4 | 71758.3 | 1050.4 | 49500
460.1 | 4150 | 3929.24 | 464.89 | 3736.25 | 3736.25 | 787.3 |  |  | 787.09 |  |  | 795.1 | 30776.3 | 10545 | 10545 | 794.89 | 10552.5 | 7347.85 | 7347.85 | 74.89 | 5817.5 | 5976.85 | 72.26 | 37.667 | 5.433 | 4.985 | 98.1707 | 8.35 | 48.75 | 1100 | 71700 | 1050 | 50941.7
460 | 4203.75 | 3954.53 | 464.79 | 3840 | 3840 | 787.2 |  |  | 786.99 |  |  | 795 | 31765 | 10528.5 | 10528.5 | 794.79 | 10825 | 7328.01 | 7328.01 | 74.79 | 6290 | 6214.46 | 72.21 | 28.667 | 4.267 | 4.96 | 99.6341 | 8.3 | 43.3333 | 1099.6 | 72441.7 | 1049.6 | 49375
459.9 | 4232.5 | 4000.56 | 464.69 | 3981.25 | 3981.25 | 787.1 |  |  | 786.89 |  |  | 794.9 | 33015 | 10511.1 | 10511.1 | 794.69 | 10910 | 7307.56 | 7307.56 | 74.69 | 6337.5 | 6331.77 | 72.16 | 10.667 | 3.33 | 4.935 | 93.7805 | 8.25 | 51.25 | 1099.2 | 72900 | 1049.2 | 51325
459.8 | 4143.75 | 4082.35 | 464.59 | 4117.5 | 4117.5 | 787 |  |  | 786.79 |  |  | 794.8 | 34772.5 | 10492.3 | 10492.3 | 794.59 | 11258.8 | 7285.01 | 7285.01 | 74.59 | 6307.5 | 6320.73 | 72.11 | 1.667 | 2.605 | 4.91 | 94.7561 | 8.2 | 45.4167 | 1098.8 | 72866.7 | 1048.8 | 50366.7
459.7 | 4350 | 4218.37 | 464.49 | 4128.75 | 4128.75 | 786.9 |  |  | 786.69 |  |  | 794.7 | 36806.3 | 10471.9 | 10471.9 | 794.49 | 11415 | 7261.44 | 7261.44 | 74.49 | 6161.25 | 6180.97 | 72.06 | 8.667 | 2.025 | 4.885 | 86.4634 | 8.15 | 48.3333 | 1098.4 | 70725 | 1048.4 | 51416.7
459.6 | 4788.75 | 4436.06 | 464.39 | 4171.25 | 4171.25 | 786.8 |  |  | 786.59 |  |  | 794.6 | 38838.8 | 10449.9 | 10449.9 | 794.39 | 11826.3 | 7235.39 | 7235.39 | 74.39 | 5860 | 5920.76 | 72.01 | 9.667 | 1.564 | 4.86 | 87.0732 | 8.1 | 40.4167 | 1098 | 72325 | 1048 | 51133.3
459.5 | 5111.25 | 4775.1 | 464.29 | 4155 | 4155 | 786.7 |  |  | 786.49 |  |  | 794.5 | 41146.3 | 10426.1 | 10426.1 | 794.29 | 11991.3 | 7208.25 | 7208.25 | 74.29 | 5691.25 | 5560.38 | 71.96 | 9.667 | 1.208 | 4.835 | 81.3415 | 8.05 | 41.25 | 1097.6 | 71216.7 | 1047.6 | 50725
459.4 | 5768.75 | 5283.61 | 464.19 | 4095 | 4095 | 786.6 |  |  | 786.39 |  |  | 794.4 | 42920 | 10400.9 | 10400.9 | 794.19 | 11976.3 | 7181.03 | 7181.03 | 74.19 | 5252.5 | 5120.93 | 71.91 | 15.667 | 0.929 | 4.81 | 82.6829 | 8 | 45.8333 | 1097.2 | 72025 | 1047.2 | 50666.7
459.3 | 6273.75 | 6014.41 | 464.09 | 4196.25 | 4196.25 | 786.5 |  |  | 786.29 |  |  | 794.3 | 44518.8 | 10374.4 | 10374.4 | 794.09 | 12010 | 7153.47 | 7153.47 | 74.09 | 4593.75 | 4633.47 | 71.86 | -13.333 | 0.71 | 4.785 | 81.4634 | 7.95 | 47.9167 | 1096.8 | 71633.3 | 1046.8 | 50925
459.2 | 7242.5 | 7017.55 | 463.99 | 4182.5 | 4182.5 | 786.4 |  |  | 786.19 |  |  | 794.2 | 44617.5 | 10347.9 | 10347.9 | 793.99 | 11615 | 7128.01 | 7128.01 | 73.99 | 4155 | 4122.57 | 71.81 | 2.667 | 0.541 | 4.76 | 74.7561 | 7.9 | 58.3333 | 1096.4 | 71183.3 | 1046.4 | 51033.3
459.1 | 8483.75 | 8334.7 | 463.89 | 4151.25 | 4151.25 | 786.3 |  |  | 786.09 |  |  | 794.1 | 44068.8 | 10321.7 | 10321.7 | 793.89 | 11472.5 | 7103.22 | 7103.22 | 73.89 | 3657.5 | 3615.68 | 71.76 | -14.333 | 0.412 | 4.735 | 76.5854 | 7.85 | 58.3333 | 1096 | 70075 | 1046 | 50375
459 | 9725 | 9970.92 | 463.79 | 4011.25 | 4011.25 | 786.2 |  |  | 785.99 |  |  | 794 | 42305 | 10296.9 | 10296.9 | 793.79 | 10983.8 | 7081.07 | 7081.07 | 73.79 | 3115 | 3131.99 | 71.71 | 0.667 | 0.311 | 4.71 | 68.4146 | 7.8 | 59.5833 | 1095.6 | 69833.3 | 1045.6 | 52016.7
458.9 | 11638.8 | 11872.9 | 463.69 | 3922.5 | 3922.5 | 786.1 |  |  | 785.89 |  |  | 793.9 | 39332.5 | 10274.4 | 10274.4 | 793.69 | 10352.5 | 7062.4 | 7062.4 | 73.69 | 2696.25 | 2687.98 | 71.66 | 25.667 | 0.234 | 4.685 | 65 | 7.75 | 57.5 | 1095.2 | 70066.7 | 1045.2 | 51100
458.8 | 13896.3 | 13920.8 | 463.59 | 3892.5 | 3892.5 | 786 |  |  | 785.79 |  |  | 793.8 | 35557.5 | 10254.8 | 10254.8 | 793.59 | 9697.5 | 7047.36 | 7047.36 | 73.59 | 2226.25 | 2291.73 | 71.61 | -2.333 | 0.177 | 4.66 | 66.9512 | 7.7 | 65.4167 | 1094.8 | 69775 | 1044.8 | 51250
458.7 | 15692.5 | 15918.1 | 463.49 | 3906.25 | 3906.25 | 785.9 |  |  | 785.69 |  |  | 793.7 | 31727.5 | 10238.1 | 10238.1 | 793.49 | 9301.25 | 7034.5 | 7034.5 | 73.49 | 1851.25 | 1949.51 | 71.56 | 15.667 | 0.132 | 4.635 | 69.6341 | 7.65 | 64.5833 | 1094.4 | 69850 | 1044.4 | 51675
458.6 | 17536.3 | 17607.6 | 463.39 | 3710 | 3710 | 785.8 |  |  | 785.59 |  |  | 793.6 | 27937.5 | 10224.4 | 10224.4 | 793.39 | 8856.25 | 7024.1 | 7024.1 | 73.39 | 1638.75 | 1659.48 |  |  |  | 4.61 | 59.7561 | 7.6 | 69.5833 | 1094 | 69825 | 1044 | 50325
458.5 | 18528.8 | 18734.2 | 463.29 | 3730 | 3730 | 785.7 |  |  | 785.49 |  |  | 793.5 | 24331.3 | 10213.5 | 10213.5 | 793.29 | 8401.25 | 7016.24 | 7016.24 | 73.29 | 1386.25 | 1421.67 |  |  |  | 4.585 | 56.7073 | 7.55 | 69.1667 | 1093.6 | 71241.7 | 1043.6 | 51700
458.4 | 19238.8 | 19095.7 | 463.19 | 3627.5 | 3627.5 | 785.6 |  |  | 785.39 |  |  | 793.4 | 21580 | 10204.6 | 10204.6 | 793.19 | 7958.75 | 7010.86 | 7010.86 | 73.19 | 1145 | 1229.04 |  |  |  | 4.56 | 52.9268 | 7.5 | 90 | 1093.2 | 70933.3 | 1043.2 | 51308.3
458.3 | 18815 | 18610.4 | 463.09 | 3626.25 | 3626.25 | 785.5 |  |  | 785.29 |  |  | 793.3 | 18913.8 | 10197.9 | 10197.9 | 793.09 | 8063.75 | 7004.85 | 7004.85 | 73.09 | 986.25 | 1077.26 |  |  |  | 4.535 | 55.7317 | 7.45 | 82.9167 | 1092.8 | 71375 | 1042.8 | 51516.7
458.2 | 17651.3 | 17369.4 | 462.99 | 3523.75 | 3523.75 | 785.4 |  |  | 785.19 |  |  | 793.2 | 17187.5 | 10192.5 | 10192.5 | 792.99 | 7748.75 | 7000.6 | 7000.6 | 72.99 | 907.5 | 959.484 |  |  |  | 4.51 | 53.5366 | 7.4 | 91.25 | 1092.4 | 69916.7 | 1042.4 | 50850
458.1 | 15742.5 | 15574 | 462.89 | 3468.75 | 3468.75 | 785.3 |  |  | 785.09 |  |  | 793.1 | 15551.3 | 10188.3 | 10188.3 | 792.89 | 7597.5 | 6997.2 | 6997.2 | 72.89 | 851.25 | 869.75 |  |  |  | 4.485 | 51.8293 | 7.35 | 105.417 | 1092 | 70000 | 1042 | 51400
458 | 13506.3 | 13485.7 | 462.79 | 3450 | 3450 | 785.2 |  |  | 784.99 |  | 0.01 | 793 | 14542.5 | 10184.9 | 10184.9 | 792.79 | 7522.5 | 6994.2 | 6994.2 | 72.79 | 822.5 | 802.874 |  |  |  | 4.46 | 49.6341 | 7.3 | 107.917 | 1091.6 | 69350 | 1041.6 | 52241.7
457.9 | 11048.8 | 11368.1 | 462.69 | 3385 | 3385 | 785.1 |  |  | 784.89 |  | 0.01 | 792.9 | 13878.8 | 10182.1 | 10182.1 | 792.69 | 7427.5 | 6991.73 | 6991.73 | 72.69 | 793.75 | 753.434 |  |  |  | 4.435 | 48.5366 | 7.25 | 109.583 | 1091.2 | 70433.3 | 1041.2 | 52208.3
457.8 | 9232.5 | 9418.47 | 462.59 | 3320 | 3320 | 785 |  | 0.01 | 784.79 |  | 0.02 | 792.8 | 13215 | 10179.7 | 10179.7 | 792.59 | 7330 | 6989.8 | 6989.8 | 72.59 | 770 | 718.004 |  |  |  | 4.41 | 48.0488 | 7.2 | 122.5 | 1090.8 | 71091.7 | 1040.8 | 51283.3
457.7 | 7398.75 | 7758.95 | 462.49 | 3328.75 | 3328.75 | 784.9 |  | 0.01 | 784.69 |  | 0.03 | 792.7 | 12552.5 | 10177.9 | 10177.9 | 792.49 | 7352.5 | 6987.73 | 6987.73 | 72.49 | 760 | 692.587 |  |  |  | 4.385 | 41.8293 | 7.15 | 120 | 1090.4 | 71083.3 | 1040.4 | 52250
457.6 | 6213.75 | 6441.54 | 462.39 | 3287.5 | 3287.5 | 784.8 |  | 0.02 | 784.59 |  | 0.04 | 792.6 | 12537.5 | 10176 | 10176 | 792.39 | 7375 | 6985.52 | 6985.52 | 72.39 | 681.25 | 674.978 |  |  |  | 4.36 | 41.8293 | 7.1 | 121.25 | 1090 | 71316.7 | 1040 | 51258.3
457.5 | 5408.75 | 5453.7 | 462.29 | 3308.75 | 3308.75 | 784.7 |  | 0.04 | 784.49 |  | 0.07 | 792.5 | 11912.5 | 10174.7 | 10174.7 | 792.29 | 7303.75 | 6983.7 | 6983.7 | 72.29 | 667.5 | 662.79 |  |  |  | 4.335 | 43.0488 | 7.05 | 136.667 | 1089.6 | 70616.7 | 1039.6 | 51825
457.4 | 4710 | 4752.4 | 462.19 | 3275 | 3275 | 784.6 |  | 0.06 | 784.39 |  | 0.11 | 792.4 | 12003.8 | 10173.3 | 10173.3 | 792.19 | 7282.5 | 6981.99 | 6981.99 | 72.19 | 656.25 | 654.548 |  |  |  | 4.31 | 40.122 | 7 | 134.583 | 1089.2 | 71175 | 1039.2 | 51158.3
457.3 | 4398.75 | 4278.91 | 462.09 | 3212.5 | 3212.5 | 784.5 |  | 0.11 | 784.29 |  | 0.18 | 792.3 | 11653.8 | 10172.1 | 10172.1 | 792.09 | 7218.75 | 6980.64 | 6980.64 | 72.09 | 635 | 649.063 |  |  |  | 4.285 | 37.9268 | 6.95 | 141.25 | 1088.8 | 70733.3 | 1038.8 | 50975
457.2 | 4052.5 | 3974.71 | 461.99 | 3217.5 | 3217.5 | 784.4 |  | 0.19 | 784.19 |  | 0.28 | 792.2 | 11486.3 | 10171.1 | 10171.1 | 791.99 | 7152.5 | 6979.66 | 6979.66 | 71.99 | 653.75 | 645.434 |  |  |  | 4.26 | 36.4634 | 6.9 | 154.583 | 1088.4 | 69983.3 | 1038.4 | 52408.3
457.1 | 3805 | 3780.81 | 461.89 | 3102.5 | 3102.5 | 784.3 |  | 0.31 | 784.09 |  | 0.44 | 792.1 | 11367.5 | 10170.2 | 10170.2 | 791.89 | 7148.75 | 6978.7 | 6978.7 | 71.89 | 652.5 | 643.107 |  |  |  | 4.235 | 33.5366 | 6.85 | 132.5 | 1088 | 71033.3 | 1038 | 52041.7
457 | 3670 | 3653.09 | 461.79 | 3273.75 | 3273.75 | 784.2 |  | 0.52 | 783.99 | -57.47 | 0.67 | 792 | 11127.5 | 10169.4 | 10169.4 | 791.79 | 7012.5 | 6978.5 | 6978.5 | 71.79 | 646.25 | 641.608 |  |  |  | 4.21 | 29.3902 | 6.8 | 162.917 | 1087.6 | 71758.3 | 1037.6 | 52241.7
456.9 | 3551.25 | 3559.91 | 461.69 | 3226.25 | 3226.25 | 784.1 |  | 0.86 | 783.89 | 20.05 | 1.04 | 791.9 | 10658.8 | 10169.1 | 10169.1 | 791.69 | 7133.75 | 6977.62 | 6977.62 | 71.69 | 661.25 | 640.671 |  |  |  | 4.185 | 29.5122 | 6.75 | 160.833 | 1087.2 | 71841.7 | 1037.2 | 52708.3
456.8 | 3511.25 | 3481.08 | 461.59 | 3276.25 | 3276.25 | 784 |  | 1.4 | 783.79 | 61.33 | 1.57 | 791.8 | 10811.3 | 10168.6 | 10168.6 | 791.59 | 6930 | 6977.35 | 6977.35 | 71.59 | 653.75 | 640.085 |  |  |  | 4.16 | 30.122 | 6.7 | 148.333 | 1086.8 | 71258.3 | 1036.8 | 51275
456.7 | 3397.5 | 3407.15 | 461.49 | 3091.25 | 3091.25 | 783.9 |  | 2.25 | 783.69 | 241.48 | 2.37 | 791.7 | 10631.3 | 10168.2 | 10168.2 | 791.49 | 6987.5 | 6977.29 | 6977.29 | 71.49 | 585 | 639.705 |  |  |  | 4.135 | 26.2195 | 6.65 | 171.25 | 1086.4 | 71933.3 | 1036.4 | 52633.3
456.6 | 3356.25 | 3335.25 | 461.39 | 3180 | 3180 | 783.8 |  | 3.59 | 783.59 | -137.19 | 3.53 | 791.6 | 10398.8 | 10168 | 10168 | 791.39 | 6883.75 | 6976.76 | 6976.76 | 71.39 | 662.5 | 639.482 |  |  |  | 4.11 | 24.878 | 6.6 | 160.833 | 1086 | 71508.3 | 1036 | 52008.3
456.5 | 3253.75 | 3267.23 | 461.29 | 3206.25 | 3206.25 | 783.7 |  | 5.66 | 783.49 | 166.66 | 5.21 | 791.5 | 10507.5 | 10167.8 | 10167.8 | 791.29 | 6993.75 | 6976.67 | 6976.67 | 71.29 | 647.5 | 639.354 |  |  |  | 4.085 | 22.1951 | 6.55 | 167.917 | 1085.6 | 70975 | 1035.6 | 52683.3
456.4 | 3302.5 | 3204.83 | 461.19 | 3086.25 | 3086.25 | 783.6 |  | 8.81 | 783.39 | 30.42 | 7.59 | 791.4 | 10305 | 10167.7 | 10167.7 | 791.19 | 7052.5 | 7052.5 | 7052.5 | 71.19 | 641.25 | 639.281 |  |  |  | 4.06 | 27.1951 | 6.5 | 179.583 | 1085.2 | 72141.7 | 1035.2 | 51266.7
456.3 | 3302.5 | 3150.41 | 461.09 | 3250 | 3250 | 783.5 |  | 13.55 | 783.29 | 141.76 | 10.98 | 791.3 | 10377.5 | 10167.5 | 10167.5 | 791.09 | 6976.25 | 6976.25 | 6976.25 | 71.09 | 600 | 639.217 |  |  |  | 4.035 | 28.6585 | 6.45 | 172.917 | 1084.8 | 72191.7 | 1034.8 | 53016.7
456.2 | 3282.5 | 3105.36 | 460.99 | 3220 | 3239.08 | 783.4 |  | 20.67 | 783.19 | 80.56 | 15.7 | 791.2 | 10335 | 10167.4 | 10167.4 | 790.99 | 7053.75 | 7053.75 | 7053.75 | 70.99 | 676.25 | 676.278 |  |  |  | 4.01 | 25.2439 | 6.4 | 182.917 | 1084.4 | 71941.7 | 1034.4 | 51833.3
456.1 | 3192.5 | 3069.97 | 460.89 | 3247.5 | 3239.04 | 783.3 | -85.77 | 31.21 | 783.09 | -11.94 | 22.22 | 791.1 | 10275 | 10167.3 | 10167.3 | 790.89 | 7052.5 | 7052.5 | 7052.5 | 70.89 | 670 | 670.015 |  |  |  | 3.985 | 25.4878 | 6.35 | 190 | 1084 | 72675 | 1034 | 52675
456 | 3066.25 | 3043.62 | 460.79 | 3292.5 | 3238.79 | 783.2 | 59.27 | 46.51 | 782.99 | -113.12 | 31.15 | 791 | 10225 | 10167.2 | 10167.2 | 790.79 | 6776.25 | 6776.25 | 6776.25 | 70.79 | 657.5 | 657.508 |  |  |  | 3.96 | 21.4634 | 6.3 | 182.917 | 1083.6 | 70891.7 | 1033.6 | 52050
455.9 | 3102.5 | 3024.24 | 460.69 | 3242.5 | 3238.82 | 783.1 | -219.34 | 68.46 | 782.89 | 23.14 | 43.23 | 790.9 | 10308.8 | 10167.1 | 10167.1 | 790.69 | 6921.25 | 6921.25 | 6921.25 | 70.69 | 668.75 | 668.754 |  |  |  | 3.935 | 20 | 6.25 | 214.167 | 1083.2 | 71691.7 | 1033.2 | 53725
455.8 | 3067.5 | 3010.66 | 460.59 | 3221.25 | 3238.84 | 783 | 108.24 | 99.68 | 782.79 | 53.18 | 59.42 | 790.8 | 10116.3 | 10167.1 | 10167.1 | 790.59 | 6878.75 | 6878.75 | 6878.75 | 70.59 | 646.25 | 646.252 |  |  |  | 3.91 | 21.5854 | 6.2 | 196.25 | 1082.8 | 71400 | 1032.8 | 53233.3
455.7 | 3040 | 3001.55 | 460.49 | 3291.25 | 3238.8 | 782.9 | 3.24 | 144.03 | 782.69 | 110.74 | 80.98 | 790.7 | 10076.3 | 10076.3 | 10076.3 | 790.49 | 6863.75 | 6863.75 | 6863.75 | 70.49 | 638.75 | 638.751 |  |  |  | 3.885 | 23.0488 | 6.15 | 224.583 | 1082.4 | 70241.7 | 1032.4 | 52450
455.6 | 3055 | 2995.4 | 460.39 | 3227.5 | 3239.21 | 782.8 | 149.59 | 205.55 | 782.59 | 120.81 | 109.23 | 790.6 | 9902.5 | 9902.5 | 9902.5 | 790.39 | 6768.75 | 6768.75 | 6768.75 | 70.39 | 652.5 | 652.501 |  |  |  | 3.86 | 20.9756 | 6.1 | 224.167 | 1082 | 71400 | 1032 | 53258.3
455.5 | 2946.25 | 2991.57 | 460.29 | 3311.25 | 3239.78 | 782.7 | 234.75 | 289.81 | 782.49 | 220.94 | 145.83 | 790.5 | 10065 | 10065 | 10065 | 790.29 | 6933.75 | 6933.75 | 6933.75 | 70.29 | 646.25 | 646.25 |  |  |  | 3.835 | 23.0488 | 6.05 | 230 | 1081.6 | 71741.7 | 1031.6 | 52958.3
455.4 | 3107.5 | 2988.72 | 460.19 | 3196.25 | 3241.43 | 782.6 | 208.64 | 403.76 | 782.39 | 277.36 | 192.69 | 790.4 | 10090 | 10090 | 10090 | 790.19 | 6818.75 | 6818.75 | 6818.75 | 70.19 | 721.25 | 721.25 |  |  |  | 3.81 | 16.4634 | 6 | 250.417 | 1081.2 | 72191.7 | 1031.2 | 51925
455.3 | 3006.25 | 2987.3 | 460.09 | 3126.25 | 3244.36 | 782.5 | 517.75 | 557.15 | 782.29 | 390.09 | 251.97 | 790.3 | 9816.25 | 9816.25 | 9816.25 | 790.09 | 7056.25 | 7056.25 | 7056.25 | 70.09 | 647.5 | 647.5 |  |  |  | 3.785 | 19.1463 | 5.95 | 255.417 | 1080.8 | 70166.7 | 1030.8 | 52450
455.2 | 3046.25 | 2986.23 | 459.99 | 3301.25 | 3250.38 | 782.4 | 740.75 | 760.78 | 782.19 | 411.59 | 326.06 | 790.2 | 9733.75 | 9733.75 | 9733.75 | 789.99 | 6697.5 | 6697.5 | 6697.5 | 69.99 | 635 | 635 |  |  |  | 3.76 | 19.5122 | 5.9 | 246.667 | 1080.4 | 70750 | 1030.4 | 51950
455.1 | 3093.75 | 2985.26 | 459.89 | 3385 | 3260.93 | 782.3 | 977.67 | 1026.24 | 782.09 | 529.4 | 417.47 | 790.1 | 9978.75 | 9978.75 | 9978.75 | 789.89 | 6935 | 6935 | 6935 | 69.89 | 655 | 655 |  |  |  | 3.735 | 19.5122 | 5.85 | 255.417 | 1080 | 71908.3 | 1030 | 52325
455 | 2973.75 | 2984.98 | 459.79 | 3320 | 3279.81 | 782.2 | 1357.34 | 1367.68 | 781.99 | 414.65 | 528.82 | 790 | 9683.75 | 9683.75 | 9683.75 | 789.79 | 6633.75 | 6633.75 | 6633.75 | 69.79 | 598.75 | 598.75 |  |  |  | 3.71 | 16.3415 | 5.8 | 262.917 | 1079.6 | 71558.3 | 1029.6 | 53033.3
454.9 | 3016.25 | 2984.7 | 459.69 | 3322.5 | 3311.15 | 782.1 | 1962.43 | 1800.99 | 781.89 | 753.84 | 662.59 | 789.9 | 9687.5 | 9687.5 | 9687.5 | 789.69 | 6870 | 6870 | 6870 | 69.69 | 610 | 610 |  |  |  | 3.685 | 16.5854 | 5.75 | 286.667 | 1079.2 | 71491.7 | 1029.2 | 52583.3
454.8 | 2963.75 | 2963.81 | 459.59 | 3421.25 | 3361 | 782 | 2314 | 2348.81 | 781.79 | 959.41 | 821.03 | 789.8 | 9645 | 9645 | 9645 | 789.59 | 6658.75 | 6658.75 | 6658.75 | 69.59 | 601.25 | 601.25 |  |  |  | 3.66 | 18.0488 | 5.7 | 285 | 1078.8 | 72283.3 | 1028.8 | 52683.3
454.7 | 3020 | 3020.03 | 459.49 | 3557.5 | 3437.7 | 781.9 | 3059.83 | 3025.03 | 781.69 | 1120.08 | 1006.33 | 789.7 | 9521.25 | 9521.25 | 9521.25 | 789.49 | 6787.5 | 6787.5 | 6787.5 | 69.49 | 640 | 640 |  |  |  | 3.635 | 14.878 | 5.65 | 299.167 | 1078.4 | 70816.7 | 1028.4 | 53791.7
454.6 | 2960 | 2960.01 | 459.39 | 3661.25 | 3551.32 | 781.8 | 3912.5 | 3847.1 | 781.59 | 1365.89 | 1219.07 | 789.6 | 9347.5 | 9347.5 | 9347.5 | 789.39 | 6586.25 | 6586.25 | 6586.25 | 69.39 | 657.5 | 657.5 |  |  |  | 3.61 | 17.8049 | 5.6 | 307.917 | 1078 | 72483.3 | 1028 | 52658.3
454.5 | 3062.5 | 3062.51 | 459.29 | 3802.5 | 3713.02 | 781.7 | 4878.32 | 4830.62 | 781.49 | 1461.76 | 1458.89 | 789.5 | 9415 | 9415 | 9415 | 789.29 | 6770 | 6770 | 6770 | 69.29 | 588.75 | 588.75 |  |  |  | 3.585 | 20.6098 | 5.55 | 289.583 | 1077.6 | 71283.3 | 1027.6 | 52458.3
454.4 | 3077.5 | 3077.5 | 459.19 | 3997.5 | 3934.35 | 781.6 | 6053.74 | 5991.14 | 781.39 | 1915.39 | 1724.12 | 789.4 | 9146.25 | 9146.25 | 9146.25 | 789.19 | 6637.5 | 6637.5 | 6637.5 | 69.19 | 641.25 | 641.25 |  |  |  | 3.56 | 16.2195 | 5.5 | 306.25 | 1077.2 | 72291.7 | 1027.2 | 53733.3
454.3 | 3055 | 3055 | 459.09 | 4212.5 | 4221.42 | 781.5 | 7264.88 | 7337.18 | 781.29 | 2167.93 | 2011.41 | 789.3 | 9180 | 9180 | 9180 | 789.09 | 6566.25 | 6566.25 | 6566.25 | 69.09 | 630 | 630 |  |  |  | 3.535 | 15.8537 | 5.45 | 288.75 | 1076.8 | 72550 | 1026.8 | 53108.3
454.2 | 2973.75 | 2973.75 | 458.99 | 4522.5 | 4573.73 | 781.4 | 9046.04 | 8862.24 | 781.19 | 2416.87 | 2315.5 | 789.2 | 9095 | 9095 | 9095 | 788.99 | 6615 | 6615 | 6615 | 68.99 | 552.5 | 552.5 |  |  |  | 3.51 | 13.2927 | 5.4 | 277.083 | 1076.4 | 71650 | 1026.4 | 53766.7
454.1 | 2963.75 | 2963.75 | 458.89 | 5037.5 | 4979.34 | 781.3 | 10530.7 | 10554.2 | 781.09 | 2868.57 | 2629.23 | 789.1 | 9105 | 9105 | 9105 | 788.89 | 6715 | 6715 | 6715 | 68.89 | 636.25 | 636.25 |  |  |  | 3.485 | 13.5366 | 5.35 | 282.5 | 1076 | 70483.3 | 1026 | 54133.3
454 | 3006.25 | 3006.25 | 458.79 | 5206.25 | 5411.94 | 781.2 | 12062.71 | 12389.01 | 780.99 | 2846.51 | 2943.67 | 789 | 8785 | 8785 | 8785 | 788.79 | 6663.75 | 6663.75 | 6663.75 | 68.79 | 577.5 | 577.5 |  |  |  | 3.46 | 15 | 5.3 | 273.75 | 1075.6 | 71266.7 | 1025.6 | 53741.7
453.9 | 2907.5 | 2907.5 | 458.69 | 5858.75 | 5826.37 | 781.1 | 14281.13 | 14331.23 | 780.89 | 3477.33 | 3248.62 | 788.9 | 8897.5 | 8897.5 | 8897.5 | 788.69 | 6646.25 | 6646.25 | 6646.25 | 68.69 | 641.25 | 641.25 |  |  |  | 3.435 | 15.9756 | 5.25 | 260.833 | 1075.2 | 71858.3 | 1025.2 | 53725
453.8 | 3093.75 | 3093.75 | 458.59 | 6133.75 | 6170.71 | 781 | 16224.67 | 16323.87 | 780.79 | 3464.38 | 3533.25 | 788.8 | 8556.25 | 8556.25 | 8556.25 | 788.59 | 6518.75 | 6518.75 | 6518.75 | 68.59 | 586.25 | 586.25 |  |  |  | 3.41 | 14.0244 | 5.2 | 265.833 | 1074.8 | 71491.7 | 1024.8 | 53316.7
453.7 | 3091.25 | 3091.25 | 458.49 | 6375 | 6389.46 | 780.9 | 18208.37 | 18303.37 | 780.69 | 3824.15 | 3786.82 | 788.7 | 8505 | 8505 | 8505 | 788.49 | 6622.5 | 6622.5 | 6622.5 | 68.49 | 607.5 | 607.5 |  |  |  | 3.385 | 11.8293 | 5.15 | 232.083 | 1074.4 | 73066.7 | 1024.4 | 54366.7
453.6 | 3028.75 | 3028.75 | 458.39 | 6513.75 | 6445.46 | 780.8 | 19582.89 | 20199.69 | 780.59 | 4021.54 | 4000.24 | 788.6 | 8817.5 | 8817.5 | 8817.5 | 788.39 | 6442.5 | 6442.5 | 6442.5 | 68.39 | 613.75 | 613.75 |  |  |  | 3.36 | 13.5366 | 5.1 | 227.5 | 1074 | 71916.7 | 1024 | 53641.7
453.5 | 2991.25 | 2991.25 | 458.29 | 6308.75 | 6327.65 | 780.7 | 21505.03 | 21940.23 | 780.49 | 4097.78 | 4168.48 | 788.5 | 8620 | 8620 | 8620 | 788.29 | 6561.25 | 6561.25 | 6561.25 | 68.29 | 645 | 645 |  |  |  | 3.335 | 12.8049 | 5.05 | 213.75 | 1073.6 | 72175 | 1023.6 | 53850
453.4 | 2872.5 | 2872.5 | 458.19 | 6172.5 | 6050.67 | 780.6 | 23157.09 | 23452.49 | 780.39 | 4425.4 | 4290.5 | 788.4 | 8640 | 8640 | 8640 | 788.19 | 6367.5 | 6367.5 | 6367.5 | 68.19 | 645 | 645 |  |  |  | 3.31 | 11.3415 | 5 | 184.583 | 1073.2 | 72175 | 1023.2 | 54225
453.3 | 3045 | 3045 | 458.09 | 5672.5 | 5662.7 | 780.5 | 24458.73 | 24702.33 | 780.29 | 4436.74 | 4370.44 | 788.3 | 8506.25 | 8506.25 | 8506.25 | 788.09 | 6448.75 | 6448.75 | 6448.75 | 68.09 | 626.25 | 626.25 |  |  |  | 3.285 | 12.6829 | 4.95 | 202.5 | 1072.8 | 72116.7 | 1022.8 | 52433.3
453.2 | 3035 | 3035 | 457.99 | 5241.25 | 5217.78 | 780.4 | 25298.45 | 25677.25 | 780.19 | 4730.85 | 4418.05 | 788.2 | 8485 | 8485 | 8485 | 787.99 | 6398.75 | 6398.75 | 6398.75 | 67.99 | 633.75 | 633.75 |  |  |  | 3.26 | 14.3902 | 4.9 | 170.833 | 1072.4 | 72266.7 | 1022.4 | 52966.7
453.1 | 3020 | 3020 | 457.89 | 4741.25 | 4768.57 | 780.3 | 26677.81 | 26401.11 | 780.09 | 4427.18 | 4448.38 | 788.1 | 8487.5 | 8487.5 | 8487.5 | 787.89 | 6516.25 | 6516.25 | 6516.25 | 67.89 | 645 | 645 |  |  |  | 3.235 | 13.1707 | 4.85 | 180 | 1072 | 73350 | 1022 | 52100
453 | 3100 | 3100 | 457.79 | 4300 | 4355.9 | 780.2 | 26673.46 | 26926.06 | 779.99 | 4703.77 | 4481.07 | 788 | 8445 | 8445 | 8445 | 787.79 | 6443.75 | 6443.75 | 6443.75 | 67.79 | 671.25 | 671.25 |  |  |  | 3.21 | 10 | 4.8 | 170.833 | 1071.6 | 72866.7 | 1021.6 | 53500
452.9 | 3012.5 | 3012.5 | 457.69 | 3881.25 | 4003.42 | 780.1 | 27642.27 | 27365.87 | 779.89 | 4664.04 | 4538.04 | 787.9 | 8210 | 8210 | 8210 | 787.69 | 6450 | 6450 | 6450 | 67.69 | 670 | 670 |  |  |  | 3.185 | 11.8293 | 4.75 | 176.25 | 1071.2 | 71358.3 | 1021.2 | 53191.7
452.8 | 3018.75 | 3018.75 | 457.59 | 3676.25 | 3719.64 | 780 | 28007.63 | 27866.83 | 779.79 | 4813.1 | 4641.3 | 787.8 | 8200 | 8200 | 8200 | 787.59 | 6421.25 | 6421.25 | 6421.25 | 67.59 | 657.5 | 657.5 |  |  |  | 3.16 | 12.439 | 4.7 | 160 | 1070.8 | 72591.7 | 1020.8 | 53216.7
452.7 | 3032.5 | 3032.5 | 457.49 | 3476.25 | 3504.07 | 779.9 | 28409.47 | 28585.57 | 779.69 | 4813.45 | 4809.45 | 787.7 | 8226.25 | 8226.25 | 8226.25 | 787.49 | 6495 | 6495 | 6495 | 67.49 | 626.25 | 626.25 |  |  |  | 3.135 | 11.3415 | 4.65 | 151.667 | 1070.4 | 71466.7 | 1020.4 | 52500
452.6 | 3033.75 | 3033.75 | 457.39 | 3278.75 | 3347.23 | 779.8 | 29858.49 | 29675.09 | 779.59 | 5251.57 | 5054.47 | 787.6 | 8051.25 | 8051.25 | 8051.25 | 787.39 | 6365 | 6365 | 6365 | 67.39 | 636.25 | 636.25 |  |  |  | 3.11 | 11.2195 | 4.6 | 154.167 | 1070 | 73458.3 | 1020 | 53683.3
[6 empty] | 779.7 | 31314.8 | 31259.2 | 779.49 | 5223.47 | 5378.27 | 787.5 | 8262.5 | 8262.5 | 8262.5 | 787.29 | 6496.25 | 6496.25 | 6496.25 | [6 empty] | 3.085 | 13.0488 | 4.55 | 161.25 | 1069.6 | 70958.3 | 1019.6 | 54216.7
[6 empty] | 779.6 | 33116.14 | 33414.04 | 779.39 | 5755.59 | 5768.69 | 787.4 | 8091.25 | 8091.25 | 8091.25 | 787.19 | 6393.75 | 6393.75 | 6393.75 | [6 empty] | 3.06 | 10.8537 | 4.5 | 149.583 | 1069.2 | 73116.7 | 1019.2 | 53225
[6 empty] | 779.5 | 36061.88 | 36121.68 | 779.29 | 6024.17 | 6198.37 | 787.3 | 8081.25 | 8081.25 | 8081.25 | 787.09 | 6342.5 | 6342.5 | 6342.5 | [6 empty] | 3.035 | 11.8293 | 4.45 | 150 | 1068.8 | 72791.7 | 1018.8 | 53591.7
[6 empty] | 779.4 | 38576.94 | 39257.94 | 779.19 | 6756.98 | 6625.58 | 787.2 | 8010 | 8010 | 8010 | 786.99 | 6458.75 | 6458.75 | 6458.75 | [6 empty] | 3.01 | 11.7073 | 4.4 | 147.917 | 1068.4 | 73708.3 | 1018.4 | 53275
[6 empty] | 779.3 | 41596.45 | 42588.05 | 779.09 | 7077.38 | 6998.88 | 787.1 | 8141.25 | 8141.25 | 8141.25 | 786.89 | 6322.5 | 6322.5 | 6322.5 | [6 empty] | 2.985 | 12.3171 | 4.35 | 159.167 | 1068 | 74583.3 | 1018 | 54616.7
[6 empty] | 779.2 | 45662.52 | 45773.82 | 778.99 | 7538.16 | 7264.06 | 787 | 7968.75 | 7968.75 | 7968.75 | 786.79 | 6377.5 | 6377.5 | 6377.5 | [6 empty] | 2.96 | 10.6098 | 4.3 | 144.167 | 1067.6 | 71141.7 | 1017.6 | 54916.7
[6 empty] | 779.1 | 48117.77 | 48409.87 | 778.89 | 7567.65 | 7373.15 | 786.9 | 7888.75 | 7888.75 | 7888.75 | 786.69 | 6222.5 | 6222.5 | 6222.5 | [6 empty] | 2.935 | 11.8293 | 4.25 | 156.667 | 1067.2 | 74041.7 | 1017.2 | 54741.7
[6 empty] | 779 | 50139.39 | 50095.39 | 778.79 | 7350.72 | 7293.92 | 786.8 | 8027.5 | 8027.5 | 8027.5 | 786.59 | 6227.5 | 6227.5 | 6227.5 | [6 empty] | 2.91 | 11.3415 | 4.2 | 163.75 | 1066.8 | 72533.3 | 1016.8 | 53775
[6 empty] | 778.9 | 50795.26 | 50507.36 | 778.69 | 7357.59 | 7016.59 | 786.7 | 7802.5 | 7802.5 | 7802.5 | 786.49 | 6177.5 | 6177.5 | 6177.5 | [6 empty] | 2.885 | 10 | 4.15 | 147.083 | 1066.4 | 72750 | 1016.4 | 53841.7
[6 empty] | 778.8 | 50201.93 | 49474.23 | 778.59 | 6802.93 | 6556.23 | 786.6 | 7973.75 | 7973.75 | 7973.75 | 786.39 | 6267.5 | 6267.5 | 6267.5 | [6 empty] | 2.86 | 10.122 | 4.1 | 162.083 | 1066 | 72541.7 | 1016 | 54008.3
[6 empty] | 778.7 | 47570.5 | 46996.4 | 778.49 | 6027.71 | 5947.91 | 786.5 | 7672.5 | 7672.5 | 7672.5 | 786.29 | 6226.25 | 6226.25 | 6226.25 | [6 empty] | 2.835 | 11.9512 | 4.05 | 142.5 | 1065.6 | 72108.3 | 1015.6 | 53725
[6 empty] | 778.6 | 43735.27 | 43261.97 | 778.39 | 5340.88 | 5240.78 | 786.4 | 7932.5 | 7932.5 | 7932.5 | 786.19 | 6310 | 6310 | 6310 | [6 empty] | 2.81 | 11.9512 | 4 | 169.167 | 1065.2 | 73166.7 | 1015.2 | 54591.7
[6 empty] | 778.5 | 38051.16 | 38597.76 | 778.29 | 4394.79 | 4488.29 | 786.3 | 7810 | 7810 | 7810 | 786.09 | 6195 | 6195 | 6195 | [6 empty] | 2.785 | 10.122 | 3.95 | 155 | 1064.8 | 73725 | 1014.8 | 54383.3
[6 empty] | 778.4 | 32728.44 | 33401.04 | 778.19 | 3728.2 | 3740.03 | 786.2 | 7701.25 | 7701.25 | 7701.25 | 785.99 | 6173.75 | 6173.75 | 6173.75 | [6 empty] | 2.76 | 9.14634 | 3.9 | 156.667 | 1064.4 | 72583.3 | 1014.4 | 53758.3
[6 empty] | 778.3 | 26822.99 | 28066.79 | 778.09 | 2757.34 | 3035.84 | 786.1 | 7550 | 7550 | 7550 | 785.89 | 6150 | 6150 | 6150 | [6 empty] | 2.735 | 8.53659 | 3.85 | 157.5 | 1064 | 74791.7 | 1014 | 54808.3
[6 empty] | 778.2 | 21665.24 | 22929.14 | 777.99 | 2282.44 | 2403.64 | 786 | 7580 | 7580 | 7580 | 785.79 | 6097.5 | 6097.5 | 6097.5 | [6 empty] | 2.71 | 9.87805 | 3.8 | 158.333 | 1063.6 | 73883.3 | 1013.6 | 53633.3
[6 empty] | 778.1 | 17059.35 | 18235.75 | 777.89 | 1969.86 | 1858.57 | 785.9 | 7590 | 7590 | 7590 | 785.69 | 6407.5 | 6407.5 | 6407.5 | [6 empty] | 2.685 | 10.7317 | 3.75 | 164.167 | 1063.2 | 74375 | 1013.2 | 55758.3
[6 empty] | 778 | 13451 | 14136.6 | 777.79 | 1404.45 | 1404.76 | 785.8 | 7610 | 7610 | 7610 | 785.59 | 6187.5 | 6187.5 | 6187.5 | [6 empty] | 2.66 | 9.39024 | 3.7 | 163.75 | 1062.8 | 75191.7 | 1012.8 | 54008.3
[6 empty] | 777.9 | 10550.68 | 10694.98 | 777.69 | 1246.44 | 1038.71 | 785.7 | 7596.25 | 7596.25 | 7596.25 | 785.49 | 6126.25 | 6126.25 | 6126.25 | [6 empty] | 2.635 | 10.7317 | 3.65 | 148.75 | 1062.4 | 76541.7 | 1012.4 | 55158.3
[6 empty] | 777.8 | 8707.81 | 7903.81 | 777.59 | 1043.31 | 751.92 | 785.6 | 7733.75 | 7733.75 | 7733.75 | 785.39 | 6217.5 | 6217.5 | 6217.5 | [6 empty] | 2.61 | 9.63415 | 3.6 | 148.333 | 1062 | 76858.3 | 1012 | 54341.7
[6 empty] | 777.7 | 6726.19 | 5710.29 | 777.49 | 807.54 | 533.2 | 785.5 | 7686.25 | 7686.25 | 7686.25 | 785.29 | 6348.75 | 6348.75 | 6348.75 | [6 empty] | 2.585 | 10.2439 | 3.55 | 141.25 | 1061.6 | 78216.7 | 1011.6 | 54800
[6 empty] | 777.6 | 5491.12 | 4035.92 | 777.39 | 794.26 | 370.52 | 785.4 | 7550 | 7550 | 7550 | 785.19 | 6157.5 | 6157.5 | 6157.5 | [6 empty] | 2.56 | 9.14634 | 3.5 | 138.333 | 1061.2 | 80183.3 | 1011.2 | 54400
[6 empty] | 777.5 | 4556.72 | 2792.1 | 777.29 | 672.16 | 252.41 | 785.3 | 7657.5 | 7657.5 | 7657.5 | 785.09 | 6313.75 | 6313.75 | 6313.75 | [6 empty] | 2.535 | 11.3415 | 3.45 | 132.917 | 1060.8 | 78575 | 1010.8 | 54216.7
[6 empty] | 777.4 | 3679.23 | 1891.62 | 777.19 | 462.43 | 168.61 | 785.2 | 7642.5 | 7642.5 | 7642.5 | 784.99 | 6277.5 | 6277.5 | 6277.51 | [6 empty] | 2.51 | 9.63415 | 3.4 | 131.25 | 1060.4 | 81316.7 | 1010.4 | 54441.7
[6 empty] | 777.3 | 2911.21 | 1255.32 | 777.09 | 430.19 | 110.47 | 785.1 | 7566.25 | 7566.25 | 7566.25 | 784.89 | 6232.5 | 6232.5 | 6232.51 | [6 empty] | 2.485 | 9.5122 | 3.35 | 129.167 | 1060 | 82191.7 | 1010 | 53508.3
[6 empty] | 777.2 | 2594.22 | 816.2 | 776.99 | 351.65 | 70.99 | 785 | 7533.75 | 7533.75 | 7533.76 | 784.79 | 6352.5 | 6352.5 | 6352.52 | [6 empty] | 2.46 | 9.26829 | 3.3 | 114.583 | 1059.6 | 80508.3 | 1009.6 | 53125
[6 empty] | 777.1 | 2073.14 | 520.05 | 776.89 | 338.1 | 44.76 | 784.9 | 7422.5 | 7422.5 | 7422.51 | 784.69 | 6170 | 6170 | 6170.03 | [6 empty] | 2.435 | 10.122 | 3.25 | 102.5 | 1059.2 | 80933.3 | 1009.2 | 54233.3
[6 empty] | 777 | 1654.26 | 324.76 | 776.79 | 380.82 | 27.68 | 784.8 | 7532.5 | 7532.5 | 7532.52 | 784.59 | 6222.5 | 6222.5 | 6222.54 | [6 empty] | 2.41 | 8.29268 | 3.2 | 91.25 | 1058.8 | 81700 | 1008.8 | 54208.3
[6 empty] | 776.9 | 1426.48 | 198.8 | 776.69 | 299.75 | 16.8 | 784.7 | 7436.25 | 7436.25 | 7436.29 | 784.49 | 6126.25 | 6126.25 | 6126.32 | [6 empty] | 2.385 | 7.56098 | 3.15 | 88.3333 | 1058.4 | 80858.3 | 1008.4 | 54533.3
[6 empty] | 776.8 | 1088.47 | 119.28 | 776.59 | 294.93 | 10.02 | 784.6 | 7456.25 | 7456.25 | 7456.31 | 784.39 | 6075 | 6075 | 6075.11 | [6 empty] | 2.36 | 8.41463 | 3.1 | 77.0833 | 1058 | 81250 | 1008 | 53683.3
[6 empty] | 776.7 | 1009.16 | 70.16 | 776.49 | 173.78 | 5.87 | 784.5 | 7411.25 | 7411.25 | 7411.36 | 784.29 | 6113.75 | 6113.75 | 6113.93 | [6 empty] | 2.335 | 10.6098 | 3.05 | 65.8333 | 1057.6 | 78333.3 | 1007.6 | 54508.3
[6 empty] | 776.6 | 573.3 | 40.45 | 776.39 | 176.38 | 3.37 | 784.4 | 7301.25 | 7301.25 | 7301.44 | 784.19 | 6150 | 6150 | 6150.28 | [6 empty] | 2.31 | 8.53659 | 3 | 69.1667 | 1057.2 | 77925 | 1007.2 | 54600
[6 empty] | 776.5 | 502.39 | 22.87 | 776.29 | 264.04 | 1.9 | 784.3 | 7430 | 7430 | 7430.31 | 784.09 | 6210 | 6210 | 6210.44 | [6 empty] | 2.285 | 7.56098 | 2.95 | 52.5 | 1056.8 | 78466.7 | 1006.8 | 55208.3
[6 empty] | 776.4 | 323.86 | 12.67 | 776.19 | 20.3 | 1.05 | 784.2 | 7240 | 7240 | 7240.52 | 783.99 | 6115 | 6172.47 | 6173.14 | [6 empty] | 2.26 | 8.53659 | 2.9 | 49.1667 | 1056.4 | 75458.3 | 1006.4 | 53858.3
[6 empty] | 776.3 | 266.54 | 6.88 | 776.09 | 174.16 | 0.58 | 784.1 | 7155 | 7155 | 7155.86 | 783.89 | 6192.5 | 6172.45 | 6173.49 | [6 empty] | 2.235 | 8.90244 | 2.85 | 47.5 | 1056 | 74925 | 1006 | 54916.7
[6 empty] | 776.2 | 74.09 | 3.67 | 775.99 | 158 | 0.31 | 784 | 7238.75 | 7238.75 | 7240.15 | 783.79 | 6233.75 | 6172.42 | 6173.99 | [6 empty] | 2.21 | 7.80488 | 2.8 | 37.5 | 1055.6 | 73475 | 1005.6 | 53391.7
[6 empty] | 776.1 | 106.67 | 1.92 | 775.89 | 51.78 | 0.16 | 783.9 | 7031.25 | 7031.25 | 7033.5 | 783.69 | 6413.75 | 6172.27 | 6174.64 | [6 empty] | 2.185 | 7.80488 | 2.75 | 31.25 | 1055.2 | 73633.3 | 1005.2 | 55275
[6 empty] | 776 |  | 0.98 | 775.79 | 69.32 | 0.08 | 783.8 | 7261.25 | 7261.25 | 7264.84 | 783.59 | 6035 | 6172.19 | 6175.72 | [6 empty] | 2.16 | 7.80488 | 2.7 | 20 | 1054.8 | 72633.3 | 1004.8 | 53575
[6 empty] | 775.9 |  | 0.49 | 775.69 | 15.58 | 0.04 | 783.7 | 7158.75 | 7158.75 | 7164.41 | 783.49 | 6338.75 | 6172.09 | 6177.3 | [6 empty] | 2.135 | 8.17073 | 2.65 | 23.3333 | 1054.4 | 71975 | 1004.4 | 54375
[6 empty] | 775.8 |  | 0.24 | 775.59 | 94.39 | 0.02 | 783.6 | 7166.25 | 7166.25 | 7175.06 | 783.39 | 6202.5 | 6172.08 | 6179.67 | [6 empty] | 2.11 | 10 | 2.6 | 17.5 | 1054 | 72100 | 1004 | 54400
[6 empty] | 775.7 |  | 0.12 | 775.49 | -25.6 | 0.01 | 783.5 | 7271.25 | 7271.25 | 7284.8 | 783.29 | 6313.75 | 6171.99 | 6182.97 | [6 empty] | 2.085 | 9.87805 | 2.55 | 14.1667 | 1053.6 | 71950 | 1003.6 | 54758.3
[6 empty] | 775.6 |  | 0.06 | 775.39 | -28.08 | 0.01 | 783.4 | 7217.5 | 7217.5 | 7238.17 | 783.19 | 6252.5 | 6171.94 | 6187.64 | [6 empty] | 2.06 | 8.41463 | 2.5 | 7.08333 | 1053.2 | 72000 | 1003.2 | 55116.7
[6 empty] | 775.5 |  | 0.03 | 775.29 | -11.82 | 0.01 | 783.3 | 7105 | 7190.77 | 7221.98 | 783.09 | 6160 | 6171.94 | 6194.16 | [6 empty] | 2.035 | 7.92683 | 2.45 | 11.6667 | 1052.8 | 71800 | 1002.8 | 55758.3
[6 empty] | 775.4 |  | 0.01 | 775.19 | -10.57 |  | 783.2 | 7250 | 7190.73 | 7237.24 | 782.99 | 6058.75 | 6171.87 | 6203.02 | [6 empty] | 2.01 | 10.122 | 2.4 | 11.25 | 1052.4 | 72266.7 | 1002.4 | 54875
[6 empty] | 775.3 |  | 0.01 | 775.09 | 137.01 |  | 783.1 | 6971.25 | 7190.59 | 7259.05 | 782.89 | 6195 | 6171.86 | 6215.09 | [6 empty] | 1.985 | 11.0976 | 2.35 | 7.08333 | 1052 | 71000 | 1002 | 56733.3
[6 empty] | 775.2 |  |  | 774.99 | 60.8 |  | 783 | 7298.75 | 7190.51 | 7290.19 | 782.79 | 6225 | 6171.82 | 6231.24 | [6 empty] | 1.96 | 8.29268 | 2.3 | 5.41667 | 1051.6 | 72041.7 | 1001.6 | 54650
[6 empty] | 775.1 |  |  | 774.89 | -55.42 |  | 782.9 | 7193.75 | 7190.51 | 7334.54 | 782.69 | 6282.5 | 6171.76 | 6252.74 | [6 empty] | 1.935 | 9.26829 | 2.25 | 7.08333 | 1051.2 | 70116.7 | 1001.2 | 57341.7
[12 empty] | 782.8 | 7340 | 7190.41 | 7395.96 | 782.59 | 6292.5 | 6171.69 | 6280.92 | [6 empty] | 1.91 | 9.87805 | 2.2 | 7.08333 | 1050.8 | 71458.3 | 1000.8 | 56250
[12 empty] | 782.7 | 7425 | 7190.25 | 7480.06 | 782.49 | 6392.5 | 6171.56 | 6317.39 | [6 empty] | 1.885 | 10.2439 | 2.15 | 7.91667 | 1050.4 | 72200 | 1000.4 | 57308.3
[12 empty] | 782.6 | 7398.75 | 7190.11 | 7593.87 | 782.39 | 6448.75 | 6171.39 | 6364.08 | [6 empty] | 1.86 | 9.87805 | 2.1 | 5 | 1050 | 70650 | 1000 | 56041.7
[12 empty] | 782.5 | 7707.5 | 7189.76 | 7746.9 | 782.29 | 6561.25 | 6171.16 | 6423.13 | [6 empty] | 1.835 | 7.92683 | 2.05 | 6.66667 | 1049.6 | 72116.7 | 999.6 | 56858.3
[12 empty] | 782.4 | 7930 | 7189.26 | 7950.03 | 782.19 | 6582.5 | 6170.92 | 6496.96 | [6 empty] | 1.81 | 8.17073 | 2 | 4.58333 | 1049.2 | 70975 | 999.2 | 57441.7
[12 empty] | 782.3 | 8166.25 | 7188.6 | 8214.81 | 782.09 | 6700 | 6170.61 | 6588.06 | [6 empty] | 1.785 | 10 | 1.95 | 5.41667 | 1048.8 | 70533.3 | 998.8 | 57391.7
[12 empty] | 782.2 | 8545 | 7187.69 | 8555.31 | 781.99 | 6585 | 6170.38 | 6699.15 | [6 empty] | 1.76 | 8.04878 | 1.9 | 6.25 | 1048.4 | 71908.3 | 998.4 | 57275
[12 empty] | 782.1 | 9148.75 | 7186.39 | 8987.24 | 781.89 | 6923.75 | 6169.96 | 6832.45 | [6 empty] | 1.735 | 10.122 | 1.85 | 7.91667 | 1048 | 71616.7 | 998 | 57533.3
[12 empty] | 782 | 9498.75 | 7184.88 | 9533.43 | 781.79 | 7128.75 | 6169.43 | 6990.27 | [6 empty] | 1.71 | 11.2195 | 1.8 | 4.58333 | 1047.6 | 70708.3 | 997.6 | 56400
[12 empty] | 781.9 | 10242.5 | 7182.94 | 10207.5 | 781.69 | 7288.75 | 6168.86 | 7174.81 | [6 empty] | 1.685 | 8.17073 | 1.75 | 7.08333 | 1047.2 | 71683.3 | 997.2 | 57041.7
[12 empty] | 781.8 | 11092.5 | 7180.56 | 11026.5 | 781.59 | 7533.75 | 6168.22 | 7386.57 | [6 empty] | 1.66 | 8.78049 | 1.7 | 5.41667 | 1046.8 | 70200 | 996.8 | 56666.7
[12 empty] | 781.7 | 12055 | 7177.79 | 12006.2 | 781.49 | 7628.75 | 6167.67 | 7625.2 | [6 empty] | 1.635 | 8.29268 | 1.65 | 5.41667 | 1046.4 | 69983.3 | 996.4 | 56533.3
[12 empty] | 781.6 | 13226.3 | 7174.71 | 13161.5 | 781.39 | 8081.25 | 6167.1 | 7888.73 | [6 empty] | 1.61 | 10.2439 | 1.6 | 5 | 1046 | 69758.3 | 996 | 56916.7
[12 empty] | 781.5 | 14432.5 | 7171.73 | 14500.7 | 781.29 | 8332.5 | 6166.82 | 8173.73 | [6 empty] | 1.585 | 8.53659 | 1.55 | 5.41667 | 1045.6 | 70041.7 | 995.6 | 55625
[12 empty] | 781.4 | 16207.5 | 7169.16 | 16015.9 | 781.19 | 8580 | 6167.11 | 8474.66 | [6 empty] | 1.56 | 10.8537 | 1.5 | 5 | 1045.2 | 69875 | 995.2 | 55191.7
[12 empty] | 781.3 | 17685 | 7168.44 | 17694.3 | 781.09 | 9030 | 6168.32 | 8783.77 | [6 empty] | 1.535 | 11.2195 | 1.45 | 5.83333 | 1044.8 | 70425 | 994.8 | 56000
[12 empty] | 781.2 | 19208.8 | 7171.55 | 19509.7 | 780.99 | 9006.25 | 6171.46 | 9091.69 | [6 empty] | 1.51 | 8.41463 | 1.4 | 5 | 1044.4 | 71558.3 | 994.4 | 54633.3
[12 empty] | 781.1 | 21417.5 | 7181.28 | 21422.7 | 780.89 | 9635 | 6177.24 | 9386.72 | [6 empty] | 1.485 | 8.78049 | 1.35 | 6.25 | 1044 | 71183.3 | 994 | 54241.7
[12 empty] | 781 | 23350 | 7202.97 | 23371.6 | 780.79 | 9620 | 6187.65 | 9656.83 | [6 empty] | 1.46 | 8.53659 | 1.3 | 4.16667 | 1043.6 | 71458.3 | 993.6 | 54750
[12 empty] | 780.9 | 25321.3 | 7244.49 | 25284.7 | 780.69 | 9977.5 | 6204.88 | 9888.63 | [6 empty] | 1.435 | 9.39024 | 1.25 | 2.08333 | 1043.2 | 71375 | 993.2 | 55125
[12 empty] | 780.8 | 26682.5 | 7318.06 | 27080.9 | 780.59 | 10172.5 | 6232.26 | 10069.9 | [6 empty] | 1.41 | 9.5122 | 1.2 | 7.91667 | 1042.8 | 70875 | 992.8 | 54925
[12 empty] | 780.7 | 28590 | 7440.49 | 28669.7 | 780.49 | 10246.3 | 6274.31 | 10191.3 | [6 empty] | 1.385 | 8.65854 | 1.15 | 4.58333 | 1042.4 | 71625 | 992.4 | 54275
[12 empty] | 780.6 | 30226.3 | 7636.2 | 29954.7 | 780.39 | 10571.3 | 6336.71 | 10245.6 | [6 empty] | 1.36 | 9.26829 | 1.1 | 6.66667 | 1042 | 70816.7 | 992 | 53758.3
[12 empty] | 780.5 | 31511.3 | 7938.63 | 30868.9 | 780.29 | 10580 | 6427.04 | 10229.9 | [6 empty] | 1.335 | 8.41463 | 1.05 | 3.75 | 1041.6 | 70566.7 | 991.6 | 54741.7
[12 empty] | 780.4 | 32333.8 | 8392.03 | 31355.9 | 780.19 | 10871.3 | 6554.15 | 10144.8 | [6 empty] | 1.31 | 9.14634 | 1 | 5 | 1041.2 | 69641.7 | 991.2 | 53583.3
[12 empty] | 780.3 | 33695 | 9052.02 | 31383.5 | 780.09 | 10565 | 6728.8 | 9995.26 | [6 empty] | 1.285 | 8.29268 | 0.95 | 4.58333 | 1040.8 | 70633.3 | 990.8 | 54408.3
[12 empty] | 780.2 | 33672.5 | 9987.85 | 30936.3 | 779.99 | 10838.8 | 6961.98 | 9789.18 | [6 empty] | 1.26 | 7.80488 | 0.9 | 8.33333 | 1040.4 | 70225 | 990.4 | 52191.7
[12 empty] | 780.1 | 34622.5 | 11277.9 | 30048.4 | 779.89 | 10796.3 | 7265.12 | 9537.48 | [6 empty] | 1.235 | 9.63415 | 0.85 | 6.66667 | 1040 | 70225 | 990 | 52525
[12 empty] | 780 | 34968.8 | 13008.2 | 28781 | 779.79 | 10942.5 | 7647.81 | 9252.3 | [6 empty] | 1.21 | 8.41463 | 0.8 | 5 | 1039.6 | 71516.7 | 989.6 | 52533.3
[12 empty] | 779.9 | 35351.3 | 15262.3 | 27206.9 | 779.69 | 10940 | 8116.13 | 8946.41 | [6 empty] | 1.185 | 8.78049 | 0.75 | 6.25 | 1039.2 | 71858.3 | 989.2 | 51575
[12 empty] | 779.8 | 36780 | 18109.2 | 25409 | 779.59 | 11375 | 8669.55 | 8631.81 | [6 empty] | 1.16 | 9.02439 | 0.7 | 5.41667 | 1038.8 | 70125 | 988.8 | 53358.3
[12 empty] | 779.7 | 38215 | 21586.2 | 23473.4 | 779.49 | 11343.8 | 9298.98 | 8319.9 | [6 empty] | 1.135 | 9.5122 | 0.65 | 5.83333 | 1038.4 | 70416.7 | 988.4 | 52216.7
[12 empty] | 779.6 | 39993.8 | 25678.1 | 21491.3 | 779.39 | 11872.5 | 9983.21 | 8019.26 | [6 empty] | 1.11 | 10.6098 | 0.6 | 4.16667 | 1038 | 70341.7 | 988 | 52866.7
[12 empty] | 779.5 | 42915 | 30293.6 | 19534.4 | 779.29 | 12137.5 | 10688.1 | 7736.88 | [6 empty] | 1.085 | 8.65854 | 0.55 | 5.41667 | 1037.6 | 70391.7 | 987.6 | 52400
[12 empty] | 779.4 | 45403.8 | 35249.7 | 17662 | 779.19 | 12866.3 | 11367 | 7477.23 | [6 empty] | 1.06 | 7.56098 | 0.5 | 5.41667 | 1037.2 | 71000 | 987.2 | 52583.3
[12 empty] | 779.3 | 48395 | 40263.7 | 15921.5 | 779.09 | 13182.5 | 11965.7 | 7243.41 | [6 empty] | 1.035 | 8.53659 | 0.45 | 4.58333 | 1036.8 | 71841.7 | 986.8 | 51891.7
[12 empty] | 779.2 | 52430 | 44966.1 | 14342.7 | 778.99 | 13638.8 | 12428.9 | 7036.5 | [6 empty] | 1.01 | 8.90244 | 0.4 | 5.83333 | 1036.4 | 71183.3 | 986.4 | 51983.3
[12 empty] | 779.1 | 54852.5 | 48940.8 | 12938.5 | 778.89 | 13663.8 | 12708.8 | 6856.6 | [6 empty] | 0.985 | 6.82927 | 0.35 | 3.75 | 1036 | 71158.3 | 986 | 51508.3
[12 empty] | 779 | 56840 | 51783.8 | 11712.9 | 778.79 | 13442.5 | 12774.8 | 6702.67 | [6 empty] | 0.96 | 9.39024 | 0.3 | 3.75 | 1035.6 | 71683.3 | 985.6 | 52466.7
[12 empty] | 778.9 | 57461.3 | 53177.4 | 10662.1 | 778.69 | 13445 | 12618.8 | 6572.67 | [6 empty] | 0.935 | 8.90244 | 0.25 | 5.41667 | 1035.2 | 71891.7 | 985.2 | 53408.3
[12 empty] | 778.8 | 56833.8 | 52955.9 | 9782.06 | 778.59 | 12886.3 | 12258 | 6464.94 | [6 empty] | 0.91 | 9.63415 | 0.2 | 5 | 1034.8 | 72241.7 | 984.8 | 51666.7
[12 empty] | 778.7 | 54170 | 51142.9 | 9052.52 | 778.49 | 12107.5 | 11730.8 | 6376.72 | [6 empty] | 0.885 | 7.80488 | 0.15 | 5.83333 | 1034.4 | 70733.3 | 984.4 | 51866.7
[12 empty] | 778.6 | 50305 | 47945.2 | 8456.31 | 778.39 | 11417.5 | 11088.8 | 6305.27 | [6 empty] | 0.86 | 9.14634 | 0.1 | 4.58333 | 1034 | 73041.7 | 984 | 52866.7
[12 empty] | 778.5 | 44595 | 43708.5 | 7976.88 | 778.29 | 10468.8 | 10388.1 | 6248.26 | [6 empty] | 0.835 | 9.14634 | 0.05 | 4.16667 | 1033.6 | 70616.7 | 983.6 | 51491.7
[12 empty] | 778.4 | 39250 | 38846.4 | 7597.76 | 778.19 | 9800 | 9680.4 | 6203.23 | [6 empty] | 0.81 | 8.17073 | 0 | 6.66667 | 1033.2 | 72375 | 983.2 | 52716.7
[12 empty] | 778.3 | 33326.3 | 33769.8 | 7303.58 | 778.09 | 8827.5 | 9007.87 | 6168.29 | [6 empty] | 0.785 | 7.31707 | -0.05 | 6.25 | 1032.8 | 71033.3 | 982.8 | 52616.7
[12 empty] | 778.2 | 28153.8 | 28829.7 | 7076.6 | 777.99 | 8351.25 | 8399.93 | 6141.33 | [6 empty] | 0.76 | 9.14634 | -0.1 | 4.58333 | 1032.4 | 72833.3 | 982.4 | 52858.3
[12 empty] | 778.1 | 23536.3 | 24285.8 | 6903.85 | 777.89 | 8037.5 | 7873.16 | 6120.68 | [6 empty] | 0.735 | 9.7561 | -0.15 | 6.25 | 1032 | 72141.7 | 982 | 53000
[12 empty] | 778 | 19918.8 | 20298.2 | 6773.93 | 777.79 | 7471.25 | 7433.15 | 6105.21 | [6 empty] | 0.71 | 10 | -0.2 | 5.83333 | 1031.6 | 72358.3 | 981.6 | 54491.7
[12 empty] | 777.9 | 17011.3 | 16938 | 6678.22 | 777.69 | 7312.5 | 7077.24 | 6093.59 | [6 empty] | 0.685 | 9.5122 | -0.25 | 2.5 | 1031.2 | 71500 | 981.2 | 53983.3
[12 empty] | 777.8 | 15162.5 | 14205.4 | 6607.73 | 777.59 | 7108.75 | 6797.81 | 6085 | [6 empty] | 0.66 | 9.26829 | -0.3 | 5.83333 | 1030.8 | 71783.3 | 980.8 | 55241.7
[12 empty] | 777.7 | 13176.3 | 12054.1 | 6556.45 | 777.49 | 6872.5 | 6584.39 | 6078.73 | [6 empty] | 0.635 | 8.90244 | -0.35 | 4.58333 | 1030.4 | 71291.7 | 980.4 | 55741.7
[12 empty] | 777.6 | 11937.5 | 10409.3 | 6519.36 | 777.39 | 6858.75 | 6425.42 | 6074.09 | [6 empty] | 0.61 | 10.7317 | -0.4 | 3.33333 | 1030 | 73166.7 | 980 | 55941.7
[12 empty] | 777.5 | 11000 | 9185.87 | 6492.79 | 777.29 | 6736.25 | 6309.88 | 6070.71 | [6 empty] | 0.585 | 9.02439 | -0.45 | 5 | 1029.6 | 71608.3 | 979.6 | 58225
[12 empty] | 777.4 | 10120 | 8299.04 | 6474.12 | 777.19 | 6526.25 | 6227.9 | 6068.34 | [6 empty] | 0.56 | 9.26829 | -0.5 | 7.91667 | 1029.2 | 73141.7 | 979.2 | 57191.7
[12 empty] | 777.3 | 9350 | 7671.92 | 6460.99 | 777.09 | 6493.75 | 6170.97 | 6066.62 | [6 empty] | 0.535 | 10.3659 | -0.55 | 7.08333 | 1028.8 | 71800 | 978.8 | 59691.7
[12 empty] | 777.2 | 9031.25 | 7238.64 | 6451.61 | 776.99 | 6415 | 6132.29 | 6065.4 | [6 empty] | 0.51 | 10.8537 | -0.6 | 5.83333 | 1028.4 | 73008.3 | 978.4 | 60100
[12 empty] | 777.1 | 8508.75 | 6946.19 | 6445.08 | 776.89 | 6401.25 | 6106.55 | 6064.51 | [6 empty] | 0.485 | 8.04878 | -0.65 | 2.91667 | 1028 | 72650 | 978 | 59966.7
[12 empty] | 777 | 8088.75 | 6753.16 | 6440.58 | 776.79 | 6443.75 | 6089.72 | 6063.82 | [6 empty] | 0.46 | 10 | -0.7 | 5.83333 | 1027.6 | 73016.7 | 977.6 | 58941.7
[12 empty] | 776.9 | 7860 | 6628.44 | 6437.4 | 776.69 | 6362.5 | 6078.97 | 6063.33 | [6 empty] | 0.435 | 8.65854 | -0.75 | 2.91667 | 1027.2 | 73658.3 | 977.2 | 61200
[12 empty] | 776.8 | 7521.25 | 6549.62 | 6435.22 | 776.59 | 6357.5 | 6072.22 | 6062.94 | [6 empty] | 0.41 | 7.56098 | -0.8 | 7.91667 | 1026.8 | 72925 | 976.8 | 59508.3
[12 empty] | 776.7 | 7441.25 | 6500.74 | 6433.61 | 776.49 | 6236.25 | 6068.1 | 6062.71 | [6 empty] | 0.385 | 9.39024 | -0.85 | 4.58333 | 1026.4 | 73025 | 976.4 | 61225
[12 empty] | 776.6 | 7005 | 6471.22 | 6432.63 | 776.39 | 6238.75 | 6065.59 | 6062.52 | [6 empty] | 0.36 | 10.2439 | -0.9 | 5.41667 | 1026 | 73183.3 | 976 | 60166.7
[12 empty] | 776.5 | 6933.75 | 6453.66 | 6431.93 | 776.29 | 6326.25 | 6064.02 | 6062.3 | [6 empty] | 0.335 | 9.14634 | -0.95 | 3.33333 | 1025.6 | 72791.7 | 975.6 | 60866.7
[12 empty] | 776.4 | 6755 | 6443.47 | 6431.48 | 776.19 | 6082.5 | 6063.19 | 6062.25 | [6 empty] | 0.31 | 8.04878 | -1 | 7.08333 | 1025.2 | 72833.3 | 975.2 | 59250
[12 empty] | 776.3 | 6697.5 | 6437.64 | 6431.16 | 776.09 | 6236.25 | 6062.63 | 6062.13 | [6 empty] | 0.285 | 9.7561 | -1.05 | 5.41667 | 1024.8 | 71783.3 | 974.8 | 58066.7
[12 empty] | 776.2 | 6505 | 6434.46 | 6431.03 | 775.99 | 6220 | 6062.29 | 6062.02 | [6 empty] | 0.26 | 10.9756 | -1.1 | 7.5 | 1024.4 | 72425 | 974.4 | 57650
[12 empty] | 776.1 | 6537.5 | 6432.68 | 6430.9 | 775.89 | 6113.75 | 6062.12 | 6061.98 | [6 empty] | 0.235 | 8.17073 | -1.15 | 4.16667 | 1024 | 73658.3 | 974 | 56733.3
[12 empty] | 776 | 6250 | 6250.94 | 6250.04 | 775.79 | 6131.25 | 6062 | 6061.94 | [6 empty] | 0.21 | 8.17073 | -1.2 | 6.66667 | 1023.6 | 74616.7 | 973.6 | 55008.3
[12 empty] | 775.9 | 6212.5 | 6212.97 | 6212.52 | 775.69 | 6077.5 | 6061.96 | 6061.92 | [6 empty] | 0.185 | 9.02439 | -1.25 | 4.58333 | 1023.2 | 74391.7 | 973.2 | 54591.7
[12 empty] | 775.8 | 6117.5 | 6117.73 | 6117.51 | 775.59 | 6156.25 | 6061.88 | 6061.86 | [6 empty] | 0.16 | 10.3659 | -1.3 | 9.16667 | 1022.8 | 75516.7 | 972.8 | 54608.3
[12 empty] | 775.7 | 6127.5 | 6127.61 | 6127.51 | 775.49 | 6036.25 | 6061.86 | 6061.85 | [6 empty] | 0.135 | 8.78049 | -1.35 | 2.5 | 1022.4 | 73550 | 972.4 | 53816.7
[12 empty] | 775.6 | 6305 | 6305.05 | 6305 | 775.39 | 6033.75 | 6061.83 | 6061.83 | [6 empty] | 0.11 | 7.92683 | -1.4 | 7.08333 | 1022 | 73208.3 | 972 | 54283.3
[12 empty] | 775.5 | 6041.25 | 6041.27 | 6041.25 | 775.29 | 6050 | 6061.83 | 6061.82 | [6 empty] | 0.085 | 10.122 | -1.45 | 3.33333 | 1021.6 | 73566.7 | 971.6 | 53716.7
[12 empty] | 775.4 | 6015 | 6015.01 | 6015 | 775.19 | 6051.25 | 6061.82 | 6061.82 | [6 empty] | 0.06 | 9.5122 | -1.5 | 10 | 1021.2 | 74391.7 | 971.2 | 53358.3
[12 empty] | 775.3 | 5976.25 | 5976.25 | 5976.25 | 775.09 | 6198.75 | 6061.74 | 6061.74 | [6 empty] | 0.035 | 7.92683 | -1.55 | 4.58333 | 1020.8 | 73691.7 | 970.8 | 52900
[12 empty] | 775.2 | 5951.25 | 5951.25 | 5951.25 | 774.99 | 6122.5 | 6061.7 | 6061.7 | [6 empty] | 0.01 | 7.19512 | -1.6 | 6.25 | 1020.4 | 74116.7 | 970.4 | 51625
[12 empty] | 775.1 | 5892.5 | 5892.5 | 5892.5 | 774.89 | 6006.25 | 6061.67 | 6061.67 | [6 empty] | -0.015 | 7.56098 | -1.65 | 3.75 | 1020 | 74225 | 970 | 51833.3
[12 empty] | 775 | 5777.5 | 5777.5 | 5777.5 | 774.79 | 6056.25 | 6056.25 | 6056.25 | [6 empty] | -0.04 | 8.90244 | -1.7 | 7.08333 | 1019.6 | 73325 | 969.6 | 50558.3
[12 empty] | 774.9 | 5931.25 | 5931.25 | 5931.25 | 774.69 | 5987.5 | 5987.5 | 5987.5 | [6 empty] | -0.065 | 8.29268 | -1.75 | 8.75 | 1019.2 | 75733.3 | 969.2 | 50933.3
[12 empty] | 774.8 | 5702.5 | 5702.5 | 5702.5 | 774.59 | 6193.75 | 6193.75 | 6193.75 | [6 empty] | -0.09 | 7.68293 | -1.8 | 8.33333 | 1018.8 | 74241.7 | 968.8 | 49516.7
[12 empty] | 774.7 | 5757.5 | 5757.5 | 5757.5 | 774.49 | 5902.5 | 5902.5 | 5902.5 | [6 empty] | -0.115 | 8.78049 | -1.85 | 4.58333 | 1018.4 | 74200 | 968.4 | 48925
[12 empty] | 774.6 | 5682.5 | 5682.5 | 5682.5 | 774.39 | 6073.75 | 6073.75 | 6073.75 | [6 empty] | -0.14 | 9.63415 | -1.9 | 8.33333 | 1018 | 74616.7 | 968 | 50608.3
[12 empty] | 774.5 | 5810 | 5810 | 5810 | 774.29 | 6027.5 | 6027.5 | 6027.5 | [6 empty] | -0.165 | 9.02439 | -1.95 | 3.33333 | 1017.6 | 74200 | 967.6 | 48083.3
[12 empty] | 774.4 | 5503.75 | 5503.75 | 5503.75 | 774.19 | 6093.75 | 6093.75 | 6093.75 | [6 empty] | -0.19 | 8.17073 | -2 | 7.08333 | 1017.2 | 73616.7 | 967.2 | 48483.3
[12 empty] | 774.3 | 5583.75 | 5583.75 | 5583.75 | 774.09 | 6176.25 | 6176.25 | 6176.25 | [6 empty] | -0.215 | 9.02439 | -2.05 | 6.66667 | 1016.8 | 74875 | 966.8 | 47583.3
[12 empty] | 774.2 | 5541.25 | 5541.25 | 5541.25 | 773.99 | 6007.5 | 6007.5 | 6007.5 | [6 empty] | -0.24 | 8.17073 | -2.1 | 3.75 | 1016.4 | 76116.7 | 966.4 | 47141.7
[12 empty] | 774.1 | 5593.75 | 5593.75 | 5593.75 | 773.89 | 5945 | 5945 | 5945 | [6 empty] | -0.265 | 9.14634 | -2.15 | 4.58333 | 1016 | 75441.7 | 966 | 46808.3
[12 empty] | 774 | 5533.75 | 5533.75 | 5533.75 | 773.79 | 5938.75 | 5938.75 | 5938.75 | [6 empty] | -0.29 | 10.6098 | -2.2 | 6.66667 | 1015.6 | 75850 | 965.6 | 46541.7
[12 empty] | 773.9 | 5582.5 | 5582.5 | 5582.5 | 773.69 | 5812.5 | 5812.5 | 5812.5 | [6 empty] | -0.315 | 8.65854 | -2.25 | 7.08333 | 1015.2 | 74716.7 | 965.2 | 46466.7
[12 empty] | 773.8 | 5470 | 5470 | 5470 | 773.59 | 5956.25 | 5956.25 | 5956.25 | [6 empty] | -0.34 | 11.0976 | -2.3 | 4.16667 | 1014.8 | 74075 | 964.8 | 44866.7
[12 empty] | 773.7 | 5526.25 | 5526.25 | 5526.25 | 773.49 | 5853.75 | 5853.75 | 5853.75 | [6 empty] | -0.365 | 8.90244 | -2.35 | 3.75 | 1014.4 | 75500 | 964.4 | 46491.7
[12 empty] | 773.6 | 5545 | 5545 | 5545 | 773.39 | 5862.5 | 5862.5 | 5862.5 | [6 empty] | -0.39 | 10 | -2.4 | 4.58333 | 1014 | 75616.7 | 964 | 44750
[12 empty] | 773.5 | 5603.75 | 5603.75 | 5603.75 | 773.29 | 6055 | 6055 | 6055 | [6 empty] | -0.415 | 10.122 |  |  | 1013.6 | 75600 | 963.6 | 46066.7
[12 empty] | 773.4 | 5528.75 | 5528.75 | 5528.75 | 773.19 | 5997.5 | 5997.5 | 5997.5 | [6 empty] | -0.44 | 10 |  |  | 1013.2 | 74058.3 | 963.2 | 44133.3
[12 empty] | 773.3 | 5573.75 | 5573.75 | 5573.75 | 773.09 | 5985 | 5985 | 5985 | [6 empty] | -0.465 | 9.02439 |  |  | 1012.8 | 75425 | 962.8 | 44866.7
[12 empty] | 773.2 | 5467.5 | 5467.5 | 5467.5 | 772.99 | 5992.5 | 5992.5 | 5992.5 | [6 empty] | -0.49 | 8.65854 |  |  | 1012.4 | 74491.7 | 962.4 | 44608.3
[12 empty] | 773.1 | 5506.25 | 5506.25 | 5506.25 | 772.89 | 5928.75 | 5928.75 | 5928.75 | [6 empty] | -0.515 | 11.7073 |  |  | 1012 | 75258.3 | 962 | 44883.3
[12 empty] | 773 | 5521.25 | 5521.25 | 5521.25 | 772.79 | 5886.25 | 5886.25 | 5886.25 | [6 empty] | -0.54 | 8.41463 |  |  | 1011.6 | 74500 | 961.6 | 44291.7
[12 empty] | 772.9 | 5262.5 | 5262.5 | 5262.5 | 772.69 | 5977.5 | 5977.5 | 5977.5 | [6 empty] | -0.565 | 9.14634 |  |  | 1011.2 | 74258.3 | 961.2 | 45291.7
[12 empty] | 772.8 | 5470 | 5470 | 5470 | 772.59 | 6101.25 | 6101.25 | 6101.25 | [6 empty] | -0.59 | 8.17073 |  |  | 1010.8 | 74441.7 | 960.8 | 44116.7
[12 empty] | 772.7 | 5376.25 | 5376.25 | 5376.25 | 772.49 | 5990 | 5990 | 5990 | [6 empty] | -0.615 | 8.29268 |  |  | 1010.4 | 73708.3 | 960.4 | 43850
[12 empty] | 772.6 | 5191.25 | 5191.25 | 5191.25 | 772.39 | 5858.75 | 5858.75 | 5858.75 | [6 empty] | -0.64 | 7.80488 |  |  | 1010 | 75508.3 | 960 | 44700
[26 empty] | -0.665 | 9.87805 |  |  | 1009.6 | 74475 | 959.6 | 44833.3
[26 empty] | -0.69 | 8.17073 |  |  | 1009.2 | 75391.7 | 959.2 | 44141.7
[26 empty] | -0.715 | 8.04878 |  |  | 1008.8 | 76066.7 | 958.8 | 44358.3
[26 empty] | -0.74 | 7.92683 |  |  | 1008.4 | 76783.3 | 958.4 | 44225
[26 empty] | -0.765 | 8.53659 |  |  | 1008 | 75008.3 | 958 | 45275
[26 empty] | -0.79 | 8.78049 |  |  | 1007.6 | 75316.7 | 957.6 | 44125
[26 empty] | -0.815 | 6.21951 |  |  | 1007.2 | 75275 | 957.2 | 45125
[26 empty] | -0.84 | 9.14634 |  |  | 1006.8 | 74283.3 | 956.8 | 44358.3
[26 empty] | -0.865 | 8.78049 |  |  | 1006.4 | 75683.3 | 956.4 | 44366.7
[26 empty] | -0.89 | 9.5122 |  |  | 1006 | 74750 | 956 | 43133.3
[26 empty] | -0.915 | 8.65854 |  |  | 1005.6 | 76950 | 955.6 | 44516.7
[26 empty] | -0.94 | 9.26829 |  |  | 1005.2 | 76900 | 955.2 | 44275
[26 empty] | -0.965 | 7.31707 |  |  | 1004.8 | 76725 | 954.8 | 44916.7
[26 empty] | -0.99 | 7.19512 |  |  | 1004.4 | 75166.7 | 954.4 | 44333.3
[26 empty] | -1.015 | 8.41463 |  |  | 1004 | 77566.7 | 954 | 43875
[26 empty] | -1.04 | 7.31707 |  |  | 1003.6 | 76441.7 | 953.6 | 43833.3
[26 empty] | -1.065 | 11.7073 |  |  | 1003.2 | 75800 | 953.2 | 44033.3
[26 empty] | -1.09 | 9.63415 |  |  | 1002.8 | 74833.3 | 952.8 | 44050
[26 empty] | -1.115 | 8.41463 |  |  | 1002.4 | 76600 | 952.4 | 44833.3
[26 empty] | -1.14 | 10.2439 |  |  | 1002 | 74991.7 | 952 | 44875
[26 empty] | -1.165 | 10.6098 |  |  | 1001.6 | 76175 | 951.6 | 44341.7
[26 empty] | -1.19 | 9.7561 |  |  | 1001.2 | 77650 | 951.2 | 44116.7
[26 empty] | -1.215 | 10.3659 |  |  | 1000.8 | 76900 | 950.8 | 43566.7
[26 empty] | -1.24 | 8.65854 |  |  | 1000.4 | 77341.7 | 950.4 | 44941.7
[26 empty] | -1.265 | 9.02439 |  |  | 1000 | 75875 | 950 | 44700
[26 empty] | -1.29 | 9.63415 |  |  | 999.6 | 77050 | 949.6 | 45408.3
[26 empty] | -1.315 | 7.92683 |  |  | 999.2 | 76841.7 | 949.2 | 44291.7
[26 empty] | -1.34 | 7.80488 |  |  | 998.8 | 76650 | 948.8 | 44183.3
[26 empty] | -1.365 | 8.78049 |  |  | 998.4 | 76416.7 | 948.4 | 44941.7
[26 empty] | -1.39 | 8.90244 |  |  | 998 | 76658.3 | 948 | 43875
[26 empty] | -1.415 | 8.29268 |  |  | 997.6 | 75808.3 | 947.6 | 43458.3
[26 empty] | -1.44 | 8.65854 |  |  | 997.2 | 77250 | 947.2 | 44666.7
[26 empty] | -1.465 | 8.78049 |  |  | 996.8 | 76050 | 946.8 | 45016.7
[26 empty] | -1.49 | 9.39024 |  |  | 996.4 | 76191.7 | 946.4 | 44883.3
[26 empty] | -1.515 | 10.122 |  |  | 996 | 76808.3 | 946 | 43225
[26 empty] | -1.54 | 7.80488 |  |  | 995.6 | 76900 | 945.6 | 44391.7
[26 empty] | -1.565 | 8.17073 |  |  | 995.2 | 77933.3 | 945.2 | 45408.3
[26 empty] | -1.59 | 7.68293 |  |  | 994.8 | 76241.7 | 944.8 | 44508.3
[26 empty] | -1.615 | 7.07317 |  |  | 994.4 | 78383.3 | 944.4 | 44583.3
[26 empty] | -1.64 | 8.65854 |  |  | 994 | 77383.3 | 944 | 44875
[26 empty] | -1.665 | 9.14634 |  |  | 993.6 | 78641.7 | 943.6 | 44150
[26 empty] | -1.69 | 6.21951 |  |  | 993.2 | 77133.3 | 943.2 | 44566.7
[26 empty] | -1.715 | 7.19512 |  |  | 992.8 | 77950 | 942.8 | 44766.7
[26 empty] | -1.74 | 10 |  |  | 992.4 | 76583.3 | 942.4 | 44341.7
[26 empty] | -1.765 | 8.78049 |  |  | 992 | 76375 | 942 | 44858.3
[26 empty] | -1.79 | 7.43902 |  |  | 991.6 | 77800 | 941.6 | 43575
[26 empty] | -1.815 | 7.31707 |  |  | 991.2 | 77975 | 941.2 | 44291.7
[26 empty] | -1.84 | 8.65854 |  |  | 990.8 | 77575 | 940.8 | 43808.3
[26 empty] | -1.865 | 8.78049 |  |  | 990.4 | 78558.3 | 940.4 | 43241.7
[26 empty] | -1.89 | 9.26829 |  |  | 990 | 79433.3 | 940 | 43908.3
[26 empty] | -1.915 | 7.56098 |  |  | 989.6 | 77616.7 | 939.6 | 43425
[26 empty] | -1.94 | 7.07317 |  |  | 989.2 | 76916.7 | 939.2 | 44708.3
[26 empty] | -1.965 | 10 |  |  | 988.8 | 76950 | 938.8 | 43850
[26 empty] | -1.99 | 9.02439 |  |  | 988.4 | 76500 | 938.4 | 43991.7
[26 empty] | -2.015 | 11.2195 |  |  | 988 | 77475 | 938 | 44500
[26 empty] | -2.04 | 7.68293 |  |  | 987.6 | 76108.3 | 937.6 | 43941.7
[26 empty] | -2.065 | 10.4878 |  |  | 987.2 | 77108.3 | 937.2 | 44458.3
[26 empty] | -2.09 | 7.31707 |  |  | 986.8 | 76700 | 936.8 | 43391.7
[26 empty] | -2.115 | 8.04878 |  |  | 986.4 | 77583.3 | 936.4 | 43641.7
[26 empty] | -2.14 | 9.02439 |  |  | 986 | 76166.7 | 936 | 45141.7
[26 empty] | -2.165 | 7.68293 |  |  | 985.6 | 76008.3 | 935.6 | 44183.3
[26 empty] | -2.19 | 8.29268 |  |  | 985.2 | 74800 | 935.2 | 43991.7
[26 empty] | -2.215 | 9.5122 |  |  | 984.8 | 75325 | 934.8 | 43950
[26 empty] | -2.24 | 8.78049 |  |  | 984.4 | 75416.7 | 934.4 | 43908.3
[26 empty] | -2.265 | 7.56098 |  |  | 984 | 74966.7 | 934 | 43208.3
[26 empty] | -2.29 | 6.95122 |  |  | 983.6 | 74966.7 | 933.6 | 43883.3
[26 empty] | -2.315 | 9.7561 |  |  | 983.2 | 74833.3 | 933.2 | 44191.7
[26 empty] | -2.34 | 8.53659 |  |  | 982.8 | 74125 | 932.8 | 43591.7
[26 empty] | -2.365 | 10.122 |  |  | 982.4 | 73691.7 | 932.4 | 44075
[26 empty] | -2.39 | 9.14634 |  |  | 982 | 73316.7 | 932 | 43458.3
[26 empty] | -2.415 | 8.41463 |  |  | 981.6 | 73166.7 | 931.6 | 43366.7
[26 empty] | -2.44 | 8.29268 |  |  | 981.2 | 72908.3 | 931.2 | 43625
[26 empty] | -2.465 | 8.78049 |  |  | 980.8 | 74266.7 | 930.8 | 43533.3
[26 empty] | -2.49 | 7.19512 |  |  | 980.4 | 73425 | 930.4 | 43650
[26 empty] | -2.515 | 8.65854 |  |  | 980 | 74550 | 930 | 43983.3
[26 empty] | -2.54 | 7.80488 |  |  | 979.6 | 75100 | 929.6 | 43375
[26 empty] | -2.565 | 8.78049 |  |  | 979.2 | 73600 | 929.2 | 44075
[26 empty] | -2.59 | 9.7561 |  |  | 978.8 | 73841.7 | 928.8 | 43791.7
[26 empty] | -2.615 | 9.14634 |  |  | 978.4 | 73908.3 | 928.4 | 44275
[26 empty] | -2.64 | 10 |  |  | 978 | 75325 | 928 | 43616.7
[26 empty] | -2.665 | 8.17073 |  |  | 977.6 | 75033.3 | 927.6 | 43450
[26 empty] | -2.69 | 9.02439 |  |  | 977.2 | 76575 | 927.2 | 43708.3
[26 empty] | -2.715 | 8.78049 |  |  | 976.8 | 75483.3 | 926.8 | 43841.7
[26 empty] | -2.74 | 9.63415 |  |  | 976.4 | 77275 | 926.4 | 43766.7
[26 empty] | -2.765 | 8.90244 |  |  | 976 | 76408.3 | 926 | 44216.7
[26 empty] | -2.79 | 9.5122 |  |  | 975.6 | 77616.7 | 925.6 | 43466.7
[26 empty] | -2.815 | 9.63415 |  |  | 975.2 | 77091.7 | 925.2 | 44000
[26 empty] | -2.84 | 10.8537 |  |  | 974.8 | 78958.3 | 924.8 | 43166.7
[26 empty] | -2.865 | 8.90244 |  |  | 974.4 | 78183.3 | 924.4 | 43791.7
[30 empty] | 974 | 78125 | 924 | 44800
[30 empty] | 973.6 | 77816.7 | 923.6 | 44441.7
[30 empty] | 973.2 | 79933.3 | 923.2 | 43866.7
[30 empty] | 972.8 | 77608.3 | 922.8 | 44691.7
[30 empty] | 972.4 | 81125 | 922.4 | 44233.3
[30 empty] | 972 | 79425 | 922 | 43208.3
[30 empty] | 971.6 | 82450 | 921.6 | 43958.3
[30 empty] | 971.2 | 81291.7 | 921.2 | 44625
[30 empty] | 970.8 | 82558.3 | 920.8 | 43091.7
[30 empty] | 970.4 | 80425 | 920.4 | 44550
[30 empty] | 970 | 79050 | 920 | 42675
[30 empty] | 969.6 | 77550 | 919.6 | 43916.7
[30 empty] | 969.2 | 74850 | 919.2 | 43475
[30 empty] | 968.8 | 75083.3 | 918.8 | 43708.3
[30 empty] | 968.4 | 74208.3 | 918.4 | 43341.7
[30 empty] | 968 | 74383.3 | 918 | 44041.7
[30 empty] | 967.6 | 71491.7 | 917.6 | 43016.7
[30 empty] | 967.2 | 71433.3 | 917.2 | 42691.7
[30 empty] | 966.8 | 69883.3 | 916.8 | 42483.3
[30 empty] | 966.4 | 70383.3 | 916.4 | 42858.3
[30 empty] | 966 | 70225 | 916 | 43933.3
[30 empty] | 965.6 | 70016.7 | 915.6 | 41916.7
[30 empty] | 965.2 | 69650 | 915.2 | 41958.3
[30 empty] | 964.8 | 69908.3 | 914.8 | 42325
[30 empty] | 964.4 | 69116.7 | 914.4 | 43416.7
[30 empty] | 964 | 69200 | 914 | 43491.7
[30 empty] | 963.6 | 68766.7 | 913.6 | 43516.7
[30 empty] | 963.2 | 69008.3 | 913.2 | 42900
[30 empty] | 962.8 | 68983.3 | 912.8 | 43258.3
[30 empty] | 962.4 | 68500 | 912.4 | 42091.7
[30 empty] | 962 | 67041.7 | 912 | 42558.3
[30 empty] | 961.6 | 68383.3 | 911.6 | 42933.3
[30 empty] | 961.2 | 67350 | 911.2 | 41941.7
[30 empty] | 960.8 | 69116.7 | 910.8 | 42383.3
[30 empty] | 960.4 | 67425 | 910.4 | 41291.7
[30 empty] | 960 | 68733.3 | 910 | 42241.7
[30 empty] | 959.6 | 67225 | 909.6 | 42033.3
[30 empty] | 959.2 | 67900 | 909.2 | 42533.3
[30 empty] | 958.8 | 68183.3 | 908.8 | 43425
[30 empty] | 958.4 | 68591.7 | 908.4 | 42166.7
[30 empty] | 958 | 67841.7 | 908 | 42608.3
[30 empty] | 957.6 | 68600 | 907.6 | 43325
[30 empty] | 957.2 | 67475 | 907.2 | 42025
[30 empty] | 956.8 | 68250 | 906.8 | 42066.7
[30 empty] | 956.4 | 67775 | 906.4 | 41408.3
[30 empty] | 956 | 67783.3 | 906 | 43025
[30 empty] | 955.6 | 67791.7 | 905.6 | 42050
[30 empty] | 955.2 | 67341.7 | 905.2 | 42166.7
[30 empty] | 954.8 | 68875 | 904.8 | 42508.3
[30 empty] | 954.4 | 68333.3 | 904.4 | 42858.3
[30 empty] | 954 | 68825 | 904 | 42450
[30 empty] | 953.6 | 68591.7 | 903.6 | 42516.7
[30 empty] | 953.2 | 68141.7 | 903.2 | 42250
[30 empty] | 952.8 | 68633.3 | 902.8 | 42433.3
[30 empty] | 952.4 | 68383.3 | 902.4 | 42825
[30 empty] | 952 | 68641.7 | 902 | 43466.7
[30 empty] | 951.6 | 68183.3 | 901.6 | 42250
[30 empty] | 951.2 | 68041.7 | 901.2 | 42375
[30 empty] | 950.8 | 68550 | 900.8 | 42966.7
[30 empty] | 950.4 | 69208.3 | 900.4 | 42541.7
[30 empty] | 950 | 68583.3 | 900 | 43341.7
[30 empty] | 949.6 | 69608.3 | 899.6 | 42141.7
[30 empty] | 949.2 | 71666.7 | 899.2 | 42433.3
[30 empty] | 948.8 | 69416.7 | 898.8 | 42366.7
[30 empty] | 948.4 | 69308.3 | 898.4 | 41308.3
[30 empty] | 948 | 68983.3 | 898 | 41883.3
[30 empty] | 947.6 | 69975 | 897.6 | 42700
[30 empty] | 947.2 | 69025 | 897.2 | 41950
[30 empty] | 946.8 | 69866.7 | 896.8 | 44016.7
[30 empty] | 946.4 | 69950 | 896.4 | 41258.3
[30 empty] | 946 | 69475 | 896 | 42066.7
[30 empty] | 945.6 | 69191.7 | 895.6 | 42425
[30 empty] | 945.2 | 70191.7 | 895.2 | 42125
[30 empty] | 944.8 | 70883.3 | 894.8 | 41383.3
[30 empty] | 944.4 | 70925 | 894.4 | 41841.7
[30 empty] | 944 | 69258.3 | 894 | 40733.3
[30 empty] | 943.6 | 70341.7 | 893.6 | 41450
[30 empty] | 943.2 | 69633.3 | 893.2 | 42958.3
[30 empty] | 942.8 | 71058.3 | 892.8 | 40941.7
[30 empty] | 942.4 | 70775 | 892.4 | 41116.7
[30 empty] | 942 | 72233.3 | 892 | 40633.3
[30 empty] | 941.6 | 72200 | 891.6 | 42333.3
[30 empty] | 941.2 | 69500 | 891.2 | 41325
[30 empty] | 940.8 | 72391.7 | 890.8 | 40808.3
[30 empty] | 940.4 | 70275 | 890.4 | 40758.3
[30 empty] | 940 | 70800 | 890 | 41708.3
[30 empty] | 939.6 | 71058.3 | 889.6 | 40916.7
[30 empty] | 939.2 | 70283.3 | 889.2 | 40508.3
[30 empty] | 938.8 | 72225 | 888.8 | 40791.7
[30 empty] | 938.4 | 71766.7 | 888.4 | 40233.3
[30 empty] | 938 | 71483.3 | 888 | 40866.7
[30 empty] | 937.6 | 70941.7 | 887.6 | 42083.3
[30 empty] | 937.2 | 71991.7 | 887.2 | 39758.3
[30 empty] | 936.8 | 71508.3 | 886.8 | 41991.7
[30 empty] | 936.4 | 73466.7 | 886.4 | 41775
[30 empty] | 936 | 70858.3 | 886 | 41400
[30 empty] | 935.6 | 72350 | 885.6 | 41658.3
[30 empty] | 935.2 | 72791.7 | 885.2 | 41641.7
[30 empty] | 934.8 | 73116.7 | 884.8 | 40850
[30 empty] | 934.4 | 72283.3 | 884.4 | 39791.7
[30 empty] | 934 | 73400 | 884 | 41358.3
[30 empty] | 933.6 | 72700 | 883.6 | 40166.7
[30 empty] | 933.2 | 73008.3 | 883.2 | 40750
[30 empty] | 932.8 | 73100 | 882.8 | 39950
[30 empty] | 932.4 | 72633.3 | 882.4 | 41133.3
[30 empty] | 932 | 73883.3 | 882 | 39933.3
[30 empty] | 931.6 | 73975 | 881.6 | 40341.7
[30 empty] | 931.2 | 73333.3 | 881.2 | 40700
[30 empty] | 930.8 | 75200 | 880.8 | 39933.3
[30 empty] | 930.4 | 73350 | 880.4 | 38883.3
[30 empty] | 930 | 73766.7 | 880 | 39025
[30 empty] | 929.6 | 73625 | 879.6 | 39350
[30 empty] | 929.2 | 74025 | 879.2 | 38550
[30 empty] | 928.8 | 74300 | 878.8 | 38683.3
[30 empty] | 928.4 | 74233.3 | 878.4 | 38683.3
[30 empty] | 928 | 73583.3 | 878 | 38658.3
[30 empty] | 927.6 | 74550 | 877.6 | 38925
[30 empty] | 927.2 | 74908.3 | 877.2 | 40508.3
[30 empty] | 926.8 | 73950 | 876.8 | 38925
[30 empty] | 926.4 | 74391.7 | 876.4 | 38541.7
[30 empty] | 926 | 74608.3 | 876 | 38325
[30 empty] | 925.6 | 74966.7 | 875.6 | 39141.7
[30 empty] | 925.2 | 76183.3 | 875.2 | 39116.7
[30 empty] | 924.8 | 74858.3 | 874.8 | 39700
[30 empty] | 924.4 | 75150 | 874.4 | 38366.7
[30 empty] | 924 | 75725 | 874 | 39516.7
[30 empty] | 923.6 | 74508.3 | 873.6 | 37716.7
[30 empty] | 923.2 | 74808.3 | 873.2 | 40225
[30 empty] | 922.8 | 76366.7 | 872.8 | 38008.3
[30 empty] | 922.4 | 74891.7 | 872.4 | 38391.7
[30 empty] | 922 | 74758.3 | 872 | 38833.3
[30 empty] | 921.6 | 75200 | 871.6 | 39500
[30 empty] | 921.2 | 75733.3 | 871.2 | 38100
[30 empty] | 920.8 | 75975 | 870.8 | 38941.7
[30 empty] | 920.4 | 75158.3 | 870.4 | 38500
[30 empty] | 920 | 75333.3 | 870 | 38791.7
[30 empty] | 919.6 | 74350 | 869.6 | 38266.7
[30 empty] | 919.2 | 74000 | 869.2 | 38750
[30 empty] | 918.8 | 75891.7 | 868.8 | 39116.7
[30 empty] | 918.4 | 74275 | 868.4 | 38750
[30 empty] | 918 | 75041.7 | 868 | 38291.7
[30 empty] | 917.6 | 75216.7 | 867.6 | 39975
[30 empty] | 917.2 | 74916.7 | 867.2 | 38525
[30 empty] | 916.8 | 75450 | 866.8 | 38691.7
[30 empty] | 916.4 | 74450 | 866.4 | 37383.3
[30 empty] | 916 | 75950 | 866 | 37600
[30 empty] | 915.6 | 75058.3 | 865.6 | 38266.7
[30 empty] | 915.2 | 74800 | 865.2 | 38350
[30 empty] | 914.8 | 74825 | 864.8 | 37175
[30 empty] | 914.4 | 75566.7 | 864.4 | 38383.3
[30 empty] | 914 | 75050 | 864 | 37616.7
[30 empty] | 913.6 | 75400 | 863.6 | 38958.3
[30 empty] | 913.2 | 75008.3 | 863.2 | 38766.7
[30 empty] | 912.8 | 74500 | 862.8 | 39283.3
[30 empty] | 912.4 | 75641.7 | 862.4 | 38183.3
[30 empty] | 912 | 75733.3 | 862 | 38508.3
[30 empty] | 911.6 | 74475 | 861.6 | 38933.3
[30 empty] | 911.2 | 75408.3 | 861.2 | 37558.3
[30 empty] | 910.8 | 76433.3 | 860.8 | 37950
[30 empty] | 910.4 | 74941.7 | 860.4 | 37941.7
[30 empty] | 910 | 75900 | 860 | 38825
[30 empty] | 909.6 | 76033.3 | 859.6 | 39250
[30 empty] | 909.2 | 75575 | 859.2 | 38041.7
[30 empty] | 908.8 | 77133.3 | 858.8 | 38633.3
[30 empty] | 908.4 | 75966.7 | 858.4 | 37475
[30 empty] | 908 | 76916.7 | 858 | 37841.7
[30 empty] | 907.6 | 77350 | 857.6 | 39266.7
[30 empty] | 907.2 | 75775 | 857.2 | 38058.3
[30 empty] | 906.8 | 76850 | 856.8 | 38425
[30 empty] | 906.4 | 75508.3 | 856.4 | 38283.3
[30 empty] | 906 | 76058.3 | 856 | 38058.3
[30 empty] | 905.6 | 78083.3 | 855.6 | 37941.7
[30 empty] | 905.2 | 77083.3 | 855.2 | 36800
[30 empty] | 904.8 | 78166.7 | 854.8 | 38508.3
[30 empty] | 904.4 | 78758.3 | 854.4 | 37766.7
[30 empty] | 904 | 79450 | 854 | 38716.7
[30 empty] | 903.6 | 80625 | 853.6 | 39008.3
[30 empty] | 903.2 | 80258.3 | 853.2 | 37575
[30 empty] | 902.8 | 82141.7 | 852.8 | 38883.3
[30 empty] | 902.4 | 81950 | 852.4 | 39141.7
[30 empty] | 902 | 83341.7 | 852 | 37750
[30 empty] | 901.6 | 82350 | 851.6 | 38750
[30 empty] | 901.2 | 85391.7 | 851.2 | 38233.3
[30 empty] | 900.8 | 86641.7 | 850.8 | 38250
[30 empty] | 900.4 | 85200 | 850.4 | 38233.3
[30 empty] | 900 | 85766.7 | 850 | 37316.7
[30 empty] | 899.6 | 87533.3 | 849.6 | 36266.7
[30 empty] | 899.2 | 86975 | 849.2 | 36641.7
[30 empty] | 898.8 | 86925 | 848.8 | 37141.7
[30 empty] | 898.4 | 86158.3 | 848.4 | 37958.3
[30 empty] | 898 | 88616.7 | 848 | 37675
[30 empty] | 897.6 | 86016.7 | 847.6 | 37908.3
[30 empty] | 897.2 | 86958.3 | 847.2 | 37483.3
[30 empty] | 896.8 | 83358.3 | 846.8 | 38033.3
[30 empty] | 896.4 | 84458.3 | 846.4 | 38025
[30 empty] | 896 | 83175 | 846 | 37908.3
[30 empty] | 895.6 | 82916.7 | 845.6 | 37958.3
[30 empty] | 895.2 | 83075 | 845.2 | 37691.7
[30 empty] | 894.8 | 81341.7 | 844.8 | 38341.7
[30 empty] | 894.4 | 80058.3 | 844.4 | 37966.7
[30 empty] | 894 | 79633.3 | 844 | 36750
[30 empty] | 893.6 | 78533.3 | 843.6 | 38250
[30 empty] | 893.2 | 77975 | 843.2 | 37133.3
[30 empty] | 892.8 | 77416.7 | 842.8 | 38266.7
[30 empty] | 892.4 | 76866.7 | 842.4 | 38691.7
[30 empty] | 892 | 74108.3 | 842 | 36991.7
[30 empty] | 891.6 | 74425 | 841.6 | 37900
[30 empty] | 891.2 | 72883.3 | 841.2 | 37450
[30 empty] | 890.8 | 72641.7 | 840.8 | 38325
[30 empty] | 890.4 | 72066.7 | 840.4 | 38075
[30 empty] | 890 | 72308.3 | 840 | 37775
[30 empty] | 889.6 | 72841.7 | 839.6 | 37033.3
[30 empty] | 889.2 | 72975 | 839.2 | 36841.7
[30 empty] | 888.8 | 73550 | 838.8 | 37316.7
[30 empty] | 888.4 | 74291.7 | 838.4 | 37333.3
[30 empty] | 888 | 74633.3 | 838 | 37825
[30 empty] | 887.6 | 74450 | 837.6 | 37325
[30 empty] | 887.2 | 75975 | 837.2 | 37325
[30 empty] | 886.8 | 74716.7 | 836.8 | 36400
[30 empty] | 886.4 | 75883.3 | 836.4 | 37116.7
[30 empty] | 886 | 74600 | 836 | 36175
[30 empty] | 885.6 | 74250 | 835.6 | 37400
[30 empty] | 885.2 | 75116.7 | 835.2 | 36783.3
[30 empty] | 884.8 | 74483.3 | 834.8 | 37666.7
[30 empty] | 884.4 | 73558.3 | 834.4 | 37450
[30 empty] | 884 | 73483.3 | 834 | 37858.3
[30 empty] | 883.6 | 73450 | 833.6 | 37591.7
[30 empty] | 883.2 | 71941.7 | 833.2 | 36708.3
[30 empty] | 882.8 | 69666.7 | 832.8 | 36625
[30 empty] | 882.4 | 68483.3 | 832.4 | 37475
[30 empty] | 882 | 66283.3 | 832 | 36041.7
[30 empty] | 881.6 | 65675 | 831.6 | 37341.7
[30 empty] | 881.2 | 66658.3 | 831.2 | 37725
[30 empty] | 880.8 | 64800 | 830.8 | 36416.7
[30 empty] | 880.4 | 64416.7 | 830.4 | 37141.7
[30 empty] | 880 | 63583.3 | 830 | 37858.3
[30 empty] | 879.6 | 63125 | 829.6 | 36508.3
[30 empty] | 879.2 | 61433.3 | 829.2 | 35400
[30 empty] | 878.8 | 62100 | 828.8 | 36391.7
[30 empty] | 878.4 | 58916.7 | 828.4 | 36100
[30 empty] | 878 | 61300 | 828 | 35391.7
[30 empty] | 877.6 | 59241.7 | 827.6 | 36016.7
[30 empty] | 877.2 | 60050 | 827.2 | 36491.7
[30 empty] | 876.8 | 59566.7 | 826.8 | 36075
[30 empty] | 876.4 | 58500 | 826.4 | 36291.7
[30 empty] | 876 | 58691.7 | 826 | 35275
[30 empty] | 875.6 | 58700 | 825.6 | 36091.7
[30 empty] | 875.2 | 58650 | 825.2 | 36675
[30 empty] | 874.8 | 58566.7 | 824.8 | 35666.7
[30 empty] | 874.4 | 58325 | 824.4 | 36650
[30 empty] | 874 | 57066.7 | 824 | 35675
[30 empty] | 873.6 | 57866.7 | 823.6 | 35491.7
[30 empty] | 873.2 | 58458.3 | 823.2 | 35625
[30 empty] | 872.8 | 57391.7 | 822.8 | 36466.7
[30 empty] | 872.4 | 58225 | 822.4 | 35108.3
[30 empty] | 872 | 58983.3 | 822 | 36016.7
[30 empty] | 871.6 | 58383.3 | 821.6 | 35733.3
[30 empty] | 871.2 | 58200 | 821.2 | 34483.3
[30 empty] | 870.8 | 57650 | 820.8 | 35475
[30 empty] | 870.4 | 57216.7 | 820.4 | 35233.3
[30 empty] | 870 | 57808.3 | 820 | 35500
[30 empty] | 869.6 | 56283.3 | 819.6 | 35208.3
[30 empty] | 869.2 | 56516.7 | 819.2 | 34400
[30 empty] | 868.8 | 56116.7 | 818.8 | 35908.3
[30 empty] | 868.4 | 56891.7 | 818.4 | 35175
[30 empty] | 868 | 57841.7 | 818 | 36508.3
[30 empty] | 867.6 | 57666.7 | 817.6 | 35783.3
[30 empty] | 867.2 | 57183.3 | 817.2 | 36575
[30 empty] | 866.8 | 58008.3 | 816.8 | 36083.3
[30 empty] | 866.4 | 57333.3 | 816.4 | 35616.7
[30 empty] | 866 | 57833.3 | 816 | 35050
[30 empty] | 865.6 | 57016.7 | 815.6 | 35500
[30 empty] | 865.2 | 57716.7 | 815.2 | 34875
[30 empty] | 864.8 | 57025 | 814.8 | 34875
[30 empty] | 864.4 | 58400 | 814.4 | 34175
[30 empty] | 864 | 59583.3 | 814 | 34925
[30 empty] | 863.6 | 58166.7 | 813.6 | 33975
[30 empty] | 863.2 | 59208.3 | 813.2 | 33991.7
[30 empty] | 862.8 | 58183.3 | 812.8 | 34425
[30 empty] | 862.4 | 58291.7 | 812.4 | 34066.7
[30 empty] | 862 | 58625 | 812 | 33300
[30 empty] | 861.6 | 58975 | 811.6 | 33708.3
[30 empty] | 861.2 | 57725 | 811.2 | 32841.7
[30 empty] | 860.8 | 57650 | 810.8 | 33200
[30 empty] | 860.4 | 58108.3 | 810.4 | 33291.7
[30 empty] | 860 | 59266.7 | 810 | 33533.3
[30 empty] | 859.6 | 59483.3 | 809.6 | 32766.7
[30 empty] | 859.2 | 58025 | 809.2 | 32658.3
[30 empty] | 858.8 | 58358.3 | 808.8 | 33158.3
[30 empty] | 858.4 | 60450 | 808.4 | 31750
[30 empty] | 858 | 58783.3 | 808 | 32933.3
[30 empty] | 857.6 | 59558.3 | 807.6 | 32983.3
[30 empty] | 857.2 | 60333.3 | 807.2 | 31958.3
[30 empty] | 856.8 | 59416.7 | 806.8 | 33191.7
[30 empty] | 856.4 | 60275 | 806.4 | 32758.3
[30 empty] | 856 | 58866.7 | 806 | 33200
[30 empty] | 855.6 | 59783.3 | 805.6 | 32791.7
[30 empty] | 855.2 | 60041.7 | 805.2 | 32683.3
[30 empty] | 854.8 | 59366.7 | 804.8 | 32691.7
[30 empty] | 854.4 | 60116.7 | 804.4 | 32608.3
[30 empty] | 854 | 60608.3 | 804 | 32791.7
[30 empty] | 853.6 | 61008.3 | 803.6 | 33833.3
[30 empty] | 853.2 | 60258.3 | 803.2 | 32950
[30 empty] | 852.8 | 59016.7 | 802.8 | 33383.3
[30 empty] | 852.4 | 60291.7 | 802.4 | 33550
[30 empty] | 852 | 59341.7 | 802 | 33200
[30 empty] | 851.6 | 60000 | 801.6 | 32525
[30 empty] | 851.2 | 60491.7 | 801.2 | 31791.7
[30 empty] | 850.8 | 60408.3 | 800.8 | 32383.3
[30 empty] | 850.4 | 60283.3 | 800.4 | 31416.7
[30 empty] | 850 | 60425 | 800 | 31766.7
[30 empty] | 849.6 | 60166.7 | 799.6 | 31700
[30 empty] | 849.2 | 60841.7 | 799.2 | 31358.3
[30 empty] | 848.8 | 61433.3 | 798.8 | 30966.7
[30 empty] | 848.4 | 60725 | 798.4 | 31750
[30 empty] | 848 | 61183.3 | 798 | 30350
[30 empty] | 847.6 | 61750 | 797.6 | 30950
[30 empty] | 847.2 | 62383.3 | 797.2 | 31908.3
[30 empty] | 846.8 | 62183.3 | 796.8 | 30633.3
[30 empty] | 846.4 | 62791.7 | 796.4 | 31041.7
[30 empty] | 846 | 61808.3 | 796 | 31258.3
[30 empty] | 845.6 | 61466.7 | 795.6 | 32233.3
[30 empty] | 845.2 | 61450 | 795.2 | 32266.7
[30 empty] | 844.8 | 61933.3 | 794.8 | 34208.3
[30 empty] | 844.4 | 61341.7 | 794.4 | 35050
[30 empty] | 844 | 60475 | 794 | 36475
[30 empty] | 843.6 | 62033.3 | 793.6 | 38108.3
[30 empty] | 843.2 | 61650 | 793.2 | 39416.7
[30 empty] | 842.8 | 62583.3 | 792.8 | 39800
[30 empty] | 842.4 | 60766.7 | 792.4 | 39983.3
[30 empty] | 842 | 62825 | 792 | 38975
[30 empty] | 841.6 | 62983.3 | 791.6 | 36116.7
[30 empty] | 841.2 | 62541.7 | 791.2 | 33883.3
[30 empty] | 840.8 | 62300 | 790.8 | 30708.3
[30 empty] | 840.4 | 63566.7 | 790.4 | 29558.3
[30 empty] | 840 | 63475 | 790 | 28825
[30 empty] | 839.6 | 62033.3 | 789.6 | 29325
[30 empty] | 839.2 | 62241.7 | 789.2 | 27683.3
[30 empty] | 838.8 | 63133.3 | 788.8 | 28300
[30 empty] | 838.4 | 61775 | 788.4 | 27983.3
[30 empty] | 838 | 63466.7 | 788 | 27733.3
[30 empty] | 837.6 | 63500 | 787.6 | 26916.7
[30 empty] | 837.2 | 62216.7 | 787.2 | 26508.3
[30 empty] | 836.8 | 62975 | 786.8 | 27516.7
[30 empty] | 836.4 | 62600 | 786.4 | 27183.3
[30 empty] | 836 | 62783.3 | 786 | 27133.3
[30 empty] | 835.6 | 63591.7 | 785.6 | 25508.3
[30 empty] | 835.2 | 63691.7 | 785.2 | 26100
[30 empty] | 834.8 | 64625 | 784.8 | 25333.3
[30 empty] | 834.4 | 63766.7 | 784.4 | 26158.3
[30 empty] | 834 | 62966.7 | 784 | 25400
[30 empty] | 833.6 | 63275 | 783.6 | 25983.3
[30 empty] | 833.2 | 63850 | 783.2 | 26525
[30 empty] | 832.8 | 64758.3 | 782.8 | 25916.7
[30 empty] | 832.4 | 63350 | 782.4 | 26383.3
[30 empty] | 832 | 64233.3 | 782 | 26041.7
[30 empty] | 831.6 | 63666.7 | 781.6 | 27058.3
[30 empty] | 831.2 | 63600 | 781.2 | 25775
[30 empty] | 830.8 | 65366.7 | 780.8 | 27225
[30 empty] | 830.4 | 64666.7 | 780.4 | 27850
[30 empty] | 830 | 67250 | 780 | 29383.3
[30 empty] | 829.6 | 64491.7 | 779.6 | 30700
[30 empty] | 829.2 | 65216.7 | 779.2 | 33958.3
[30 empty] | 828.8 | 63941.7 | 778.8 | 35658.3
[30 empty] | 828.4 | 66191.7 | 778.4 | 38750
[30 empty] | 828 | 66983.3 | 778 | 39650
[30 empty] | 827.6 | 63758.3 | 777.6 | 41775
[30 empty] | 827.2 | 66508.3 | 777.2 | 42358.3
[30 empty] | 826.8 | 65833.3 | 776.8 | 41333.3
[30 empty] | 826.4 | 66458.3 | 776.4 | 37491.7
[30 empty] | 826 | 65250 | 776 | 33766.7
[30 empty] | 825.6 | 65558.3 | 775.6 | 29616.7
[30 empty] | 825.2 | 65816.7 | 775.2 | 27233.3
[30 empty] | 824.8 | 64950 | 774.8 | 26008.3
[30 empty] | 824.4 | 64850 | 774.4 | 26108.3
[30 empty] | 824 | 64400 | 774 | 25133.3
[30 empty] | 823.6 | 65191.7 | 773.6 | 26575
[30 empty] | 823.2 | 65366.7 | 773.2 | 25475
[30 empty] | 822.8 | 65058.3 | 772.8 | 25016.7
[30 empty] | 822.4 | 65700 | 772.4 | 25858.3
[30 empty] | 822 | 65291.7 | 772 | 25350
[30 empty] | 821.6 | 66200 | 771.6 | 25408.3
[30 empty] | 821.2 | 66241.7 | 771.2 | 24866.7
[30 empty] | 820.8 | 66475 | 770.8 | 25208.3
[30 empty] | 820.4 | 66191.7 | 770.4 | 25075
[30 empty] | 820 | 67100 | 770 | 25525
[30 empty] | 819.6 | 67233.3 | 769.6 | 24633.3
[30 empty] | 819.2 | 69083.3 | 769.2 | 24491.7
[30 empty] | 818.8 | 68533.3 | 768.8 | 25058.3
[30 empty] | 818.4 | 70450 | 768.4 | 24533.3
[30 empty] | 818 | 68575 | 768 | 24608.3
[30 empty] | 817.6 | 68683.3 | 767.6 | 25025
[30 empty] | 817.2 | 69450 | 767.2 | 25208.3
[30 empty] | 816.8 | 69133.3 | 766.8 | 24875
[30 empty] | 816.4 | 68533.3 | 766.4 | 24341.7
[30 empty] | 816 | 67225 | 766 | 24183.3
[30 empty] | 815.6 | 67508.3 | 765.6 | 25458.3
[30 empty] | 815.2 | 67775 | 765.2 | 25141.7
[30 empty] | 814.8 | 66125 | 764.8 | 24883.3
[30 empty] | 814.4 | 65150 | 764.4 | 24875
[30 empty] | 814 | 66075 | 764 | 25366.7
[30 empty] | 813.6 | 63883.3 | 763.6 | 25683.3
[30 empty] | 813.2 | 64900 | 763.2 | 25350
[30 empty] | 812.8 | 63741.7 | 762.8 | 24666.7
[30 empty] | 812.4 | 63525 | 762.4 | 25366.7
[30 empty] | 812 | 63575 | 762 | 25850
[30 empty] | 811.6 | 64966.7 | 761.6 | 25425
[30 empty] | 811.2 | 63033.3 | 761.2 | 24975
[30 empty] | 810.8 | 61758.3 | 760.8 | 25250
[30 empty] | 810.4 | 62825 | 760.4 | 24750
[30 empty] | 810 | 62275 | 760 | 25225
[30 empty] | 809.6 | 61900 | 759.6 | 25141.7
[30 empty] | 809.2 | 63050 | 759.2 | 24600
[30 empty] | 808.8 | 61550 | 758.8 | 25208.3
[30 empty] | 808.4 | 63108.3 | 758.4 | 25275
[30 empty] | 808 | 61750 | 758 | 26000
[30 empty] | 807.6 | 61450 | 757.6 | 24700
[30 empty] | 807.2 | 63275 | 757.2 | 26141.7
[30 empty] | 806.8 | 62658.3 | 756.8 | 24816.7
[30 empty] | 806.4 | 62591.7 | 756.4 | 24816.7
[30 empty] | 806 | 63941.7 | 756 | 24783.3
[30 empty] | 805.6 | 64275 | 755.6 | 25983.3
[30 empty] | 805.2 | 64916.7 | 755.2 | 25066.7
[30 empty] | 804.8 | 65783.3 | 754.8 | 25708.3
[30 empty] | 804.4 | 65916.7 | 754.4 | 25608.3
[30 empty] | 804 | 66425 | 754 | 25625
[30 empty] | 803.6 | 66716.7 | 753.6 | 24808.3
[30 empty] | 803.2 | 66575 | 753.2 | 25050
[30 empty] | 802.8 | 66791.7 | 752.8 | 26358.3
[30 empty] | 802.4 | 65941.7 | 752.4 | 25116.7
[30 empty] | 802 | 65741.7 | 752 | 25125
[30 empty] | 801.6 | 65033.3 | 751.6 | 25158.3
[30 empty] | 801.2 | 64300 | 751.2 | 25508.3
[30 empty] | 800.8 | 63708.3 | 750.8 | 25016.7
[30 empty] | 800.4 | 62525 | 750.4 | 25608.3
[30 empty] | 800 | 61200 | 750 | 24508.3
[30 empty] | 799.6 | 59241.7 | 749.6 | 24783.3
[30 empty] | 799.2 | 59700 | 749.2 | 25408.3
[30 empty] | 798.8 | 56016.7 | 748.8 | 24533.3
[30 empty] | 798.4 | 56941.7 | 748.4 | 25175
[30 empty] | 798 | 55425 | 748 | 26133.3
[30 empty] | 797.6 | 54491.7 | 747.6 | 25866.7
[30 empty] | 797.2 | 55191.7 | 747.2 | 25916.7
[30 empty] | 796.8 | 53675 | 746.8 | 25516.7
[30 empty] | 796.4 | 55266.7 | 746.4 | 26158.3
[30 empty] | 796 | 54741.7 | 746 | 25008.3
[30 empty] | 795.6 | 58391.7 | 745.6 | 25975
[30 empty] | 795.2 | 62058.3 | 745.2 | 25816.7
[30 empty] | 794.8 | 67966.7 | 744.8 | 25825
[30 empty] | 794.4 | 79116.7 | 744.4 | 25775
[30 empty] | 794 | 91650 | 744 | 25441.7
[30 empty] | 793.6 | 105700 | 743.6 | 25666.7
[30 empty] | 793.2 | 117625 | 743.2 | 24925
[30 empty] | 792.8 | 123558 | 742.8 | 26075
[30 empty] | 792.4 | 131517 | 742.4 | 25266.7
[30 empty] | 792 | 134025 | 742 | 25525
[30 empty] | 791.6 | 129117 | 741.6 | 26316.7
[30 empty] | 791.2 | 110650 | 741.2 | 25858.3
[30 empty] | 790.8 | 87308.3 | 740.8 | 25483.3
[30 empty] | 790.4 | 68800 | 740.4 | 25500
[30 empty] | 790 | 57441.7 | 740 | 25516.7
[30 empty] | 789.6 | 52966.7 | 739.6 | 25850
[30 empty] | 789.2 | 50650 | 739.2 | 25783.3
[30 empty] | 788.8 | 48908.3 | 738.8 | 25608.3
[30 empty] | 788.4 | 47533.3 | 738.4 | 26133.3
[30 empty] | 788 | 46033.3 | 738 | 25975
[30 empty] | 787.6 | 45658.3 | 737.6 | 26183.3
[30 empty] | 787.2 | 44833.3 | 737.2 | 25558.3
[30 empty] | 786.8 | 42983.3 | 736.8 | 25308.3
[30 empty] | 786.4 | 42541.7 | 736.4 | 25383.3
[30 empty] | 786 | 41216.7 | 736 | 26191.7
[30 empty] | 785.6 | 40850 | 735.6 | 25583.3
[30 empty] | 785.2 | 39908.3 | 735.2 | 25850
[30 empty] | 784.8 | 40233.3 | 734.8 | 25816.7
[30 empty] | 784.4 | 38558.3 | 734.4 | 25616.7
[30 empty] | 784 | 39375 | 734 | 27100
[30 empty] | 783.6 | 37925 | 733.6 | 26158.3
[30 empty] | 783.2 | 37483.3 | 733.2 | 25750
[30 empty] | 782.8 | 38150 | 732.8 | 25733.3
[30 empty] | 782.4 | 37583.3 | 732.4 | 25641.7
[30 empty] | 782 | 38000 | 732 | 26141.7
[30 empty] | 781.6 | 37841.7 | 731.6 | 25366.7
[30 empty] | 781.2 | 38191.7 | 731.2 | 25841.7
[30 empty] | 780.8 | 40733.3 | 730.8 | 25733.3
[30 empty] | 780.4 | 43516.7 | 730.4 | 26608.3
[30 empty] | 780 | 47291.7 | 730 | 25458.3
[30 empty] | 779.6 | 57183.3 | 729.6 | 25666.7
[30 empty] | 779.2 | 72200 | 729.2 | 26783.3
[30 empty] | 778.8 | 88983.3 | 728.8 | 25733.3
[30 empty] | 778.4 | 108958 | 728.4 | 26050
[30 empty] | 778 | 126617 | 728 | 26525
[30 empty] | 777.6 | 141067 | 727.6 | 25925
[30 empty] | 777.2 | 151292 | 727.2 | 26675
[30 empty] | 776.8 | 159942 | 726.8 | 26416.7
[30 empty] | 776.4 | 155083 | 726.4 | 25825
[30 empty] | 776 | 133300 | 726 | 26208.3
[30 empty] | 775.6 | 99108.3 | 725.6 | 26350
[30 empty] | 775.2 | 68450 | 725.2 | 26483.3
[30 empty] | 774.8 | 50400 | 724.8 | 25758.3
[30 empty] | 774.4 | 40708.3 | 724.4 | 25658.3
[30 empty] | 774 | 36575 | 724 | 25808.3
[30 empty] | 773.6 | 33516.7 | 723.6 | 26733.3
[30 empty] | 773.2 | 32550 | 723.2 | 26500
[30 empty] | 772.8 | 30308.3 | 722.8 | 26250
[30 empty] | 772.4 | 30050 | 722.4 | 26508.3
[30 empty] | 772 | 29858.3 | 722 | 26533.3
[30 empty] | 771.6 | 28908.3 | 721.6 | 25991.7
[30 empty] | 771.2 | 29733.3 | 721.2 | 26283.3
[30 empty] | 770.8 | 28816.7 | 720.8 | 26508.3
[30 empty] | 770.4 | 27833.3 | 720.4 | 26575
[30 empty] | 770 | 26916.7 | 720 | 25591.7
[30 empty] | 769.6 | 27050 | 719.6 | 26591.7
[30 empty] | 769.2 | 27066.7 | 719.2 | 26658.3
[30 empty] | 768.8 | 26966.7 | 718.8 | 26700
[30 empty] | 768.4 | 26075 | 718.4 | 26275
[30 empty] | 768 | 27016.7 | 718 | 26891.7
[30 empty] | 767.6 | 26725 | 717.6 | 25950
[30 empty] | 767.2 | 26641.7 | 717.2 | 26133.3
[30 empty] | 766.8 | 26891.7 | 716.8 | 26233.3
[30 empty] | 766.4 | 26716.7 | 716.4 | 26216.7
[30 empty] | 766 | 26108.3 | 716 | 26916.7
[30 empty] | 765.6 | 26333.3 | 715.6 | 26700
[30 empty] | 765.2 | 25600 | 715.2 | 27591.7
[30 empty] | 764.8 | 26066.7 | 714.8 | 26791.7
[30 empty] | 764.4 | 25375 | 714.4 | 26091.7
[30 empty] | 764 | 25791.7 | 714 | 27500
[30 empty] | 763.6 | 25183.3 | 713.6 | 25666.7
[30 empty] | 763.2 | 25841.7 | 713.2 | 26975
[30 empty] | 762.8 | 25341.7 | 712.8 | 26566.7
[30 empty] | 762.4 | 25466.7 | 712.4 | 26875
[30 empty] | 762 | 25650 | 712 | 27108.3
[30 empty] | 761.6 | 25841.7 | 711.6 | 26783.3
[30 empty] | 761.2 | 25141.7 | 711.2 | 27283.3
[30 empty] | 760.8 | 25516.7 | 710.8 | 26983.3
[30 empty] | 760.4 | 25533.3 | 710.4 | 26275
[30 empty] | 760 | 25783.3 | 710 | 26233.3
[30 empty] | 759.6 | 25633.3 | 709.6 | 26500
[30 empty] | 759.2 | 25708.3 | 709.2 | 26325
[30 empty] | 758.8 | 25325 | 708.8 | 26525
[30 empty] | 758.4 | 26366.7 | 708.4 | 26933.3
[30 empty] | 758 | 26200 | 708 | 26250
[30 empty] | 757.6 | 25433.3 | 707.6 | 26975
[30 empty] | 757.2 | 26100 | 707.2 | 26958.3
[30 empty] | 756.8 | 25325 | 706.8 | 27366.7
[30 empty] | 756.4 | 25216.7 | 706.4 | 26908.3
[30 empty] | 756 | 26600 | 706 | 28616.7
[30 empty] | 755.6 | 25825 | 705.6 | 27350
[30 empty] | 755.2 | 25758.3 | 705.2 | 26833.3
[30 empty] | 754.8 | 26425 | 704.8 | 27150
[30 empty] | 754.4 | 25900 | 704.4 | 26750
[30 empty] | 754 | 26125 | 704 | 27141.7
[30 empty] | 753.6 | 26291.7 | 703.6 | 26583.3
[30 empty] | 753.2 | 26825 | 703.2 | 26583.3
[30 empty] | 752.8 | 26275 | 702.8 | 27158.3
[30 empty] | 752.4 | 26550 | 702.4 | 26533.3
[30 empty] | 752 | 26416.7 | 702 | 27341.7
[30 empty] | 751.6 | 26308.3 | 701.6 | 27158.3
[30 empty] | 751.2 | 26883.3 | 701.2 | 26941.7
[30 empty] | 750.8 | 26416.7 | 700.8 | 26933.3
[30 empty] | 750.4 | 27150 | 700.4 | 27716.7
[30 empty] | 750 | 26075 | 700 | 26675
[30 empty] | 749.6 | 26591.7 | 699.6 | 27391.7
[30 empty] | 749.2 | 25550 | 699.2 | 26850
[30 empty] | 748.8 | 25900 | 698.8 | 27233.3
[30 empty] | 748.4 | 26608.3 | 698.4 | 26516.7
[30 empty] | 748 | 26091.7 | 698 | 27350
[30 empty] | 747.6 | 26300 | 697.6 | 26958.3
[30 empty] | 747.2 | 25950 | 697.2 | 27241.7
[30 empty] | 746.8 | 26758.3 | 696.8 | 27216.7
[30 empty] | 746.4 | 26175 | 696.4 | 26833.3
[30 empty] | 746 | 26408.3 | 696 | 27691.7
[30 empty] | 745.6 | 27108.3 | 695.6 | 26308.3
[30 empty] | 745.2 | 27300 | 695.2 | 26933.3
[30 empty] | 744.8 | 26150 | 694.8 | 27591.7
[30 empty] | 744.4 | 26458.3 | 694.4 | 27008.3
[30 empty] | 744 | 26866.7 | 694 | 27383.3
[30 empty] | 743.6 | 26641.7 | 693.6 | 27341.7
[30 empty] | 743.2 | 26225 | 693.2 | 27750
[30 empty] | 742.8 | 25941.7 | 692.8 | 27633.3
[30 empty] | 742.4 | 26025 | 692.4 | 27141.7
[30 empty] | 742 | 26975 | 692 | 26750
[30 empty] | 741.6 | 26891.7 | 691.6 | 26808.3
[30 empty] | 741.2 | 26958.3 | 691.2 | 27166.7
[30 empty] | 740.8 | 26066.7 | 690.8 | 27100
[30 empty] | 740.4 | 27541.7 | 690.4 | 28425
[30 empty] | 740 | 26533.3 | 690 | 27225
[30 empty] | 739.6 | 27158.3 | 689.6 | 27075
[30 empty] | 739.2 | 26775 | 689.2 | 27300
[30 empty] | 738.8 | 26566.7 | 688.8 | 27208.3
[30 empty] | 738.4 | 27683.3 | 688.4 | 27575
[30 empty] | 738 | 26600 | 688 | 27125
[30 empty] | 737.6 | 26591.7 | 687.6 | 26900
[30 empty] | 737.2 | 26741.7 | 687.2 | 27075
[30 empty] | 736.8 | 26966.7 | 686.8 | 26925
[30 empty] | 736.4 | 26766.7 | 686.4 | 27108.3
[30 empty] | 736 | 26458.3 | 686 | 28341.7
[30 empty] | 735.6 | 27141.7 | 685.6 | 28575
[30 empty] | 735.2 | 27175 | 685.2 | 27683.3
[30 empty] | 734.8 | 27025 | 684.8 | 28216.7
[30 empty] | 734.4 | 27700 | 684.4 | 26900
[30 empty] | 734 | 27650 | 684 | 27733.3
[30 empty] | 733.6 | 27008.3 | 683.6 | 27116.7
[30 empty] | 733.2 | 26883.3 | 683.2 | 27925
[30 empty] | 732.8 | 26808.3 | 682.8 | 27791.7
[30 empty] | 732.4 | 27000 | 682.4 | 27825
[30 empty] | 732 | 27000 | 682 | 27333.3
[30 empty] | 731.6 | 27091.7 | 681.6 | 27750
[30 empty] | 731.2 | 27666.7 | 681.2 | 26866.7
[30 empty] | 730.8 | 26641.7 | 680.8 | 26841.7
[30 empty] | 730.4 | 27083.3 | 680.4 | 28250
[30 empty] | 730 | 27116.7 | 680 | 27391.7
[30 empty] | 729.6 | 26800 | 679.6 | 28050
[30 empty] | 729.2 | 26883.3 | 679.2 | 27533.3
[30 empty] | 728.8 | 26891.7 | 678.8 | 27808.3
[30 empty] | 728.4 | 27250 | 678.4 | 27900
[30 empty] | 728 | 27291.7 | 678 | 27041.7
[30 empty] | 727.6 | 26733.3 | 677.6 | 27358.3
[30 empty] | 727.2 | 27475 | 677.2 | 28033.3
[30 empty] | 726.8 | 26091.7 | 676.8 | 28008.3
[30 empty] | 726.4 | 26825 | 676.4 | 27341.7
[30 empty] | 726 | 26633.3 | 676 | 27625
[30 empty] | 725.6 | 27000 | 675.6 | 27058.3
[30 empty] | 725.2 | 26966.7 | 675.2 | 27408.3
[30 empty] | 724.8 | 26166.7 | 674.8 | 28341.7
[30 empty] | 724.4 | 27350 | 674.4 | 29091.7
[30 empty] | 724 | 26516.7 | 674 | 28683.3
[30 empty] | 723.6 | 26958.3 | 673.6 | 28025
[30 empty] | 723.2 | 27408.3 | 673.2 | 28183.3
[30 empty] | 722.8 | 26900 | 672.8 | 27691.7
[30 empty] | 722.4 | 27116.7 | 672.4 | 28008.3
[30 empty] | 722 | 26266.7 | 672 | 27358.3
[30 empty] | 721.6 | 27333.3 | 671.6 | 28166.7
[30 empty] | 721.2 | 27133.3 | 671.2 | 28433.3
[30 empty] | 720.8 | 27183.3 | 670.8 | 28416.7
[30 empty] | 720.4 | 27800 | 670.4 | 28116.7
[30 empty] | 720 | 27925 | 670 | 27916.7
[30 empty] | 719.6 | 27508.3 | 669.6 | 28366.7
[30 empty] | 719.2 | 27066.7 | 669.2 | 29100
[30 empty] | 718.8 | 27491.7 | 668.8 | 28291.7
[30 empty] | 718.4 | 27216.7 | 668.4 | 28508.3
[30 empty] | 718 | 26733.3 | 668 | 27616.7
[30 empty] | 717.6 | 28308.3 | 667.6 | 28716.7
[30 empty] | 717.2 | 27300 | 667.2 | 28258.3
[30 empty] | 716.8 | 27783.3 | 666.8 | 29300
[30 empty] | 716.4 | 28591.7 | 666.4 | 27425
[30 empty] | 716 | 27225 | 666 | 28683.3
[30 empty] | 715.6 | 28475 | 665.6 | 28375
[30 empty] | 715.2 | 27875 | 665.2 | 28375
[30 empty] | 714.8 | 27041.7 | 664.8 | 27775
[30 empty] | 714.4 | 27766.7 | 664.4 | 28233.3
[30 empty] | 714 | 27641.7 | 664 | 27758.3
[30 empty] | 713.6 | 27308.3 | 663.6 | 28816.7
[30 empty] | 713.2 | 27641.7 | 663.2 | 27991.7
[30 empty] | 712.8 | 27025 | 662.8 | 28483.3
[30 empty] | 712.4 | 27608.3 | 662.4 | 28458.3
[30 empty] | 712 | 27416.7 | 662 | 28266.7
[30 empty] | 711.6 | 28291.7 | 661.6 | 27891.7
[30 empty] | 711.2 | 28758.3 | 661.2 | 28258.3
[30 empty] | 710.8 | 27525 | 660.8 | 27908.3
[30 empty] | 710.4 | 28175 | 660.4 | 28325
[30 empty] | 710 | 27741.7 | 660 | 27916.7
[30 empty] | 709.6 | 28441.7 | 659.6 | 28133.3
[30 empty] | 709.2 | 28233.3 | 659.2 | 27425
[30 empty] | 708.8 | 26908.3 | 658.8 | 27783.3
[30 empty] | 708.4 | 28725 | 658.4 | 27900
[30 empty] | 708 | 27425 | 658 | 28975
[30 empty] | 707.6 | 28366.7 | 657.6 | 29400
[30 empty] | 707.2 | 27666.7 | 657.2 | 28316.7
[30 empty] | 706.8 | 28491.7 | 656.8 | 28591.7
[30 empty] | 706.4 | 27558.3 | 656.4 | 27741.7
[30 empty] | 706 | 28166.7 | 656 | 28391.7
[30 empty] | 705.6 | 28016.7 | 655.6 | 28208.3
[30 empty] | 705.2 | 28075 | 655.2 | 29175
[30 empty] | 704.8 | 29508.3 | 654.8 | 28158.3
[30 empty] | 704.4 | 28441.7 | 654.4 | 28650
[30 empty] | 704 | 28366.7 | 654 | 27900
[30 empty] | 703.6 | 28616.7 | 653.6 | 28941.7
[30 empty] | 703.2 | 28283.3 | 653.2 | 27900
[30 empty] | 702.8 | 27966.7 | 652.8 | 28391.7
[30 empty] | 702.4 | 27683.3 | 652.4 | 28300
[30 empty] | 702 | 27291.7 | 652 | 28650
[30 empty] | 701.6 | 27366.7 | 651.6 | 28358.3
[30 empty] | 701.2 | 28000 | 651.2 | 29008.3
[30 empty] | 700.8 | 27683.3 | 650.8 | 28408.3
[30 empty] | 700.4 | 28025 | 650.4 | 28675
[30 empty] | 700 | 28325 | 650 | 28358.3
[30 empty] | 699.6 | 27516.7 | 649.6 | 28333.3
[30 empty] | 699.2 | 28275 | 649.2 | 28025
[30 empty] | 698.8 | 27658.3 | 648.8 | 29041.7
[30 empty] | 698.4 | 27966.7 | 648.4 | 28500
[30 empty] | 698 | 27658.3 | 648 | 28425
[30 empty] | 697.6 | 28183.3 | 647.6 | 27716.7
[30 empty] | 697.2 | 28308.3 | 647.2 | 28716.7
[30 empty] | 696.8 | 28808.3 | 646.8 | 28933.3
[30 empty] | 696.4 | 27791.7 | 646.4 | 27866.7
[30 empty] | 696 | 28858.3 | 646 | 29091.7
[30 empty] | 695.6 | 27733.3 | 645.6 | 29258.3
[30 empty] | 695.2 | 28666.7 | 645.2 | 28325
[30 empty] | 694.8 | 27250 | 644.8 | 28783.3
[30 empty] | 694.4 | 28008.3 | 644.4 | 28641.7
[30 empty] | 694 | 27633.3 | 644 | 28583.3
[30 empty] | 693.6 | 27891.7 | 643.6 | 29991.7
[30 empty] | 693.2 | 27433.3 | 643.2 | 28850
[30 empty] | 692.8 | 28483.3 | 642.8 | 29183.3
[30 empty] | 692.4 | 27691.7 | 642.4 | 28858.3
[30 empty] | 692 | 28683.3 | 642 | 29700
[30 empty] | 691.6 | 27591.7 | 641.6 | 28475
[30 empty] | 691.2 | 29008.3 | 641.2 | 28825
[30 empty] | 690.8 | 28533.3 | 640.8 | 28308.3
[30 empty] | 690.4 | 28333.3 | 640.4 | 29191.7
[30 empty] | 690 | 28083.3 | 640 | 29100
[30 empty] | 689.6 | 28891.7 | 639.6 | 28433.3
[30 empty] | 689.2 | 27325 | 639.2 | 29200
[30 empty] | 688.8 | 27541.7 | 638.8 | 28066.7
[30 empty] | 688.4 | 28125 | 638.4 | 28191.7
[30 empty] | 688 | 28483.3 | 638 | 29041.7
[30 empty] | 687.6 | 27816.7 | 637.6 | 28458.3
[30 empty] | 687.2 | 29375 | 637.2 | 29908.3
[30 empty] | 686.8 | 28550 | 636.8 | 28391.7
[30 empty] | 686.4 | 28291.7 | 636.4 | 28675
[30 empty] | 686 | 28525 | 636 | 28758.3
[30 empty] | 685.6 | 28191.7 | 635.6 | 28333.3
[30 empty] | 685.2 | 28241.7 | 635.2 | 28275
[30 empty] | 684.8 | 28316.7 | 634.8 | 29266.7
[30 empty] | 684.4 | 27691.7 | 634.4 | 28875
[30 empty] | 684 | 29083.3 | 634 | 29216.7
[30 empty] | 683.6 | 29066.7 | 633.6 | 29475
[30 empty] | 683.2 | 29083.3 | 633.2 | 28883.3
[30 empty] | 682.8 | 30983.3 | 632.8 | 29041.7
[30 empty] | 682.4 | 31250 | 632.4 | 28550
[30 empty] | 682 | 31666.7 | 632 | 28683.3
[30 empty] | 681.6 | 30775 | 631.6 | 28991.7
[30 empty] | 681.2 | 30158.3 | 631.2 | 28791.7
[30 empty] | 680.8 | 29516.7 | 630.8 | 28900
[30 empty] | 680.4 | 28841.7 | 630.4 | 28675
[30 empty] | 680 | 27700 | 630 | 28716.7
[30 empty] | 679.6 | 27775 | 629.6 | 29041.7
[30 empty] | 679.2 | 27116.7 | 629.2 | 28641.7
[30 empty] | 678.8 | 28600 | 628.8 | 29858.3
[30 empty] | 678.4 | 28766.7 | 628.4 | 28641.7
[30 empty] | 678 | 28900 | 628 | 28400
[30 empty] | 677.6 | 28225 | 627.6 | 28983.3
[30 empty] | 677.2 | 28683.3 | 627.2 | 28075
[30 empty] | 676.8 | 28708.3 | 626.8 | 29250
[30 empty] | 676.4 | 28666.7 | 626.4 | 29933.3
[30 empty] | 676 | 28425 | 626 | 29475
[30 empty] | 675.6 | 28500 | 625.6 | 28916.7
[30 empty] | 675.2 | 27975 | 625.2 | 29233.3
[30 empty] | 674.8 | 28841.7 | 624.8 | 29350
[30 empty] | 674.4 | 28491.7 | 624.4 | 29508.3
[30 empty] | 674 | 28050 | 624 | 29583.3
[30 empty] | 673.6 | 28975 | 623.6 | 29758.3
[30 empty] | 673.2 | 28600 | 623.2 | 28508.3
[30 empty] | 672.8 | 28650 | 622.8 | 30050
[30 empty] | 672.4 | 28091.7 | 622.4 | 28650
[30 empty] | 672 | 29533.3 | 622 | 28516.7
[30 empty] | 671.6 | 28591.7 | 621.6 | 29391.7
[30 empty] | 671.2 | 29958.3 | 621.2 | 29333.3
[30 empty] | 670.8 | 28950 | 620.8 | 29900
[30 empty] | 670.4 | 28816.7 | 620.4 | 29308.3
[30 empty] | 670 | 29016.7 | 620 | 29266.7
[30 empty] | 669.6 | 29041.7 | 619.6 | 29133.3
[30 empty] | 669.2 | 28116.7 | 619.2 | 28366.7
[30 empty] | 668.8 | 28891.7 | 618.8 | 29533.3
[30 empty] | 668.4 | 28425 | 618.4 | 29150
[30 empty] | 668 | 29300 | 618 | 29700
[30 empty] | 667.6 | 28533.3 | 617.6 | 30075
[30 empty] | 667.2 | 28566.7 | 617.2 | 29541.7
[30 empty] | 666.8 | 28575 | 616.8 | 29525
[30 empty] | 666.4 | 28158.3 | 616.4 | 29400
[30 empty] | 666 | 27200 | 616 | 30191.7
[30 empty] | 665.6 | 29375 | 615.6 | 29391.7
[30 empty] | 665.2 | 29075 | 615.2 | 30125
[30 empty] | 664.8 | 29683.3 | 614.8 | 28558.3
[30 empty] | 664.4 | 29258.3 | 614.4 | 29900
[30 empty] | 664 | 29208.3 | 614 | 28491.7
[30 empty] | 663.6 | 27958.3 | 613.6 | 29458.3
[30 empty] | 663.2 | 29183.3 | 613.2 | 29766.7
[30 empty] | 662.8 | 28500 | 612.8 | 29683.3
[30 empty] | 662.4 | 29241.7 | 612.4 | 29500
[30 empty] | 662 | 29108.3 | 612 | 29091.7
[30 empty] | 661.6 | 29008.3 | 611.6 | 28450
[30 empty] | 661.2 | 28808.3 | 611.2 | 29616.7
[30 empty] | 660.8 | 29075 | 610.8 | 29258.3
[30 empty] | 660.4 | 28658.3 | 610.4 | 29150
[30 empty] | 660 | 29066.7 | 610 | 29483.3
[30 empty] | 659.6 | 29491.7 | 609.6 | 29883.3
[30 empty] | 659.2 | 28641.7 | 609.2 | 30100
[30 empty] | 658.8 | 29191.7 | 608.8 | 29258.3
[30 empty] | 658.4 | 29641.7 | 608.4 | 29758.3
[30 empty] | 658 | 28841.7 | 608 | 29683.3
[30 empty] | 657.6 | 29375 | 607.6 | 29758.3
[30 empty] | 657.2 | 28866.7 | 607.2 | 30216.7
[30 empty] | 656.8 | 29458.3 | 606.8 | 29191.7
[30 empty] | 656.4 | 28591.7 | 606.4 | 30200
[30 empty] | 656 | 28350 | 606 | 29233.3
[30 empty] | 655.6 | 28833.3 | 605.6 | 30408.3
[30 empty] | 655.2 | 28900 | 605.2 | 29441.7
[30 empty] | 654.8 | 29283.3 | 604.8 | 29966.7
[30 empty] | 654.4 | 28050 | 604.4 | 29141.7
[30 empty] | 654 | 30158.3 | 604 | 29975
[30 empty] | 653.6 | 28708.3 | 603.6 | 29200
[30 empty] | 653.2 | 29391.7 | 603.2 | 30158.3
[30 empty] | 652.8 | 28700 | 602.8 | 29225
[30 empty] | 652.4 | 29900 | 602.4 | 29616.7
[30 empty] | 652 | 28800 | 602 | 30050
[30 empty] | 651.6 | 29275 | 601.6 | 29716.7
[30 empty] | 651.2 | 28966.7 | 601.2 | 29500
[30 empty] | 650.8 | 30066.7 | 600.8 | 29883.3
[30 empty] | 650.4 | 29450 | 600.4 | 30966.7
[30 empty] | 650 | 29650 | 600 | 28783.3
[30 empty] | 649.6 | 29633.3 | 599.6 | 29533.3
[30 empty] | 649.2 | 29000 | 599.2 | 29625
[30 empty] | 648.8 | 29675 | 598.8 | 29541.7
[30 empty] | 648.4 | 29358.3 | 598.4 | 29716.7
[30 empty] | 648 | 29766.7 | 598 | 29458.3
[30 empty] | 647.6 | 29716.7 | 597.6 | 29983.3
[30 empty] | 647.2 | 29725 | 597.2 | 28708.3
[30 empty] | 646.8 | 29475 | 596.8 | 30016.7
[30 empty] | 646.4 | 29108.3 | 596.4 | 30150
[30 empty] | 646 | 29991.7 | 596 | 30050
[30 empty] | 645.6 | 30433.3 | 595.6 | 30133.3
[30 empty] | 645.2 | 29308.3 | 595.2 | 29791.7
[30 empty] | 644.8 | 29308.3 | 594.8 | 29525
[30 empty] | 644.4 | 30533.3 | 594.4 | 30208.3
[30 empty] | 644 | 29958.3 | 594 | 29400
[30 empty] | 643.6 | 30308.3 | 593.6 | 29891.7
[30 empty] | 643.2 | 30183.3 | 593.2 | 30166.7
[30 empty] | 642.8 | 29633.3 | 592.8 | 30108.3
[30 empty] | 642.4 | 29991.7 | 592.4 | 30116.7
[30 empty] | 642 | 29591.7 | 592 | 30941.7
[30 empty] | 641.6 | 30450 | 591.6 | 29733.3
[30 empty] | 641.2 | 31008.3 | 591.2 | 30591.7
[30 empty] | 640.8 | 29333.3 | 590.8 | 30183.3
[30 empty] | 640.4 | 31291.7 | 590.4 | 30166.7
[30 empty] | 640 | 29991.7 | 590 | 30083.3
[30 empty] | 639.6 | 30158.3 | 589.6 | 29841.7
[30 empty] | 639.2 | 29733.3 | 589.2 | 31108.3
[30 empty] | 638.8 | 30066.7 | 588.8 | 29875
[30 empty] | 638.4 | 29725 | 588.4 | 30875
[30 empty] | 638 | 30825 | 588 | 29733.3
[30 empty] | 637.6 | 30066.7 | 587.6 | 29958.3
[30 empty] | 637.2 | 30116.7 | 587.2 | 29608.3
[30 empty] | 636.8 | 29541.7 | 586.8 | 30525
[30 empty] | 636.4 | 30150 | 586.4 | 30633.3
[30 empty] | 636 | 29450 | 586 | 30875
[30 empty] | 635.6 | 29350 | 585.6 | 30741.7
[30 empty] | 635.2 | 29516.7 | 585.2 | 29775
[30 empty] | 634.8 | 29016.7 | 584.8 | 29808.3
[30 empty] | 634.4 | 28700 | 584.4 | 30783.3
[30 empty] | 634 | 29625 | 584 | 29800
[30 empty] | 633.6 | 29891.7 | 583.6 | 30483.3
[30 empty] | 633.2 | 30150 | 583.2 | 30675
[30 empty] | 632.8 | 29258.3 | 582.8 | 29391.7
[30 empty] | 632.4 | 29516.7 | 582.4 | 31383.3
[30 empty] | 632 | 28833.3 | 582 | 30200
[30 empty] | 631.6 | 30591.7 | 581.6 | 31041.7
[30 empty] | 631.2 | 29375 | 581.2 | 29533.3
[30 empty] | 630.8 | 29883.3 | 580.8 | 31233.3
[30 empty] | 630.4 | 29341.7 | 580.4 | 30183.3
[30 empty] | 630 | 30383.3 | 580 | 29500
[30 empty] | 629.6 | 29900 | 579.6 | 30500
[30 empty] | 629.2 | 30666.7 | 579.2 | 30691.7
[30 empty] | 628.8 | 30133.3 | 578.8 | 30341.7
[30 empty] | 628.4 | 30650 | 578.4 | 30591.7
[30 empty] | 628 | 29258.3 | 578 | 28925
[30 empty] | 627.6 | 29700 | 577.6 | 31383.3
[30 empty] | 627.2 | 29666.7 | 577.2 | 29541.7
[30 empty] | 626.8 | 29291.7 | 576.8 | 31375
[30 empty] | 626.4 | 29316.7 | 576.4 | 30216.7
[30 empty] | 626 | 29816.7 | 576 | 30633.3
[30 empty] | 625.6 | 30233.3 | 575.6 | 29100
[30 empty] | 625.2 | 29700 | 575.2 | 31258.3
[30 empty] | 624.8 | 29616.7 | 574.8 | 30691.7
[30 empty] | 624.4 | 30683.3 | 574.4 | 30725
[30 empty] | 624 | 29625 | 574 | 30541.7
[30 empty] | 623.6 | 31025 | 573.6 | 29566.7
[30 empty] | 623.2 | 29741.7 | 573.2 | 29116.7
[30 empty] | 622.8 | 30125 | 572.8 | 30075
[30 empty] | 622.4 | 29733.3 | 572.4 | 29666.7
[30 empty] | 622 | 30400 | 572 | 30691.7
[30 empty] | 621.6 | 30600 | 571.6 | 29900
[30 empty] | 621.2 | 29675 | 571.2 | 29316.7
[30 empty] | 620.8 | 30175 | 570.8 | 30233.3
[30 empty] | 620.4 | 30466.7 | 570.4 | 29575
[30 empty] | 620 | 30891.7 | 570 | 30158.3
[30 empty] | 619.6 | 30966.7 | 569.6 | 29266.7
[30 empty] | 619.2 | 30858.3 | 569.2 | 30083.3
[30 empty] | 618.8 | 30375 | 568.8 | 29533.3
[30 empty] | 618.4 | 30333.3 | 568.4 | 29458.3
[30 empty] | 618 | 30041.7 | 568 | 29066.7
[30 empty] | 617.6 | 31108.3 | 567.6 | 30383.3
[30 empty] | 617.2 | 29766.7 | 567.2 | 29225
[30 empty] | 616.8 | 30783.3 | 566.8 | 29608.3
[30 empty] | 616.4 | 29816.7 | 566.4 | 30158.3
[30 empty] | 616 | 31233.3 | 566 | 29608.3
[30 empty] | 615.6 | 29800 | 565.6 | 29475
[30 empty] | 615.2 | 30383.3 | 565.2 | 29841.7
[30 empty] | 614.8 | 30891.7 | 564.8 | 29675
[30 empty] | 614.4 | 31725 | 564.4 | 29475
[30 empty] | 614 | 29733.3 | 564 | 29816.7
[30 empty] | 613.6 | 30183.3 | 563.6 | 29716.7
[30 empty] | 613.2 | 30666.7 | 563.2 | 29341.7
[30 empty] | 612.8 | 30900 | 562.8 | 29883.3
[30 empty] | 612.4 | 31208.3 | 562.4 | 29733.3
[30 empty] | 612 | 31441.7 | 562 | 30333.3
[30 empty] | 611.6 | 31725 | 561.6 | 29600
[30 empty] | 611.2 | 31158.3 | 561.2 | 30275
[30 empty] | 610.8 | 31016.7 | 560.8 | 29925
[30 empty] | 610.4 | 31108.3 | 560.4 | 30525
[30 empty] | 610 | 30741.7 | 560 | 30241.7
[30 empty] | 609.6 | 30366.7 | 559.6 | 29441.7
[30 empty] | 609.2 | 30675 | 559.2 | 30183.3
[30 empty] | 608.8 | 30433.3 | 558.8 | 29600
[30 empty] | 608.4 | 30558.3 | 558.4 | 30575
[30 empty] | 608 | 30691.7 | 558 | 30666.7
[30 empty] | 607.6 | 30200 | 557.6 | 30508.3
[30 empty] | 607.2 | 30933.3 | 557.2 | 30450
[30 empty] | 606.8 | 31091.7 | 556.8 | 31691.7
[30 empty] | 606.4 | 29816.7 | 556.4 | 31225
[30 empty] | 606 | 29858.3 | 556 | 31475
[30 empty] | 605.6 | 31308.3 | 555.6 | 33133.3
[30 empty] | 605.2 | 30766.7 | 555.2 | 33266.7
[30 empty] | 604.8 | 31491.7 | 554.8 | 32183.3
[30 empty] | 604.4 | 31275 | 554.4 | 33516.7
[30 empty] | 604 | 30708.3 | 554 | 32508.3
[30 empty] | 603.6 | 31125 | 553.6 | 33216.7
[30 empty] | 603.2 | 30575 | 553.2 | 33866.7
[30 empty] | 602.8 | 30933.3 | 552.8 | 32108.3
[30 empty] | 602.4 | 30541.7 | 552.4 | 33558.3
[30 empty] | 602 | 30116.7 | 552 | 33158.3
[30 empty] | 601.6 | 31316.7 | 551.6 | 31875
[30 empty] | 601.2 | 30483.3 | 551.2 | 32333.3
[30 empty] | 600.8 | 30650 | 550.8 | 31850
[30 empty] | 600.4 | 30916.7 | 550.4 | 31725
[30 empty] | 600 | 31508.3 | 550 | 30775
[30 empty] | 599.6 | 31341.7 | 549.6 | 31000
[30 empty] | 599.2 | 31208.3 | 549.2 | 30250
[30 empty] | 598.8 | 31775 | 548.8 | 30041.7
[30 empty] | 598.4 | 31008.3 | 548.4 | 29833.3
[30 empty] | 598 | 30800 | 548 | 29500
[30 empty] | 597.6 | 30616.7 | 547.6 | 28533.3
[30 empty] | 597.2 | 31516.7 | 547.2 | 28291.7
[30 empty] | 596.8 | 31750 | 546.8 | 27791.7
[30 empty] | 596.4 | 31283.3 | 546.4 | 27558.3
[30 empty] | 596 | 31641.7 | 546 | 27300
[30 empty] | 595.6 | 31241.7 | 545.6 | 26716.7
[30 empty] | 595.2 | 31866.7 | 545.2 | 26900
[30 empty] | 594.8 | 31575 | 544.8 | 27375
[30 empty] | 594.4 | 31116.7 | 544.4 | 25450
[30 empty] | 594 | 30950 | 544 | 26025
[30 empty] | 593.6 | 30325 | 543.6 | 25550
[30 empty] | 593.2 | 30983.3 | 543.2 | 26283.3
[30 empty] | 592.8 | 31258.3 | 542.8 | 25016.7
[30 empty] | 592.4 | 31808.3 | 542.4 | 24150
[30 empty] | 592 | 31891.7 | 542 | 24500
[30 empty] | 591.6 | 30858.3 | 541.6 | 23683.3
[30 empty] | 591.2 | 30866.7 | 541.2 | 23591.7
[30 empty] | 590.8 | 31958.3 | 540.8 | 23191.7
[30 empty] | 590.4 | 30708.3 | 540.4 | 23108.3
[30 empty] | 590 | 31216.7 | 540 | 22858.3
[30 empty] | 589.6 | 32141.7 | 539.6 | 22383.3
[30 empty] | 589.2 | 31900 | 539.2 | 22558.3
[30 empty] | 588.8 | 32483.3 | 538.8 | 22008.3
[30 empty] | 588.4 | 31608.3 | 538.4 | 22058.3
[30 empty] | 588 | 30991.7 | 538 | 21625
[30 empty] | 587.6 | 32041.7 | 537.6 | 20600
[30 empty] | 587.2 | 31000 | 537.2 | 20900
[30 empty] | 586.8 | 30950 | 536.8 | 20333.3
[30 empty] | 586.4 | 30708.3 | 536.4 | 19841.7
[30 empty] | 586 | 31483.3 | 536 | 20766.7
[30 empty] | 585.6 | 30958.3 | 535.6 | 19716.7
[30 empty] | 585.2 | 32433.3 | 535.2 | 20483.3
[30 empty] | 584.8 | 31633.3 | 534.8 | 20925
[30 empty] | 584.4 | 31166.7 | 534.4 | 20241.7
[30 empty] | 584 | 31275 | 534 | 21616.7
[30 empty] | 583.6 | 31666.7 | 533.6 | 21975
[30 empty] | 583.2 | 31558.3 | 533.2 | 23058.3
[30 empty] | 582.8 | 31016.7 | 532.8 | 25075
[30 empty] | 582.4 | 31375 | 532.4 | 28275
[30 empty] | 582 | 32216.7 | 532 | 34633.3
[30 empty] | 581.6 | 31183.3 | 531.6 | 43650
[30 empty] | 581.2 | 31200 | 531.2 | 53350
[30 empty] | 580.8 | 30891.7 | 530.8 | 67300
[30 empty] | 580.4 | 31933.3 | 530.4 | 78525
[30 empty] | 580 | 32575 | 530 | 87875
[30 empty] | 579.6 | 32241.7 | 529.6 | 90283.3
[30 empty] | 579.2 | 32183.3 | 529.2 | 86133.3
[30 empty] | 578.8 | 32450 | 528.8 | 75083.3
[30 empty] | 578.4 | 32091.7 | 528.4 | 61900
[30 empty] | 578 | 31250 | 528 | 50233.3
[30 empty] | 577.6 | 32666.7 | 527.6 | 40908.3
[30 empty] | 577.2 | 31933.3 | 527.2 | 31766.7
[30 empty] | 576.8 | 32783.3 | 526.8 | 25716.7
[30 empty] | 576.4 | 31475 | 526.4 | 21975
[30 empty] | 576 | 32708.3 | 526 | 21075
[30 empty] | 575.6 | 31516.7 | 525.6 | 19366.7
[30 empty] | 575.2 | 32183.3 | 525.2 | 19158.3
[30 empty] | 574.8 | 31825 | 524.8 | 18366.7
[30 empty] | 574.4 | 32341.7 | 524.4 | 18291.7
[30 empty] | 574 | 31475 | 524 | 17975
[30 empty] | 573.6 | 31783.3 | 523.6 | 17500
[30 empty] | 573.2 | 31908.3 | 523.2 | 17650
[30 empty] | 572.8 | 32541.7 | 522.8 | 17525
[30 empty] | 572.4 | 31283.3 | 522.4 | 17291.7
[30 empty] | 572 | 31408.3 | 522 | 17708.3
[30 empty] | 571.6 | 31141.7 | 521.6 | 17458.3
[30 empty] | 571.2 | 30733.3 | 521.2 | 17533.3
[30 empty] | 570.8 | 31566.7 | 520.8 | 17300
[30 empty] | 570.4 | 32366.7 | 520.4 | 17175
[30 empty] | 570 | 30591.7 | 520 | 17275
[30 empty] | 569.6 | 32075 | 519.6 | 17000
[30 empty] | 569.2 | 31383.3 | 519.2 | 17483.3
[30 empty] | 568.8 | 31075 | 518.8 | 17250
[30 empty] | 568.4 | 31783.3 | 518.4 | 16950
[30 empty] | 568 | 31133.3 | 518 | 16508.3
[30 empty] | 567.6 | 32033.3 | 517.6 | 16633.3
[30 empty] | 567.2 | 30800 | 517.2 | 16608.3
[30 empty] | 566.8 | 31841.7 | 516.8 | 16933.3
[30 empty] | 566.4 | 31741.7 | 516.4 | 16441.7
[30 empty] | 566 | 32708.3 | 516 | 17108.3
[30 empty] | 565.6 | 31891.7 | 515.6 | 15991.7
[30 empty] | 565.2 | 32541.7 | 515.2 | 16633.3
[30 empty] | 564.8 | 33033.3 | 514.8 | 16800
[30 empty] | 564.4 | 32891.7 | 514.4 | 16608.3
[30 empty] | 564 | 33550 | 514 | 16933.3
[30 empty] | 563.6 | 34200 | 513.6 | 16883.3
[30 empty] | 563.2 | 34666.7 | 513.2 | 17075
[30 empty] | 562.8 | 34566.7 | 512.8 | 16850
[30 empty] | 562.4 | 35000 | 512.4 | 16533.3
[30 empty] | 562 | 34658.3 | 512 | 17091.7
[30 empty] | 561.6 | 33541.7 | 511.6 | 16908.3
[30 empty] | 561.2 | 33491.7 | 511.2 | 17691.7
[30 empty] | 560.8 | 32650 | 510.8 | 17100
[30 empty] | 560.4 | 33225 | 510.4 | 15850
[30 empty] | 560 | 31825 | 510 | 17258.3
[30 empty] | 559.6 | 32333.3 | 509.6 | 15908.3
[30 empty] | 559.2 | 30725 | 509.2 | 16475
[30 empty] | 558.8 | 30700 | 508.8 | 16333.3
[30 empty] | 558.4 | 31375 | 508.4 | 15991.7
[30 empty] | 558 | 31258.3 | 508 | 16233.3
[30 empty] | 557.6 | 30558.3 | 507.6 | 16841.7
[30 empty] | 557.2 | 31266.7 | 507.2 | 16566.7
[30 empty] | 556.8 | 30650 | 506.8 | 16783.3
[30 empty] | 556.4 | 31666.7 | 506.4 | 17308.3
[30 empty] | 556 | 31425 | 506 | 16766.7
[30 empty] | 555.6 | 30741.7 | 505.6 | 17108.3
[30 empty] | 555.2 | 31600 | 505.2 | 16083.3
[30 empty] | 554.8 | 31708.3 | 504.8 | 16150
[30 empty] | 554.4 | 31575 | 504.4 | 16625
[30 empty] | 554 | 31133.3 | 504 | 16566.7
[30 empty] | 553.6 | 31850 | 503.6 | 16908.3
[30 empty] | 553.2 | 30925 | 503.2 | 16433.3
[30 empty] | 552.8 | 30791.7 | 502.8 | 16600
[30 empty] | 552.4 | 32116.7 | 502.4 | 15708.3
[30 empty] | 552 | 30658.3 | 502 | 16458.3
[30 empty] | 551.6 | 30133.3 | 501.6 | 16225
[30 empty] | 551.2 | 30391.7 | 501.2 | 16408.3
[30 empty] | 550.8 | 29958.3 | 500.8 | 16700
[30 empty] | 550.4 | 30225 | 500.4 | 16216.7
[30 empty] | 550 | 30675 | 500 | 16108.3
[30 empty] | 549.6 | 29775 | 499.6 | 15991.7
[30 empty] | 549.2 | 28958.3 | 499.2 | 16308.3
[30 empty] | 548.8 | 29333.3 | 498.8 | 16608.3
[30 empty] | 548.4 | 29208.3 | 498.4 | 16125
[30 empty] | 548 | 29008.3 | 498 | 16083.3
[30 empty] | 547.6 | 28966.7 | 497.6 | 15625
[30 empty] | 547.2 | 28316.7 | 497.2 | 16466.7
[30 empty] | 546.8 | 29900 | 496.8 | 16383.3
[30 empty] | 546.4 | 29708.3 | 496.4 | 16516.7
[30 empty] | 546 | 28925 | 496 | 16558.3
[30 empty] | 545.6 | 29558.3 | 495.6 | 15566.7
[30 empty] | 545.2 | 29741.7 | 495.2 | 16425
[30 empty] | 544.8 | 29091.7 | 494.8 | 16350
[30 empty] | 544.4 | 29216.7 | 494.4 | 16166.7
[30 empty] | 544 | 29025 | 494 | 16758.3
[30 empty] | 543.6 | 27900 | 493.6 | 16216.7
[30 empty] | 543.2 | 28708.3 | 493.2 | 15741.7
[30 empty] | 542.8 | 27958.3 | 492.8 | 15825
[30 empty] | 542.4 | 28275 | 492.4 | 16200
[30 empty] | 542 | 28200 | 492 | 15375
[30 empty] | 541.6 | 27616.7 | 491.6 | 16075
[30 empty] | 541.2 | 27941.7 | 491.2 | 16058.3
[30 empty] | 540.8 | 27725 | 490.8 | 16200
[30 empty] | 540.4 | 27900 | 490.4 | 16191.7
[30 empty] | 540 | 27425 | 490 | 15866.7
[30 empty] | 539.6 | 27350 | 489.6 | 15875
[30 empty] | 539.2 | 27458.3 | 489.2 | 16033.3
[30 empty] | 538.8 | 26541.7 | 488.8 | 16008.3
[30 empty] | 538.4 | 26975 | 488.4 | 15441.7
[30 empty] | 538 | 26833.3 | 488 | 16133.3
[30 empty] | 537.6 | 26400 | 487.6 | 15741.7
[30 empty] | 537.2 | 26583.3 | 487.2 | 15475
[30 empty] | 536.8 | 26241.7 | 486.8 | 15441.7
[30 empty] | 536.4 | 24300 | 486.4 | 16466.7
[30 empty] | 536 | 24941.7 | 486 | 15791.7
[30 empty] | 535.6 | 24208.3 | 485.6 | 16008.3
[30 empty] | 535.2 | 23741.7 | 485.2 | 15991.7
[30 empty] | 534.8 | 25100 | 484.8 | 16100
[30 empty] | 534.4 | 24850 | 484.4 | 15908.3
[30 empty] | 534 | 24525 | 484 | 15641.7
[30 empty] | 533.6 | 25516.7 | 483.6 | 16050
[30 empty] | 533.2 | 25358.3 | 483.2 | 15233.3
[30 empty] | 532.8 | 26133.3 | 482.8 | 16066.7
[30 empty] | 532.4 | 27733.3 | 482.4 | 15975
[30 empty] | 532 | 28958.3 | 482 | 16366.7
[30 empty] | 531.6 | 30516.7 | 481.6 | 15925
[30 empty] | 531.2 | 32733.3 | 481.2 | 16166.7
[30 empty] | 530.8 | 35466.7 | 480.8 | 15825
[30 empty] | 530.4 | 37300 | 480.4 | 15691.7
[30 empty] | 530 | 39866.7 | 480 | 15966.7
[30 empty] | 529.6 | 42416.7 | 479.6 | 15066.7
[30 empty] | 529.2 | 42650 | 479.2 | 15100
[30 empty] | 528.8 | 45325 | 478.8 | 15983.3
[30 empty] | 528.4 | 49066.7 | 478.4 | 15550
[30 empty] | 528 | 56258.3 | 478 | 15725
[30 empty] | 527.6 | 65183.3 | 477.6 | 15600
[30 empty] | 527.2 | 69533.3 | 477.2 | 14791.7
[30 empty] | 526.8 | 62425 | 476.8 | 15391.7
[30 empty] | 526.4 | 47600 | 476.4 | 15333.3
[30 empty] | 526 | 33758.3 | 476 | 15108.3
[30 empty] | 525.6 | 26716.7 | 475.6 | 15241.7
[30 empty] | 525.2 | 23433.3 | 475.2 | 15341.7
[30 empty] | 524.8 | 23075 | 474.8 | 15358.3
[30 empty] | 524.4 | 22383.3 | 474.4 | 14475
[30 empty] | 524 | 22791.7 | 474 | 14925
[30 empty] | 523.6 | 22083.3 | 473.6 | 14691.7
[30 empty] | 523.2 | 23083.3 | 473.2 | 15091.7
[30 empty] | 522.8 | 21383.3 | 472.8 | 14733.3
[30 empty] | 522.4 | 22175 | 472.4 | 14441.7
[30 empty] | 522 | 22250 | 472 | 14650
[30 empty] | 521.6 | 21641.7 | 471.6 | 14575
[30 empty] | 521.2 | 22116.7 | 471.2 | 15300
[30 empty] | 520.8 | 21191.7 | 470.8 | 14975
[30 empty] | 520.4 | 21391.7 | 470.4 | 15341.7
[30 empty] | 520 | 21733.3 | 470 | 15466.7
[30 empty] | 519.6 | 20875 | 469.6 | 14850
[30 empty] | 519.2 | 21708.3 | 469.2 | 14350
[30 empty] | 518.8 | 21491.7 | 468.8 | 14650
[30 empty] | 518.4 | 22608.3 | 468.4 | 14125
[30 empty] | 518 | 21850 | 468 | 14125
[30 empty] | 517.6 | 21866.7 | 467.6 | 13908.3
[30 empty] | 517.2 | 21041.7 | 467.2 | 13891.7
[30 empty] | 516.8 | 21616.7 | 466.8 | 13941.7
[30 empty] | 516.4 | 21758.3 | 466.4 | 13850
[30 empty] | 516 | 21566.7 | 466 | 13816.7
[30 empty] | 515.6 | 21658.3 | 465.6 | 13733.3
[30 empty] | 515.2 | 21333.3 | 465.2 | 13925
[30 empty] | 514.8 | 21316.7 | 464.8 | 13816.7
[30 empty] | 514.4 | 21508.3 | 464.4 | 13525
[30 empty] | 514 | 21683.3 | 464 | 14666.7
[30 empty] | 513.6 | 22600 | 463.6 | 14716.7
[30 empty] | 513.2 | 21708.3 | 463.2 | 16200
[30 empty] | 512.8 | 22058.3 | 462.8 | 15850
[30 empty] | 512.4 | 21558.3 | 462.4 | 16466.7
[30 empty] | 512 | 21541.7 | 462 | 15766.7
[30 empty] | 511.6 | 22266.7 | 461.6 | 14966.7
[30 empty] | 511.2 | 21500 | 461.2 | 14758.3
[30 empty] | 510.8 | 21508.3 | 460.8 | 14216.7
[30 empty] | 510.4 | 21033.3 | 460.4 | 14175
[30 empty] | 510 | 21525 | 460 | 14033.3
[30 empty] | 509.6 | 21816.7 | 459.6 | 13758.3
[30 empty] | 509.2 | 21816.7 | 459.2 | 13608.3
[30 empty] | 508.8 | 21008.3 | 458.8 | 13308.3
[30 empty] | 508.4 | 22150 | 458.4 | 14366.7
[30 empty] | 508 | 21375 | 458 | 14391.7
[30 empty] | 507.6 | 21850 | 457.6 | 15508.3
[30 empty] | 507.2 | 21758.3 | 457.2 | 17016.7
[30 empty] | 506.8 | 21525 | 456.8 | 18950
[30 empty] | 506.4 | 21575 | 456.4 | 20541.7
[30 empty] | 506 | 21341.7 | 456 | 18633.3
[30 empty] | 505.6 | 22500 | 455.6 | 16533.3
[30 empty] | 505.2 | 22025 | 455.2 | 14600
[30 empty] | 504.8 | 21458.3 | 454.8 | 13691.7
[30 empty] | 504.4 | 21991.7 | 454.4 | 13500
[30 empty] | 504 | 21950 | 454 | 13591.7
[30 empty] | 503.6 | 21541.7 | 453.6 | 13666.7
[30 empty] | 503.2 | 22033.3 | 453.2 | 13208.3
[30 empty] | 502.8 | 22233.3 | 452.8 | 12750
[30 empty] | 502.4 | 22075 | 452.4 | 13316.7
[30 empty] | 502 | 21858.3 | 452 | 13241.7
[30 empty] | 501.6 | 21800 | 451.6 | 13233.3
[30 empty] | 501.2 | 21550 | 451.2 | 12600
[30 empty] | 500.8 | 21583.3 | 450.8 | 12958.3
[30 empty] | 500.4 | 21491.7 | 450.4 | 13050
[30 empty] | 500 | 20766.7 | 450 | 12625
[30 empty] | 499.6 | 21083.3 | 449.6 | 12300
[30 empty] | 499.2 | 22500 | 449.2 | 12516.7
[30 empty] | 498.8 | 21391.7 | 448.8 | 12950
[30 empty] | 498.4 | 22075 | 448.4 | 13058.3
[30 empty] | 498 | 21650 | 448 | 13200
[30 empty] | 497.6 | 21200 | 447.6 | 12641.7
[30 empty] | 497.2 | 21875 | 447.2 | 12725
[30 empty] | 496.8 | 21825 | 446.8 | 12966.7
[30 empty] | 496.4 | 20991.7 | 446.4 | 12858.3
[30 empty] | 496 | 21233.3 | 446 | 12416.7
[30 empty] | 495.6 | 22266.7 | 445.6 | 12783.3
[30 empty] | 495.2 | 22116.7 | 445.2 | 12541.7
[30 empty] | 494.8 | 21566.7 | 444.8 | 12991.7
[30 empty] | 494.4 | 21458.3 | 444.4 | 13200
[30 empty] | 494 | 21541.7 | 444 | 12750
[30 empty] | 493.6 | 21716.7 | 443.6 | 13133.3
[30 empty] | 493.2 | 21491.7 | 443.2 | 13066.7
[30 empty] | 492.8 | 21158.3 | 442.8 | 13041.7
[30 empty] | 492.4 | 21400 | 442.4 | 12733.3
[30 empty] | 492 | 21216.7 | 442 | 12566.7
[30 empty] | 491.6 | 21133.3 | 441.6 | 12566.7
[30 empty] | 491.2 | 21366.7 | 441.2 | 13491.7
[30 empty] | 490.8 | 21933.3 | 440.8 | 13033.3
[30 empty] | 490.4 | 21116.7 | 440.4 | 12891.7
[30 empty] | 490 | 21500 | 440 | 13675
[30 empty] | 489.6 | 22441.7 | 439.6 | 13841.7
[30 empty] | 489.2 | 21591.7 | 439.2 | 13341.7
[30 empty] | 488.8 | 22233.3 | 438.8 | 12883.3
[30 empty] | 488.4 | 22033.3 | 438.4 | 12866.7
[30 empty] | 488 | 21991.7 | 438 | 13133.3
[30 empty] | 487.6 | 22358.3 | 437.6 | 13225
[30 empty] | 487.2 | 22416.7 | 437.2 | 12766.7
[30 empty] | 486.8 | 22850 | 436.8 | 13333.3
[30 empty] | 486.4 | 22841.7 | 436.4 | 13066.7
[30 empty] | 486 | 21933.3 | 436 | 13191.7
[30 empty] | 485.6 | 22350 | 435.6 | 12508.3
[30 empty] | 485.2 | 22816.7 | 435.2 | 12908.3
[30 empty] | 484.8 | 22775 | 434.8 | 12475
[30 empty] | 484.4 | 22475 | 434.4 | 13416.7
[30 empty] | 484 | 22816.7 | 434 | 12608.3
[30 empty] | 483.6 | 22358.3 | 433.6 | 13133.3
[30 empty] | 483.2 | 22666.7 | 433.2 | 13600
[30 empty] | 482.8 | 22866.7 | 432.8 | 13425
[30 empty] | 482.4 | 22275 | 432.4 | 13100
[30 empty] | 482 | 22683.3 | 432 | 12900
[30 empty] | 481.6 | 21791.7 | 431.6 | 12925
[30 empty] | 481.2 | 23016.7 | 431.2 | 13241.7
[30 empty] | 480.8 | 22258.3 | 430.8 | 13925
[30 empty] | 480.4 | 22791.7 | 430.4 | 13166.7
[30 empty] | 480 | 22225 | 430 | 13158.3
[30 empty] | 479.6 | 22541.7 | 429.6 | 12900
[30 empty] | 479.2 | 21666.7 | 429.2 | 12841.7
[30 empty] | 478.8 | 21283.3 | 428.8 | 13083.3
[30 empty] | 478.4 | 21683.3 | 428.4 | 12916.7
[30 empty] | 478 | 21600 | 428 | 13466.7
[30 empty] | 477.6 | 21850 | 427.6 | 13191.7
[30 empty] | 477.2 | 21775 | 427.2 | 13441.7
[30 empty] | 476.8 | 21291.7 | 426.8 | 13683.3
[30 empty] | 476.4 | 21658.3 | 426.4 | 13533.3
[30 empty] | 476 | 21533.3 | 426 | 13783.3
[30 empty] | 475.6 | 21908.3 | 425.6 | 13733.3
[30 empty] | 475.2 | 22025 | 425.2 | 13300
[30 empty] | 474.8 | 21566.7 | 424.8 | 12891.7
[30 empty] | 474.4 | 21708.3 | 424.4 | 12858.3
[30 empty] | 474 | 21883.3 | 424 | 12750
[30 empty] | 473.6 | 20608.3 | 423.6 | 13450
[30 empty] | 473.2 | 21325 | 423.2 | 12550
[30 empty] | 472.8 | 20466.7 | 422.8 | 14041.7
[30 empty] | 472.4 | 21458.3 | 422.4 | 13150
[30 empty] | 472 | 20691.7 | 422 | 13908.3
[30 empty] | 471.6 | 20633.3 | 421.6 | 13025
[30 empty] | 471.2 | 20958.3 | 421.2 | 13783.3
[30 empty] | 470.8 | 21250 | 420.8 | 12766.7
[30 empty] | 470.4 | 20825 | 420.4 | 13800
[30 empty] | 470 | 22316.7 | 420 | 12916.7
[30 empty] | 469.6 | 21925 | 419.6 | 13533.3
[30 empty] | 469.2 | 22708.3 | 419.2 | 13316.7
[30 empty] | 468.8 | 21558.3 | 418.8 | 13141.7
[30 empty] | 468.4 | 21358.3 | 418.4 | 13066.7
[30 empty] | 468 | 21658.3 | 418 | 12991.7
[30 empty] | 467.6 | 20725 | 417.6 | 12508.3
[30 empty] | 467.2 | 19183.3 | 417.2 | 13591.7
[30 empty] | 466.8 | 19650 | 416.8 | 13200
[30 empty] | 466.4 | 19158.3 | 416.4 | 13708.3
[30 empty] | 466 | 18983.3 | 416 | 13108.3
[30 empty] | 465.6 | 18300 | 415.6 | 13058.3
[30 empty] | 465.2 | 18383.3 | 415.2 | 13341.7
[30 empty] | 464.8 | 18216.7 | 414.8 | 12733.3
[30 empty] | 464.4 | 18708.3 | 414.4 | 13266.7
[30 empty] | 464 | 18891.7 | 414 | 13608.3
[30 empty] | 463.6 | 20966.7 | 413.6 | 13358.3
[30 empty] | 463.2 | 23008.3 | 413.2 | 13483.3
[30 empty] | 462.8 | 24725 | 412.8 | 13591.7
[30 empty] | 462.4 | 27516.7 | 412.4 | 12866.7
[30 empty] | 462 | 29266.7 | 412 | 13508.3
[30 empty] | 461.6 | 29291.7 | 411.6 | 13650
[30 empty] | 461.2 | 27550 | 411.2 | 13458.3
[30 empty] | 460.8 | 24550 | 410.8 | 13425
[30 empty] | 460.4 | 22300 | 410.4 | 13541.7
[30 empty] | 460 | 21466.7 | 410 | 13075
[30 empty] | 459.6 | 19641.7 | 409.6 | 13950
[30 empty] | 459.2 | 19308.3 | 409.2 | 13508.3
[30 empty] | 458.8 | 18166.7 | 408.8 | 13500
[30 empty] | 458.4 | 18716.7 | 408.4 | 12916.7
[30 empty] | 458 | 19416.7 | 408 | 14041.7
[30 empty] | 457.6 | 22450 | 407.6 | 13283.3
[30 empty] | 457.2 | 26816.7 | 407.2 | 13500
[30 empty] | 456.8 | 36025 | 406.8 | 13375
[30 empty] | 456.4 | 43691.7 | 406.4 | 13683.3
[30 empty] | 456 | 49791.7 | 406 | 13000
[30 empty] | 455.6 | 43791.7 | 405.6 | 13650
[30 empty] | 455.2 | 32691.7 | 405.2 | 13266.7
[30 empty] | 454.8 | 22541.7 | 404.8 | 13466.7
[30 empty] | 454.4 | 17316.7 | 404.4 | 13391.7
[30 empty] | 454 | 15800 | 404 | 13733.3
[30 empty] | 453.6 | 15166.7 | 403.6 | 14141.7
[30 empty] | 453.2 | 13966.7 | 403.2 | 14025
[30 empty] | 452.8 | 13941.7 | 402.8 | 13675
[30 empty] | 452.4 | 13616.7 | 402.4 | 13983.3
[30 empty] | 452 | 14291.7 | 402 | 13475
[30 empty] | 451.6 | 13691.7 | 401.6 | 13616.7
[30 empty] | 451.2 | 13541.7 | 401.2 | 13350
[30 empty] | 450.8 | 13575 | 400.8 | 13466.7
[30 empty] | 450.4 | 13158.3 | 400.4 | 14025
[30 empty] | 450 | 13333.3 | 400 | 13783.3
[30 empty] | 449.6 | 13466.7 | 399.6 | 13241.7
[30 empty] | 449.2 | 13875 | 399.2 | 14100
[30 empty] | 448.8 | 13408.3 | 398.8 | 13366.7
[30 empty] | 448.4 | 12991.7 | 398.4 | 13100
[30 empty] | 448 | 13608.3 | 398 | 13583.3
[30 empty] | 447.6 | 13108.3 | 397.6 | 13800
[30 empty] | 447.2 | 13316.7 | 397.2 | 13350
[30 empty] | 446.8 | 13750 | 396.8 | 14016.7
[30 empty] | 446.4 | 13025 | 396.4 | 13766.7
[30 empty] | 446 | 13650 | 396 | 13866.7
[30 empty] | 445.6 | 13266.7 | 395.6 | 13275
[30 empty] | 445.2 | 13158.3 | 395.2 | 14158.3
[30 empty] | 444.8 | 12650 | 394.8 | 13675
[30 empty] | 444.4 | 12950 | 394.4 | 13558.3
[30 empty] | 444 | 12933.3 | 394 | 13925
[30 empty] | 443.6 | 13675 | 393.6 | 13833.3
[30 empty] | 443.2 | 13358.3 | 393.2 | 13433.3
[30 empty] | 442.8 | 12741.7 | 392.8 | 13591.7
[30 empty] | 442.4 | 13408.3 | 392.4 | 13758.3
[30 empty] | 442 | 12825 | 392 | 13725
[30 empty] | 441.6 | 13025 | 391.6 | 13075
[30 empty] | 441.2 | 12958.3 | 391.2 | 13341.7
[30 empty] | 440.8 | 13175 | 390.8 | 13466.7
[30 empty] | 440.4 | 13141.7 | 390.4 | 13591.7
[30 empty] | 440 | 12350 | 390 | 13483.3
[30 empty] | 439.6 | 13358.3 | 389.6 | 14183.3
[30 empty] | 439.2 | 13125 | 389.2 | 13458.3
[30 empty] | 438.8 | 13016.7 | 388.8 | 14150
[30 empty] | 438.4 | 13583.3 | 388.4 | 13500
[30 empty] | 438 | 12808.3 | 388 | 13875
[30 empty] | 437.6 | 13325 | 387.6 | 13500
[30 empty] | 437.2 | 13450 | 387.2 | 13783.3
[30 empty] | 436.8 | 13075 | 386.8 | 13725
[30 empty] | 436.4 | 13875 | 386.4 | 13975
[30 empty] | 436 | 13500 | 386 | 13591.7
[30 empty] | 435.6 | 13825 | 385.6 | 13391.7
[30 empty] | 435.2 | 13300 | 385.2 | 13558.3
[30 empty] | 434.8 | 13600 | 384.8 | 14141.7
[30 empty] | 434.4 | 13691.7 | 384.4 | 13591.7
[30 empty] | 434 | 13641.7 | 384 | 13616.7
[30 empty] | 433.6 | 12666.7 | 383.6 | 14841.7
[30 empty] | 433.2 | 13566.7 | 383.2 | 13458.3
[30 empty] | 432.8 | 13583.3 | 382.8 | 14425
[30 empty] | 432.4 | 14116.7 | 382.4 | 14250
[30 empty] | 432 | 13233.3 | 382 | 14025
[30 empty] | 431.6 | 12875 | 381.6 | 13916.7
[30 empty] | 431.2 | 13633.3 | 381.2 | 13691.7
[30 empty] | 430.8 | 13800 | 380.8 | 13325
[30 empty] | 430.4 | 13666.7 | 380.4 | 14458.3
[30 empty] | 430 | 13775 | 380 | 13575
[30 empty] | 429.6 | 13666.7 | 379.6 | 14500
[30 empty] | 429.2 | 13758.3 | 379.2 | 13733.3
[30 empty] | 428.8 | 13000 | 378.8 | 13616.7
[30 empty] | 428.4 | 14000 | 378.4 | 13433.3
[30 empty] | 428 | 12425 | 378 | 13758.3
[30 empty] | 427.6 | 13575 | 377.6 | 13341.7
[30 empty] | 427.2 | 13308.3 | 377.2 | 14241.7
[30 empty] | 426.8 | 13466.7 | 376.8 | 13633.3
[30 empty] | 426.4 | 13133.3 | 376.4 | 13683.3
[30 empty] | 426 | 13200 | 376 | 14050
[30 empty] | 425.6 | 13066.7 | 375.6 | 14008.3
[30 empty] | 425.2 | 13775 | 375.2 | 13450
[30 empty] | 424.8 | 13891.7 | 374.8 | 14250
[30 empty] | 424.4 | 13608.3 | 374.4 | 13908.3
[30 empty] | 424 | 12966.7 | 374 | 13933.3
[30 empty] | 423.6 | 13841.7 | 373.6 | 13500
[30 empty] | 423.2 | 13125 | 373.2 | 13366.7
[30 empty] | 422.8 | 13975 | 372.8 | 14125
[30 empty] | 422.4 | 13100 | 372.4 | 13725
[30 empty] | 422 | 13500 | 372 | 13625
[30 empty] | 421.6 | 13591.7 | 371.6 | 13591.7
[30 empty] | 421.2 | 14058.3 | 371.2 | 14366.7
[30 empty] | 420.8 | 13033.3 | 370.8 | 13966.7
[30 empty] | 420.4 | 13708.3 | 370.4 | 13933.3
[30 empty] | 420 | 13416.7 | 370 | 13941.7
[30 empty] | 419.6 | 13916.7 | 369.6 | 13816.7
[30 empty] | 419.2 | 13158.3 | 369.2 | 13716.7
[30 empty] | 418.8 | 13850 | 368.8 | 13783.3
[30 empty] | 418.4 | 13516.7 | 368.4 | 14191.7
[30 empty] | 418 | 14216.7 | 368 | 14316.7
[30 empty] | 417.6 | 13908.3 | 367.6 | 14425
[30 empty] | 417.2 | 14125 | 367.2 | 14275
[30 empty] | 416.8 | 13591.7 | 366.8 | 14016.7
[30 empty] | 416.4 | 14091.7 | 366.4 | 14175
[30 empty] | 416 | 13300 | 366 | 13966.7
[30 empty] | 415.6 | 14300 | 365.6 | 14025
[30 empty] | 415.2 | 13141.7 | 365.2 | 13908.3
[30 empty] | 414.8 | 14050 | 364.8 | 13541.7
[30 empty] | 414.4 | 13683.3 | 364.4 | 13775
[30 empty] | 414 | 13916.7 | 364 | 14275
[30 empty] | 413.6 | 13450 | 363.6 | 13875
[30 empty] | 413.2 | 14025 | 363.2 | 14541.7
[30 empty] | 412.8 | 13083.3 | 362.8 | 13766.7
[30 empty] | 412.4 | 14100 | 362.4 | 14666.7
[30 empty] | 412 | 13366.7 | 362 | 13950
[30 empty] | 411.6 | 13500 | 361.6 | 14441.7
[30 empty] | 411.2 | 13641.7 | 361.2 | 14358.3
[30 empty] | 410.8 | 14116.7 | 360.8 | 15175
[30 empty] | 410.4 | 13616.7 | 360.4 | 13575
[30 empty] | 410 | 13591.7 | 360 | 14450
[30 empty] | 409.6 | 13658.3 | 359.6 | 13683.3
[30 empty] | 409.2 | 13391.7 | 359.2 | 14066.7
[30 empty] | 408.8 | 13425 | 358.8 | 13658.3
[30 empty] | 408.4 | 13458.3 | 358.4 | 14408.3
[30 empty] | 408 | 13266.7 | 358 | 13750
[30 empty] | 407.6 | 13833.3 | 357.6 | 14650
[30 empty] | 407.2 | 13950 | 357.2 | 14091.7
[30 empty] | 406.8 | 13583.3 | 356.8 | 14241.7
[30 empty] | 406.4 | 14358.3 | 356.4 | 13508.3
[30 empty] | 406 | 13675 | 356 | 14558.3
[30 empty] | 405.6 | 14191.7 | 355.6 | 14166.7
[30 empty] | 405.2 | 13741.7 | 355.2 | 14016.7
[30 empty] | 404.8 | 14233.3 | 354.8 | 14350
[30 empty] | 404.4 | 13966.7 | 354.4 | 14075
[30 empty] | 404 | 13858.3 | 354 | 13858.3
[30 empty] | 403.6 | 13566.7 | 353.6 | 14033.3
[30 empty] | 403.2 | 13833.3 | 353.2 | 12891.7
[30 empty] | 402.8 | 14033.3 | 352.8 | 13733.3
[30 empty] | 402.4 | 14533.3 | 352.4 | 13083.3
[30 empty] | 402 | 13583.3 | 352 | 14916.7
[30 empty] | 401.6 | 14516.7 | 351.6 | 14750
[30 empty] | 401.2 | 13158.3 | 351.2 | 14341.7
[30 empty] | 400.8 | 14141.7 | 350.8 | 13683.3
[30 empty] | 400.4 | 13375 | 350.4 | 14541.7
[30 empty] | 400 | 14008.3 | 350 | 14375
[30 empty] | 399.6 | 12900 | 349.6 | 14266.7
[30 empty] | 399.2 | 14341.7 | 349.2 | 14091.7
[30 empty] | 398.8 | 13325 | 348.8 | 14625
[30 empty] | 398.4 | 13733.3 | 348.4 | 13841.7
[30 empty] | 398 | 13383.3 | 348 | 14175
[30 empty] | 397.6 | 14133.3 | 347.6 | 13950
[30 empty] | 397.2 | 13408.3 | 347.2 | 14325
[30 empty] | 396.8 | 13516.7 | 346.8 | 14500
[30 empty] | 396.4 | 13616.7 | 346.4 | 14416.7
[30 empty] | 396 | 13441.7 | 346 | 13858.3
[30 empty] | 395.6 | 13641.7 | 345.6 | 14133.3
[30 empty] | 395.2 | 13550 | 345.2 | 14633.3
[30 empty] | 394.8 | 14141.7 | 344.8 | 14400
[30 empty] | 394.4 | 13791.7 | 344.4 | 14083.3
[30 empty] | 394 | 13900 | 344 | 14458.3
[30 empty] | 393.6 | 13541.7 | 343.6 | 14475
[30 empty] | 393.2 | 13641.7 | 343.2 | 15066.7
[30 empty] | 392.8 | 14075 | 342.8 | 14191.7
[30 empty] | 392.4 | 13333.3 | 342.4 | 15066.7
[30 empty] | 392 | 14466.7 | 342 | 14825
[30 empty] | 391.6 | 13800 | 341.6 | 14800
[30 empty] | 391.2 | 14291.7 | 341.2 | 13991.7
[30 empty] | 390.8 | 14175 | 340.8 | 14608.3
[30 empty] | 390.4 | 14050 | 340.4 | 14066.7
[30 empty] | 390 | 14000 | 340 | 14183.3
[30 empty] | 389.6 | 14600 | 339.6 | 14066.7
[30 empty] | 389.2 | 13466.7 | 339.2 | 14041.7
[30 empty] | 388.8 | 14216.7 | 338.8 | 14016.7
[30 empty] | 388.4 | 14350 | 338.4 | 13908.3
[30 empty] | 388 | 14466.7 | 338 | 14350
[30 empty] | 387.6 | 14158.3 | 337.6 | 14150
[30 empty] | 387.2 | 14233.3 | 337.2 | 14575
[30 empty] | 386.8 | 14000 | 336.8 | 14575
[30 empty] | 386.4 | 13816.7 | 336.4 | 14866.7
[30 empty] | 386 | 14458.3 | 336 | 14816.7
[30 empty] | 385.6 | 14366.7 | 335.6 | 14250
[30 empty] | 385.2 | 13816.7 | 335.2 | 14283.3
[30 empty] | 384.8 | 14041.7 | 334.8 | 14650
[30 empty] | 384.4 | 13991.7 | 334.4 | 14341.7
[30 empty] | 384 | 14375 | 334 | 14416.7
[30 empty] | 383.6 | 14125 | 333.6 | 14508.3
[30 empty] | 383.2 | 13991.7 | 333.2 | 14766.7
[30 empty] | 382.8 | 13916.7 | 332.8 | 14291.7
[30 empty] | 382.4 | 14533.3 | 332.4 | 15166.7
[30 empty] | 382 | 13958.3 | 332 | 14300
[30 empty] | 381.6 | 13808.3 | 331.6 | 14950
[30 empty] | 381.2 | 13491.7 | 331.2 | 14491.7
[30 empty] | 380.8 | 13708.3 | 330.8 | 13775
[30 empty] | 380.4 | 13666.7 | 330.4 | 14550
[30 empty] | 380 | 13150 | 330 | 14808.3
[30 empty] | 379.6 | 13725 | 329.6 | 14941.7
[30 empty] | 379.2 | 13983.3 | 329.2 | 15291.7
[30 empty] | 378.8 | 13566.7 | 328.8 | 15391.7
[30 empty] | 378.4 | 13666.7 | 328.4 | 14250
[30 empty] | 378 | 14041.7 | 328 | 14141.7
[30 empty] | 377.6 | 14333.3 | 327.6 | 15000
[30 empty] | 377.2 | 13941.7 | 327.2 | 14725
[30 empty] | 376.8 | 14558.3 | 326.8 | 15100
[30 empty] | 376.4 | 14583.3 | 326.4 | 14441.7
[30 empty] | 376 | 14366.7 | 326 | 14566.7
[30 empty] | 375.6 | 14100 | 325.6 | 14691.7
[30 empty] | 375.2 | 13825 | 325.2 | 14958.3
[30 empty] | 374.8 | 13533.3 | 324.8 | 14491.7
[30 empty] | 374.4 | 13608.3 | 324.4 | 14983.3
[30 empty] | 374 | 14308.3 | 324 | 14525
[30 empty] | 373.6 | 14191.7 | 323.6 | 14608.3
[30 empty] | 373.2 | 14350 | 323.2 | 14983.3
[30 empty] | 372.8 | 14025 | 322.8 | 13791.7
[30 empty] | 372.4 | 13958.3 | 322.4 | 14500
[30 empty] | 372 | 14008.3 | 322 | 14175
[30 empty] | 371.6 | 13550 | 321.6 | 14400
[30 empty] | 371.2 | 13558.3 | 321.2 | 14500
[30 empty] | 370.8 | 13600 | 320.8 | 14716.7
[30 empty] | 370.4 | 14066.7 | 320.4 | 14883.3
[30 empty] | 370 | 14633.3 | 320 | 14583.3
[30 empty] | 369.6 | 13775 | 319.6 | 14558.3
[30 empty] | 369.2 | 14050 | 319.2 | 15300
[30 empty] | 368.8 | 14358.3 | 318.8 | 15416.7
[30 empty] | 368.4 | 14125 | 318.4 | 15391.7
[30 empty] | 368 | 13858.3 | 318 | 14850
[30 empty] | 367.6 | 14100 | 317.6 | 14350
[30 empty] | 367.2 | 13775 | 317.2 | 15325
[30 empty] | 366.8 | 14116.7 | 316.8 | 14933.3
[30 empty] | 366.4 | 13750 | 316.4 | 15266.7
[30 empty] | 366 | 13783.3 | 316 | 15125
[30 empty] | 365.6 | 14425 | 315.6 | 14825
[30 empty] | 365.2 | 14675 | 315.2 | 14991.7
[30 empty] | 364.8 | 14075 | 314.8 | 15466.7
[30 empty] | 364.4 | 13925 | 314.4 | 15333.3
[30 empty] | 364 | 14050 | 314 | 15566.7
[30 empty] | 363.6 | 14300 | 313.6 | 14633.3
[30 empty] | 363.2 | 14366.7 | 313.2 | 15116.7
[30 empty] | 362.8 | 14408.3 | 312.8 | 14516.7
[30 empty] | 362.4 | 14316.7 | 312.4 | 15383.3
[30 empty] | 362 | 13866.7 | 312 | 14725
[30 empty] | 361.6 | 13766.7 | 311.6 | 15100
[30 empty] | 361.2 | 13875 | 311.2 | 14408.3
[30 empty] | 360.8 | 14366.7 | 310.8 | 15541.7
[30 empty] | 360.4 | 14516.7 | 310.4 | 14341.7
[30 empty] | 360 | 14166.7 | 310 | 15100
[30 empty] | 359.6 | 14600 | 309.6 | 14983.3
[30 empty] | 359.2 | 14350 | 309.2 | 15475
[30 empty] | 358.8 | 14600 | 308.8 | 14566.7
[30 empty] | 358.4 | 13866.7 | 308.4 | 14425
[30 empty] | 358 | 14425 | 308 | 14266.7
[30 empty] | 357.6 | 14400 | 307.6 | 14908.3
[30 empty] | 357.2 | 15183.3 | 307.2 | 15008.3
[30 empty] | 356.8 | 14391.7 | 306.8 | 15491.7
[30 empty] | 356.4 | 14916.7 | 306.4 | 14908.3
[30 empty] | 356 | 14283.3 | 306 | 15033.3
[30 empty] | 355.6 | 14566.7 | 305.6 | 14508.3
[30 empty] | 355.2 | 13958.3 | 305.2 | 14933.3
[30 empty] | 354.8 | 14375 | 304.8 | 14883.3
[30 empty] | 354.4 | 14083.3 | 304.4 | 15216.7
[30 empty] | 354 | 14125 | 304 | 14841.7
[30 empty] | 353.6 | 14116.7 | 303.6 | 16158.3
[30 empty] | 353.2 | 14400 | 303.2 | 15158.3
[30 empty] | 352.8 | 14425 | 302.8 | 14850
[30 empty] | 352.4 | 14583.3 | 302.4 | 15116.7
[30 empty] | 352 | 14408.3 | 302 | 15241.7
[30 empty] | 351.6 | 14075 | 301.6 | 15725
[30 empty] | 351.2 | 14508.3 | 301.2 | 15450
[30 empty] | 350.8 | 13941.7 | 300.8 | 14958.3
[30 empty] | 350.4 | 14208.3 | 300.4 | 14475
[30 empty] | 350 | 14725 | 300 | 14500
[30 empty] | 349.6 | 14075 | 299.6 | 15158.3
[30 empty] | 349.2 | 14958.3 | 299.2 | 15566.7
[30 empty] | 348.8 | 14291.7 | 298.8 | 15041.7
[30 empty] | 348.4 | 15016.7 | 298.4 | 14775
[30 empty] | 348 | 14108.3 | 298 | 14300
[30 empty] | 347.6 | 15366.7 | 297.6 | 14816.7
[30 empty] | 347.2 | 14875 | 297.2 | 14608.3
[30 empty] | 346.8 | 14316.7 | 296.8 | 14766.7
[30 empty] | 346.4 | 14600 | 296.4 | 14758.3
[30 empty] | 346 | 14508.3 | 296 | 15458.3
[30 empty] | 345.6 | 14391.7 | 295.6 | 14866.7
[30 empty] | 345.2 | 14625 | 295.2 | 15091.7
[30 empty] | 344.8 | 14283.3 | 294.8 | 14483.3
[30 empty] | 344.4 | 14858.3 | 294.4 | 15016.7
[30 empty] | 344 | 14816.7 | 294 | 14650
[30 empty] | 343.6 | 14975 | 293.6 | 15025
[30 empty] | 343.2 | 14391.7 | 293.2 | 14516.7
[30 empty] | 342.8 | 14633.3 | 292.8 | 14633.3
[30 empty] | 342.4 | 14433.3 | 292.4 | 14866.7
[30 empty] | 342 | 14550 | 292 | 15058.3
[30 empty] | 341.6 | 14608.3 | 291.6 | 14933.3
[30 empty] | 341.2 | 14391.7 | 291.2 | 15058.3
[30 empty] | 340.8 | 15058.3 | 290.8 | 14758.3
[30 empty] | 340.4 | 14816.7 | 290.4 | 14700
[30 empty] | 340 | 14050 | 290 | 14383.3
[30 empty] | 339.6 | 14416.7 | 289.6 | 14300
[30 empty] | 339.2 | 14675 | 289.2 | 14666.7
[30 empty] | 338.8 | 14291.7 | 288.8 | 14500
[30 empty] | 338.4 | 14675 | 288.4 | 15491.7
[30 empty] | 338 | 14766.7 | 288 | 15591.7
[30 empty] | 337.6 | 15300 | 287.6 | 15750
[30 empty] | 337.2 | 14566.7 | 287.2 | 16075
[30 empty] | 336.8 | 14916.7 | 286.8 | 16675
[30 empty] | 336.4 | 15166.7 | 286.4 | 16291.7
[30 empty] | 336 | 14475 | 286 | 16458.3
[30 empty] | 335.6 | 15458.3 | 285.6 | 17191.7
[30 empty] | 335.2 | 14416.7 | 285.2 | 16758.3
[30 empty] | 334.8 | 15333.3 | 284.8 | 18683.3
[30 empty] | 334.4 | 14633.3 | 284.4 | 20216.7
[30 empty] | 334 | 15200 | 284 | 24883.3
[30 empty] | 333.6 | 14933.3 | 283.6 | 27516.7
[30 empty] | 333.2 | 15300 | 283.2 | 29166.7
[30 empty] | 332.8 | 15325 | 282.8 | 29133.3
[30 empty] | 332.4 | 14708.3 | 282.4 | 24391.7
[30 empty] | 332 | 15083.3 | 282 | 21058.3
[30 empty] | 331.6 | 15125 | 281.6 | 17725
[30 empty] | 331.2 | 15325 | 281.2 | 15425
[30 empty] | 330.8 | 14750 | 280.8 | 15108.3
[30 empty] | 330.4 | 15216.7 | 280.4 | 14025
[30 empty] | 330 | 14666.7 | 280 | 14550
[30 empty] | 329.6 | 15033.3 | 279.6 | 14033.3
[30 empty] | 329.2 | 14616.7 | 279.2 | 14016.7
[30 empty] | 328.8 | 14966.7 | 278.8 | 14400
[30 empty] | 328.4 | 15291.7 | 278.4 | 14291.7
[30 empty] | 328 | 15675 | 278 | 13758.3
[30 empty] | 327.6 | 15708.3 | 277.6 | 14516.7
[30 empty] | 327.2 | 15333.3 | 277.2 | 14533.3
[30 empty] | 326.8 | 15791.7 | 276.8 | 13875
[30 empty] | 326.4 | 15125 | 276.4 | 13725
[30 empty] | 326 | 15916.7 | 276 | 14075
[30 empty] | 325.6 | 15525 | 275.6 | 14400
[30 empty] | 325.2 | 15700 | 275.2 | 13983.3
[30 empty] | 324.8 | 15341.7 | 274.8 | 14066.7
[30 empty] | 324.4 | 15283.3 | 274.4 | 14433.3
[30 empty] | 324 | 14766.7 | 274 | 14300
[30 empty] | 323.6 | 14416.7 | 273.6 | 14125
[30 empty] | 323.2 | 15200 | 273.2 | 13533.3
[30 empty] | 322.8 | 15625 | 272.8 | 14441.7
[30 empty] | 322.4 | 15275 | 272.4 | 14191.7
[30 empty] | 322 | 15266.7 | 272 | 13525
[30 empty] | 321.6 | 14975 | 271.6 | 13350
[30 empty] | 321.2 | 15933.3 | 271.2 | 13833.3
[30 empty] | 320.8 | 15425 | 270.8 | 14208.3
[30 empty] | 320.4 | 14841.7 | 270.4 | 14800
[30 empty] | 320 | 15525 | 270 | 14100
[30 empty] | 319.6 | 15425 | 269.6 | 14233.3
[30 empty] | 319.2 | 15533.3 | 269.2 | 14333.3
[30 empty] | 318.8 | 15750 | 268.8 | 14050
[30 empty] | 318.4 | 14558.3 | 268.4 | 13791.7
[30 empty] | 318 | 15883.3 | 268 | 13941.7
[30 empty] | 317.6 | 15600 | 267.6 | 13875
[30 empty] | 317.2 | 15650 | 267.2 | 13675
[30 empty] | 316.8 | 15666.7 | 266.8 | 13616.7
[30 empty] | 316.4 | 15975 | 266.4 | 14358.3
[30 empty] | 316 | 15091.7 | 266 | 13450
[30 empty] | 315.6 | 15800 | 265.6 | 14241.7
[30 empty] | 315.2 | 15158.3 | 265.2 | 13800
[30 empty] | 314.8 | 15258.3 | 264.8 | 14333.3
[30 empty] | 314.4 | 14808.3 | 264.4 | 13666.7
[30 empty] | 314 | 15208.3 | 264 | 13808.3
[30 empty] | 313.6 | 15475 | 263.6 | 13883.3
[30 empty] | 313.2 | 15741.7 | 263.2 | 13633.3
[30 empty] | 312.8 | 15708.3 | 262.8 | 13591.7
[30 empty] | 312.4 | 15908.3 | 262.4 | 13916.7
[30 empty] | 312 | 15458.3 | 262 | 14083.3
[30 empty] | 311.6 | 15741.7 | 261.6 | 13450
[30 empty] | 311.2 | 15700 | 261.2 | 13500
[30 empty] | 310.8 | 15350 | 260.8 | 13708.3
[30 empty] | 310.4 | 15683.3 | 260.4 | 13783.3
[30 empty] | 310 | 15775 | 260 | 14016.7
[30 empty] | 309.6 | 16050 | 259.6 | 13466.7
[30 empty] | 309.2 | 15500 | 259.2 | 13533.3
[30 empty] | 308.8 | 14850 | 258.8 | 13825
[30 empty] | 308.4 | 15750 | 258.4 | 13966.7
[30 empty] | 308 | 15250 | 258 | 14058.3
[30 empty] | 307.6 | 16141.7 | 257.6 | 14275
[30 empty] | 307.2 | 15791.7 | 257.2 | 13016.7
[30 empty] | 306.8 | 15600 | 256.8 | 13641.7
[30 empty] | 306.4 | 15608.3 | 256.4 | 13375
[30 empty] | 306 | 15516.7 | 256 | 14125
[30 empty] | 305.6 | 15983.3 | 255.6 | 13766.7
[30 empty] | 305.2 | 16366.7 | 255.2 | 13600
[30 empty] | 304.8 | 15983.3 | 254.8 | 13975
[30 empty] | 304.4 | 15441.7 | 254.4 | 13808.3
[30 empty] | 304 | 15916.7 | 254 | 13841.7
[30 empty] | 303.6 | 16066.7 | 253.6 | 14016.7
[30 empty] | 303.2 | 15808.3 | 253.2 | 14158.3
[30 empty] | 302.8 | 16425 | 252.8 | 13516.7
[30 empty] | 302.4 | 15733.3 | 252.4 | 14591.7
[30 empty] | 302 | 16750 | 252 | 14008.3
[30 empty] | 301.6 | 15600 | 251.6 | 15016.7
[30 empty] | 301.2 | 16016.7 | 251.2 | 14416.7
[30 empty] | 300.8 | 16525 | 250.8 | 14416.7
[30 empty] | 300.4 | 15475 | 250.4 | 14558.3
[30 empty] | 300 | 16008.3 | 250 | 15025
[30 empty] | 299.6 | 15891.7 | 249.6 | 14508.3
[30 empty] | 299.2 | 16691.7 | 249.2 | 14766.7
[30 empty] | 298.8 | 16041.7 | 248.8 | 14066.7
[30 empty] | 298.4 | 16116.7 | 248.4 | 14183.3
[30 empty] | 298 | 15991.7 | 248 | 14858.3
[30 empty] | 297.6 | 15800 | 247.6 | 14033.3
[30 empty] | 297.2 | 16258.3 | 247.2 | 13408.3
[30 empty] | 296.8 | 15216.7 | 246.8 | 13966.7
[30 empty] | 296.4 | 14983.3 | 246.4 | 13741.7
[30 empty] | 296 | 15516.7 | 246 | 13508.3
[30 empty] | 295.6 | 15775 | 245.6 | 13325
[30 empty] | 295.2 | 15483.3 | 245.2 | 13725
[30 empty] | 294.8 | 15666.7 | 244.8 | 13416.7
[30 empty] | 294.4 | 15850 | 244.4 | 13550
[30 empty] | 294 | 15900 | 244 | 13291.7
[30 empty] | 293.6 | 15150 | 243.6 | 13191.7
[30 empty] | 293.2 | 15508.3 | 243.2 | 13625
[30 empty] | 292.8 | 16083.3 | 242.8 | 13100
[30 empty] | 292.4 | 15108.3 | 242.4 | 13333.3
[30 empty] | 292 | 15941.7 | 242 | 14175
[30 empty] | 291.6 | 15541.7 | 241.6 | 13241.7
[30 empty] | 291.2 | 15675 | 241.2 | 13566.7
[30 empty] | 290.8 | 15508.3 | 240.8 | 13250
[30 empty] | 290.4 | 15158.3 | 240.4 | 13691.7
[30 empty] | 290 | 15550 | 240 | 13875
[30 empty] | 289.6 | 15333.3 | 239.6 | 13400
[30 empty] | 289.2 | 15375 | 239.2 | 13908.3
[30 empty] | 288.8 | 15425 | 238.8 | 13300
[30 empty] | 288.4 | 15875 | 238.4 | 13691.7
[30 empty] | 288 | 16508.3 | 238 | 13075
[30 empty] | 287.6 | 16833.3 | 237.6 | 13800
[30 empty] | 287.2 | 18458.3 | 237.2 | 13791.7
[30 empty] | 286.8 | 18000 | 236.8 | 13166.7
[30 empty] | 286.4 | 18675 | 236.4 | 14150
[30 empty] | 286 | 19050 | 236 | 13508.3
[30 empty] | 285.6 | 18200 | 235.6 | 13408.3
[30 empty] | 285.2 | 17941.7 | 235.2 | 13275
[30 empty] | 284.8 | 19033.3 | 234.8 | 14275
[30 empty] | 284.4 | 20291.7 | 234.4 | 12883.3
[30 empty] | 284 | 22250 | 234 | 13950
[30 empty] | 283.6 | 26000 | 233.6 | 13041.7
[30 empty] | 283.2 | 27758.3 | 233.2 | 13500
[30 empty] | 282.8 | 29366.7 | 232.8 | 13475
[30 empty] | 282.4 | 25466.7 | 232.4 | 13591.7
[30 empty] | 282 | 21891.7 | 232 | 13108.3
[30 empty] | 281.6 | 17891.7 | 231.6 | 13700
[30 empty] | 281.2 | 16241.7 | 231.2 | 13641.7
[30 empty] | 280.8 | 15708.3 | 230.8 | 13525
[30 empty] | 280.4 | 15991.7 | 230.4 | 13333.3
[30 empty] | 280 | 15433.3 | 230 | 13766.7
[30 empty] | 279.6 | 15341.7 | 229.6 | 13741.7
[30 empty] | 279.2 | 15616.7 | 229.2 | 14066.7
[30 empty] | 278.8 | 15183.3 | 228.8 | 13741.7
[30 empty] | 278.4 | 15491.7 | 228.4 | 13858.3
[30 empty] | 278 | 15550 | 228 | 13633.3
[30 empty] | 277.6 | 15525 | 227.6 | 13316.7
[30 empty] | 277.2 | 15708.3 | 227.2 | 13758.3
[30 empty] | 276.8 | 15691.7 | 226.8 | 14108.3
[30 empty] | 276.4 | 16108.3 | 226.4 | 13141.7
[30 empty] | 276 | 15908.3 | 226 | 13533.3
[30 empty] | 275.6 | 15966.7 | 225.6 | 13491.7
[30 empty] | 275.2 | 15466.7 | 225.2 | 13775
[30 empty] | 274.8 | 15900 | 224.8 | 13558.3
[30 empty] | 274.4 | 15216.7 | 224.4 | 13883.3
[30 empty] | 274 | 15016.7 | 224 | 13116.7
[30 empty] | 273.6 | 15391.7 | 223.6 | 13033.3
[30 empty] | 273.2 | 15758.3 | 223.2 | 13375
[30 empty] | 272.8 | 15550 | 222.8 | 12833.3
[30 empty] | 272.4 | 15741.7 | 222.4 | 13550
[30 empty] | 272 | 15266.7 | 222 | 13208.3
[30 empty] | 271.6 | 15866.7 | 221.6 | 13833.3
[30 empty] | 271.2 | 15200 | 221.2 | 13158.3
[30 empty] | 270.8 | 15433.3 | 220.8 | 13300
[30 empty] | 270.4 | 14716.7 | 220.4 | 13025
[30 empty] | 270 | 15458.3 | 220 | 13575
[30 empty] | 269.6 | 15450 | 219.6 | 12841.7
[30 empty] | 269.2 | 15675 | 219.2 | 13675
[30 empty] | 268.8 | 15125 | 218.8 | 13441.7
[30 empty] | 268.4 | 15533.3 | 218.4 | 13800
[30 empty] | 268 | 15841.7 | 218 | 13066.7
[30 empty] | 267.6 | 15625 | 217.6 | 12883.3
[30 empty] | 267.2 | 15791.7 | 217.2 | 13075
[30 empty] | 266.8 | 15408.3 | 216.8 | 12391.7
[30 empty] | 266.4 | 15791.7 | 216.4 | 13491.7
[30 empty] | 266 | 16900 | 216 | 12708.3
[30 empty] | 265.6 | 15283.3 | 215.6 | 13191.7
[30 empty] | 265.2 | 15666.7 | 215.2 | 13100
[30 empty] | 264.8 | 15341.7 | 214.8 | 12941.7
[30 empty] | 264.4 | 15683.3 | 214.4 | 13125
[30 empty] | 264 | 15658.3 | 214 | 13800
[30 empty] | 263.6 | 15675 | 213.6 | 13100
[30 empty] | 263.2 | 15416.7 | 213.2 | 12925
[30 empty] | 262.8 | 15475 | 212.8 | 14150
[30 empty] | 262.4 | 14666.7 | 212.4 | 12666.7
[30 empty] | 262 | 15608.3 | 212 | 13866.7
[30 empty] | 261.6 | 15100 | 211.6 | 12766.7
[30 empty] | 261.2 | 15583.3 | 211.2 | 13275
[30 empty] | 260.8 | 15150 | 210.8 | 12400
[30 empty] | 260.4 | 15316.7 | 210.4 | 13508.3
[30 empty] | 260 | 14975 | 210 | 12583.3
[30 empty] | 259.6 | 15141.7 | 209.6 | 13033.3
[30 empty] | 259.2 | 15841.7 | 209.2 | 13358.3
[30 empty] | 258.8 | 16016.7 | 208.8 | 13066.7
[30 empty] | 258.4 | 15741.7 | 208.4 | 13400
[30 empty] | 258 | 15091.7 | 208 | 13516.7
[30 empty] | 257.6 | 15000 | 207.6 | 13875
[30 empty] | 257.2 | 15416.7 | 207.2 | 13575
[30 empty] | 256.8 | 15775 | 206.8 | 13633.3
[30 empty] | 256.4 | 14691.7 | 206.4 | 12475
[30 empty] | 256 | 15450 | 206 | 13066.7
[30 empty] | 255.6 | 15183.3 | 205.6 | 13033.3
[30 empty] | 255.2 | 15358.3 | 205.2 | 13258.3
[30 empty] | 254.8 | 15075 | 204.8 | 13316.7
[30 empty] | 254.4 | 15750 | 204.4 | 12900
[30 empty] | 254 | 15658.3 | 204 | 13358.3
[30 empty] | 253.6 | 15483.3 | 203.6 | 13175
[30 empty] | 253.2 | 16358.3 | 203.2 | 13641.7
[30 empty] | 252.8 | 15833.3 | 202.8 | 13283.3
[30 empty] | 252.4 | 16500 | 202.4 | 12841.7
[30 empty] | 252 | 17166.7 | 202 | 13366.7
[30 empty] | 251.6 | 18066.7 | 201.6 | 13133.3
[30 empty] | 251.2 | 18133.3 | 201.2 | 13025
[30 empty] | 250.8 | 18791.7 | 200.8 | 13233.3
[30 empty] | 250.4 | 18175 | 200.4 | 12875
[30 empty] | 250 | 18808.3 | 200 | 12991.7
[30 empty] | 249.6 | 18758.3 | 199.6 | 12816.7
[30 empty] | 249.2 | 19741.7 | 199.2 | 12950
[30 empty] | 248.8 | 19291.7 | 198.8 | 12525
[30 empty] | 248.4 | 18683.3 | 198.4 | 13066.7
[30 empty] | 248 | 17650 | 198 | 12700
[30 empty] | 247.6 | 17458.3 | 197.6 | 12600
[30 empty] | 247.2 | 17091.7 | 197.2 | 12916.7
[30 empty] | 246.8 | 16625 | 196.8 | 13141.7
[30 empty] | 246.4 | 16833.3 | 196.4 | 12766.7
[30 empty] | 246 | 16258.3 | 196 | 12941.7
[30 empty] | 245.6 | 16500 | 195.6 | 12433.3
[30 empty] | 245.2 | 16391.7 | 195.2 | 12383.3
[30 empty] | 244.8 | 15483.3 | 194.8 | 12391.7
[30 empty] | 244.4 | 15400 | 194.4 | 12266.7
[30 empty] | 244 | 15375 | 194 | 11791.7
[30 empty] | 243.6 | 16533.3 | 193.6 | 11950
[30 empty] | 243.2 | 15616.7 | 193.2 | 11816.7
[30 empty] | 242.8 | 15625 | 192.8 | 12291.7
[30 empty] | 242.4 | 15750 | 192.4 | 11508.3
[30 empty] | 242 | 16066.7 | 192 | 12250
[30 empty] | 241.6 | 15375 | 191.6 | 12258.3
[30 empty] | 241.2 | 15708.3 | 191.2 | 11966.7
[30 empty] | 240.8 | 15416.7 | 190.8 | 12558.3
[30 empty] | 240.4 | 15816.7 | 190.4 | 12375
[30 empty] | 240 | 15625 | 190 | 12016.7
[30 empty] | 239.6 | 15191.7 | 189.6 | 13100
[30 empty] | 239.2 | 15625 | 189.2 | 12708.3
[30 empty] | 238.8 | 15133.3 | 188.8 | 12950
[30 empty] | 238.4 | 15091.7 | 188.4 | 11791.7
[30 empty] | 238 | 15275 | 188 | 12883.3
[30 empty] | 237.6 | 15050 | 187.6 | 12100
[30 empty] | 237.2 | 15300 | 187.2 | 12383.3
[30 empty] | 236.8 | 15666.7 | 186.8 | 12158.3
[30 empty] | 236.4 | 16075 | 186.4 | 12350
[30 empty] | 236 | 15300 | 186 | 11991.7
[30 empty] | 235.6 | 15408.3 | 185.6 | 12091.7
[30 empty] | 235.2 | 15983.3 | 185.2 | 11600
[30 empty] | 234.8 | 15925 | 184.8 | 11675
[30 empty] | 234.4 | 15616.7 | 184.4 | 11750
[30 empty] | 234 | 15883.3 | 184 | 11100
[30 empty] | 233.6 | 15333.3 | 183.6 | 11350
[30 empty] | 233.2 | 15933.3 | 183.2 | 11383.3
[30 empty] | 232.8 | 15550 | 182.8 | 11433.3
[30 empty] | 232.4 | 15441.7 | 182.4 | 11750
[30 empty] | 232 | 15300 | 182 | 11683.3
[30 empty] | 231.6 | 15891.7 | 181.6 | 12058.3
[30 empty] | 231.2 | 15750 | 181.2 | 11991.7
[30 empty] | 230.8 | 16066.7 | 180.8 | 11925
[30 empty] | 230.4 | 15558.3 | 180.4 | 11858.3
[30 empty] | 230 | 16000 | 180 | 10850
[30 empty] | 229.6 | 15466.7 | 179.6 | 11016.7
[30 empty] | 229.2 | 15975 | 179.2 | 11433.3
[30 empty] | 228.8 | 16008.3 | 178.8 | 11266.7
[30 empty] | 228.4 | 15650 | 178.4 | 11791.7
[30 empty] | 228 | 14983.3 | 178 | 11858.3
[30 empty] | 227.6 | 16166.7 | 177.6 | 12733.3
[30 empty] | 227.2 | 15741.7 | 177.2 | 13025
[30 empty] | 226.8 | 15916.7 | 176.8 | 13825
[30 empty] | 226.4 | 15883.3 | 176.4 | 14325
[30 empty] | 226 | 15775 | 176 | 15483.3
[30 empty] | 225.6 | 15725 | 175.6 | 15608.3
[30 empty] | 225.2 | 15741.7 | 175.2 | 15950
[30 empty] | 224.8 | 15416.7 | 174.8 | 15300
[30 empty] | 224.4 | 15483.3 | 174.4 | 13733.3
[30 empty] | 224 | 15316.7 | 174 | 12441.7
[30 empty] | 223.6 | 15558.3 | 173.6 | 11516.7
[30 empty] | 223.2 | 15475 | 173.2 | 10991.7
[30 empty] | 222.8 | 15900 | 172.8 | 10725
[30 empty] | 222.4 | 16391.7 | 172.4 | 11108.3
[30 empty] | 222 | 15833.3 | 172 | 10908.3
[30 empty] | 221.6 | 16291.7 | 171.6 | 11625
[30 empty] | 221.2 | 15375 | 171.2 | 11083.3
[30 empty] | 220.8 | 16133.3 | 170.8 | 11283.3
[30 empty] | 220.4 | 15950 | 170.4 | 10366.7
[30 empty] | 220 | 15925 | 170 | 11225
[30 empty] | 219.6 | 14741.7 | 169.6 | 10716.7
[30 empty] | 219.2 | 16133.3 | 169.2 | 10883.3
[30 empty] | 218.8 | 14941.7 | 168.8 | 11058.3
[30 empty] | 218.4 | 15341.7 | 168.4 | 11400
[30 empty] | 218 | 15891.7 | 168 | 10675
[30 empty] | 217.6 | 16525 | 167.6 | 10633.3
[30 empty] | 217.2 | 15658.3 | 167.2 | 11175
[30 empty] | 216.8 | 15858.3 | 166.8 | 11275
[30 empty] | 216.4 | 16533.3 | 166.4 | 11000
[30 empty] | 216 | 16100 | 166 | 10866.7
[30 empty] | 215.6 | 15425 | 165.6 | 10733.3
[30 empty] | 215.2 | 15983.3 | 165.2 | 10466.7
[30 empty] | 214.8 | 16133.3 | 164.8 | 10541.7
[30 empty] | 214.4 | 15733.3 | 164.4 | 10633.3
[30 empty] | 214 | 16416.7 | 164 | 10858.3
[30 empty] | 213.6 | 15833.3 | 163.6 | 10500
[30 empty] | 213.2 | 16166.7 | 163.2 | 10858.3
[30 empty] | 212.8 | 16483.3 | 162.8 | 11116.7
[30 empty] | 212.4 | 16333.3 | 162.4 | 10558.3
[30 empty] | 212 | 16516.7 | 162 | 11308.3
[30 empty] | 211.6 | 16708.3 | 161.6 | 10758.3
[30 empty] | 211.2 | 16466.7 | 161.2 | 11216.7
[30 empty] | 210.8 | 16558.3 | 160.8 | 10825
[30 empty] | 210.4 | 16325 | 160.4 | 11458.3
[30 empty] | 210 | 16275 | 160 | 11008.3
[30 empty] | 209.6 | 16583.3 | 159.6 | 11216.7
[30 empty] | 209.2 | 16941.7 | 159.2 | 11208.3
[30 empty] | 208.8 | 16716.7 | 158.8 | 11125
[30 empty] | 208.4 | 16608.3 | 158.4 | 10875
[30 empty] | 208 | 16516.7 | 158 | 11216.7
[30 empty] | 207.6 | 17108.3 | 157.6 | 11175
[30 empty] | 207.2 | 17141.7 | 157.2 | 11250
[30 empty] | 206.8 | 16641.7 | 156.8 | 11000
[30 empty] | 206.4 | 16725 | 156.4 | 10833.3
[30 empty] | 206 | 17300 | 156 | 10950
[30 empty] | 205.6 | 17483.3 | 155.6 | 10541.7
[30 empty] | 205.2 | 16733.3 | 155.2 | 11033.3
[30 empty] | 204.8 | 16650 | 154.8 | 10508.3
[30 empty] | 204.4 | 16866.7 | 154.4 | 10600
[30 empty] | 204 | 17075 | 154 | 11283.3
[30 empty] | 203.6 | 16825 | 153.6 | 10975
[30 empty] | 203.2 | 17216.7 | 153.2 | 11308.3
[30 empty] | 202.8 | 17100 | 152.8 | 11000
[30 empty] | 202.4 | 17833.3 | 152.4 | 11475
[30 empty] | 202 | 17525 | 152 | 11016.7
[30 empty] | 201.6 | 16675 | 151.6 | 11433.3
[30 empty] | 201.2 | 17291.7 | 151.2 | 11141.7
[30 empty] | 200.8 | 16758.3 | 150.8 | 10408.3
[30 empty] | 200.4 | 16441.7 | 150.4 | 11083.3
[30 empty] | 200 | 17125 | 150 | 11125
[30 empty] | 199.6 | 16058.3 | 149.6 | 11100
[30 empty] | 199.2 | 16608.3 | 149.2 | 10758.3
[30 empty] | 198.8 | 15650 | 148.8 | 10950
[30 empty] | 198.4 | 16208.3 | 148.4 | 11133.3
[30 empty] | 198 | 15350 | 148 | 10741.7
[30 empty] | 197.6 | 15175 | 147.6 | 11083.3
[30 empty] | 197.2 | 14700 | 147.2 | 11275
[30 empty] | 196.8 | 15616.7 | 146.8 | 10758.3
[30 empty] | 196.4 | 15591.7 | 146.4 | 11333.3
[30 empty] | 196 | 15658.3 | 146 | 11225
[30 empty] | 195.6 | 15366.7 | 145.6 | 10750
[30 empty] | 195.2 | 15225 | 145.2 | 10816.7
[30 empty] | 194.8 | 14450 | 144.8 | 11375
[30 empty] | 194.4 | 14708.3 | 144.4 | 10900
[30 empty] | 194 | 14591.7 | 144 | 11241.7
[30 empty] | 193.6 | 14508.3 | 143.6 | 11175
[30 empty] | 193.2 | 14600 | 143.2 | 11308.3
[30 empty] | 192.8 | 14250 | 142.8 | 11741.7
[30 empty] | 192.4 | 14500 | 142.4 | 11325
[30 empty] | 192 | 14133.3 | 142 | 12366.7
[30 empty] | 191.6 | 14316.7 | 141.6 | 11383.3
[30 empty] | 191.2 | 14400 | 141.2 | 11808.3
[30 empty] | 190.8 | 15858.3 | 140.8 | 11525
[30 empty] | 190.4 | 15466.7 | 140.4 | 11683.3
[30 empty] | 190 | 16541.7 | 140 | 11583.3
[30 empty] | 189.6 | 16950 | 139.6 | 11400
[30 empty] | 189.2 | 17975 | 139.2 | 11533.3
[30 empty] | 188.8 | 17525 | 138.8 | 11891.7
[30 empty] | 188.4 | 17983.3 | 138.4 | 11466.7
[30 empty] | 188 | 16633.3 | 138 | 11891.7
[30 empty] | 187.6 | 16425 | 137.6 | 11641.7
[30 empty] | 187.2 | 16208.3 | 137.2 | 11675
[30 empty] | 186.8 | 16291.7 | 136.8 | 11608.3
[30 empty] | 186.4 | 16325 | 136.4 | 11566.7
[30 empty] | 186 | 16208.3 | 136 | 11158.3
[30 empty] | 185.6 | 15175 | 135.6 | 11641.7
[30 empty] | 185.2 | 14200 | 135.2 | 11091.7
[30 empty] | 184.8 | 14250 | 134.8 | 11341.7
[30 empty] | 184.4 | 14483.3 | 134.4 | 10883.3
[30 empty] | 184 | 14216.7 | 134 | 11216.7
[30 empty] | 183.6 | 14133.3 | 133.6 | 11458.3
[30 empty] | 183.2 | 14883.3 | 133.2 | 10883.3
[30 empty] | 182.8 | 14833.3 | 132.8 | 11491.7
[30 empty] | 182.4 | 14983.3 | 132.4 | 10500
[30 empty] | 182 | 14758.3 | 132 | 11433.3
[30 empty] | 181.6 | 14208.3 | 131.6 | 10416.7
[30 empty] | 181.2 | 14341.7 | 131.2 | 10508.3
[30 empty] | 180.8 | 14658.3 | 130.8 | 10400
[30 empty] | 180.4 | 13950 | 130.4 | 10991.7
[30 empty] | 180 | 13650 | 130 | 10175
[30 empty] | 179.6 | 13600 | 129.6 | 10625
[30 empty] | 179.2 | 14016.7 | 129.2 | 10641.7
[30 empty] | 178.8 | 13441.7 | 128.8 | 10433.3
[30 empty] | 178.4 | 14116.7 | 128.4 | 10225
[30 empty] | 178 | 13775 | 128 | 10025
[30 empty] | 177.6 | 15150 | 127.6 | 9466.67
[30 empty] | 177.2 | 16650 | 127.2 | 10250
[30 empty] | 176.8 | 18141.7 | 126.8 | 9875
[30 empty] | 176.4 | 20858.3 | 126.4 | 9466.67
[30 empty] | 176 | 23416.7 | 126 | 9983.33
[30 empty] | 175.6 | 26683.3 | 125.6 | 9733.33
[30 empty] | 175.2 | 28283.3 | 125.2 | 9716.67
[30 empty] | 174.8 | 30400 | 124.8 | 9791.67
[30 empty] | 174.4 | 28591.7 | 124.4 | 9408.33
[30 empty] | 174 | 25683.3 | 124 | 9708.33
[30 empty] | 173.6 | 20291.7 | 123.6 | 9533.33
[30 empty] | 173.2 | 16600 | 123.2 | 9600
[30 empty] | 172.8 | 14533.3 | 122.8 | 9525
[30 empty] | 172.4 | 12825 | 122.4 | 9725
[30 empty] | 172 | 12650 | 122 | 9808.33
[30 empty] | 171.6 | 12633.3 | 121.6 | 10591.7
[30 empty] | 171.2 | 11541.7 | 121.2 | 9700
[30 empty] | 170.8 | 12308.3 | 120.8 | 10450
[30 empty] | 170.4 | 11616.7 | 120.4 | 10483.3
[30 empty] | 170 | 12283.3 | 120 | 11775
[30 empty] | 169.6 | 11441.7 | 119.6 | 12616.7
[30 empty] | 169.2 | 11691.7 | 119.2 | 13900
[30 empty] | 168.8 | 12141.7 | 118.8 | 16916.7
[30 empty] | 168.4 | 12250 | 118.4 | 18850
[30 empty] | 168 | 11341.7 | 118 | 22558.3
[30 empty] | 167.6 | 11350 | 117.6 | 24491.7
[30 empty] | 167.2 | 11591.7 | 117.2 | 24325
[30 empty] | 166.8 | 11758.3 | 116.8 | 22800
[30 empty] | 166.4 | 12508.3 | 116.4 | 19466.7
[30 empty] | 166 | 11875 | 116 | 15950
[30 empty] | 165.6 | 11383.3 | 115.6 | 14333.3
[30 empty] | 165.2 | 12500 | 115.2 | 12758.3
[30 empty] | 164.8 | 11725 | 114.8 | 11558.3
[30 empty] | 164.4 | 11791.7 | 114.4 | 11075
[30 empty] | 164 | 11300 | 114 | 11250
[30 empty] | 163.6 | 11966.7 | 113.6 | 11000
[30 empty] | 163.2 | 11825 | 113.2 | 11316.7
[30 empty] | 162.8 | 11458.3 | 112.8 | 10391.7
[30 empty] | 162.4 | 12158.3 | 112.4 | 10591.7
[30 empty] | 162 | 11425 | 112 | 10558.3
[30 empty] | 161.6 | 12000 | 111.6 | 10341.7
[30 empty] | 161.2 | 11125 | 111.2 | 10458.3
[30 empty] | 160.8 | 12016.7 | 110.8 | 10408.3
[30 empty] | 160.4 | 12183.3 | 110.4 | 9891.67
[30 empty] | 160 | 11408.3 | 110 | 9958.33
[30 empty] | 159.6 | 11000 | 109.6 | 9941.67
[30 empty] | 159.2 | 11666.7 | 109.2 | 9400
[30 empty] | 158.8 | 11475 | 108.8 | 9233.33
[30 empty] | 158.4 | 11850 | 108.4 | 9008.33
[30 empty] | 158 | 11725 | 108 | 9016.67
[30 empty] | 157.6 | 11441.7 | 107.6 | 9533.33
[30 empty] | 157.2 | 11358.3 | 107.2 | 8266.67
[30 empty] | 156.8 | 11608.3 | 106.8 | 8925
[30 empty] | 156.4 | 11658.3 | 106.4 | 8666.67
[30 empty] | 156 | 11833.3 | 106 | 8525
[30 empty] | 155.6 | 11600 | 105.6 | 8491.67
[30 empty] | 155.2 | 11583.3 | 105.2 | 8633.33
[30 empty] | 154.8 | 11741.7 | 104.8 | 8041.67
[30 empty] | 154.4 | 11941.7 | 104.4 | 8333.33
[30 empty] | 154 | 11675 | 104 | 8191.67
[30 empty] | 153.6 | 12000 | 103.6 | 8100
[30 empty] | 153.2 | 11533.3 | 103.2 | 7566.67
[30 empty] | 152.8 | 11325 | 102.8 | 7800
[30 empty] | 152.4 | 11883.3 | 102.4 | 8100
[30 empty] | 152 | 11566.7 | 102 | 7566.67
[30 empty] | 151.6 | 11941.7 | 101.6 | 7808.33
[30 empty] | 151.2 | 11800 | 101.2 | 7575
[30 empty] | 150.8 | 11900 | 100.8 | 7691.67
[30 empty] | 150.4 | 11525 | 100.4 | 7666.67
[30 empty] | 150 | 12191.7 | 100 | 7516.67
[30 empty] | 149.6 | 11141.7 | 99.6 | 6983.33
[30 empty] | 149.2 | 11916.7 | 99.2 | 7575
[30 empty] | 148.8 | 11825 | 98.8 | 7458.33
[30 empty] | 148.4 | 12325 | 98.4 | 6666.67
[30 empty] | 148 | 11625 | 98 | 7158.33
[30 empty] | 147.6 | 11908.3 | 97.6 | 6908.33
[30 empty] | 147.2 | 11408.3 | 97.2 | 7025
[30 empty] | 146.8 | 12141.7 | 96.8 | 6958.33
[30 empty] | 146.4 | 12308.3 | 96.4 | 6183.33
[30 empty] | 146 | 12000 | 96 | 6758.33
[30 empty] | 145.6 | 12141.7 | 95.6 | 6183.33
[30 empty] | 145.2 | 11950 | 95.2 | 6016.67
[30 empty] | 144.8 | 11758.3 | 94.8 | 5916.67
[30 empty] | 144.4 | 12025 | 94.4 | 6183.33
[30 empty] | 144 | 12408.3 | 94 | 5625
[30 empty] | 143.6 | 12166.7 | 93.6 | 6708.33
[30 empty] | 143.2 | 12508.3 | 93.2 | 5633.33
[30 empty] | 142.8 | 12008.3 | 92.8 | 6375
[30 empty] | 142.4 | 11858.3 | 92.4 | 6283.33
[30 empty] | 142 | 12475 | 92 | 7066.67
[30 empty] | 141.6 | 12716.7 | 91.6 | 7191.67
[30 empty] | 141.2 | 12700 | 91.2 | 8416.67
[30 empty] | 140.8 | 12025 | 90.8 | 9925
[30 empty] | 140.4 | 12508.3 | 90.4 | 11516.7
[30 empty] | 140 | 12141.7 | 90 | 13300
[30 empty] | 139.6 | 12850 | 89.6 | 16433.3
[30 empty] | 139.2 | 12125 | 89.2 | 17458.3
[30 empty] | 138.8 | 12491.7 | 88.8 | 18591.7
[30 empty] | 138.4 | 12366.7 | 88.4 | 15658.3
[30 empty] | 138 | 12625 | 88 | 14650
[30 empty] | 137.6 | 12525 | 87.6 | 14683.3
[30 empty] | 137.2 | 12791.7 | 87.2 | 17766.7
[30 empty] | 136.8 | 12366.7 | 86.8 | 20075
[30 empty] | 136.4 | 12333.3 | 86.4 | 20400
[30 empty] | 136 | 12616.7 | 86 | 16083.3
[30 empty] | 135.6 | 12625 | 85.6 | 10816.7
[30 empty] | 135.2 | 13050 | 85.2 | 6275
[30 empty] | 134.8 | 13158.3 | 84.8 | 5633.33
[30 empty] | 134.4 | 12808.3 | 84.4 | 4375
[30 empty] | 134 | 12633.3 | 84 | 4850
[30 empty] | 133.6 | 12991.7 | 83.6 | 4375
[30 empty] | 133.2 | 12950 | 83.2 | 4500
[30 empty] | 132.8 | 12391.7 | 82.8 | 3841.67
[30 empty] | 132.4 | 13016.7 | 82.4 | 4275
[30 empty] | 132 | 12741.7 | 82 | 4175
[30 empty] | 131.6 | 13150 | 81.6 | 4283.33
[30 empty] | 131.2 | 12941.7 | 81.2 | 3616.67
[30 empty] | 130.8 | 12533.3 | 80.8 | 3800
[30 empty] | 130.4 | 13125 | 80.4 | 3875
[30 empty] | 130 | 12125 | 80 | 3800
[30 empty] | 129.6 | 12408.3 | 79.6 | 3600
[30 empty] | 129.2 | 12333.3 | 79.2 | 3425
[30 empty] | 128.8 | 12333.3 | 78.8 | 3500
[30 empty] | 128.4 | 12583.3 | 78.4 | 3466.67
[30 empty] | 128 | 12258.3 | 78 | 3283.33
[30 empty] | 127.6 | 11633.3 | 77.6 | 3500
[30 empty] | 127.2 | 12708.3 | 77.2 | 3500
[30 empty] | 126.8 | 12133.3 | 76.8 | 3708.33
[30 empty] | 126.4 | 12433.3 | 76.4 | 3633.33
[30 empty] | 126 | 12600 | 76 | 3508.33
[30 empty] | 125.6 | 12566.7 | 75.6 | 3491.67
[30 empty] | 125.2 | 12691.7 | 75.2 | 3825
[30 empty] | 124.8 | 12808.3 | 74.8 | 4358.33
[30 empty] | 124.4 | 12116.7 | 74.4 | 5583.33
[30 empty] | 124 | 12608.3 | 74 | 7616.67
[30 empty] | 123.6 | 12466.7 | 73.6 | 10808.3
[30 empty] | 123.2 | 13050 | 73.2 | 14816.7
[30 empty] | 122.8 | 12741.7 | 72.8 | 17216.7
[30 empty] | 122.4 | 12925 | 72.4 | 17450
[30 empty] | 122 | 12350 | 72 | 13866.7
[30 empty] | 121.6 | 13133.3 | 71.6 | 10366.7
[30 empty] | 121.2 | 13000 | 71.2 | 6608.33
[30 empty] | 120.8 | 13075 | 70.8 | 4633.33
[30 empty] | 120.4 | 12666.7 | 70.4 | 3533.33
[30 empty] | 120 | 13483.3 | 70 | 3358.33
[30 empty] | 119.6 | 13000 | 69.6 | 3075
[30 empty] | 119.2 | 13433.3 | 69.2 | 3008.33
[30 empty] | 118.8 | 13025 | 68.8 | 2791.67
[30 empty] | 118.4 | 13850 | 68.4 | 3191.67
[30 empty] | 118 | 13241.7 | 68 | 2600
[30 empty] | 117.6 | 14150 | 67.6 | 2858.33
[30 empty] | 117.2 | 13791.7 | 67.2 | 2591.67
[30 empty] | 116.8 | 14741.7 | 66.8 | 3025
[30 empty] | 116.4 | 14683.3 | 66.4 | 2600
[30 empty] | 116 | 14850 | 66 | 2908.33
[30 empty] | 115.6 | 15266.7 | 65.6 | 2783.33
[30 empty] | 115.2 | 15658.3 | 65.2 | 2866.67
[30 empty] | 114.8 | 15925 | 64.8 | 2750
[30 empty] | 114.4 | 15350 | 64.4 | 2816.67
[30 empty] | 114 | 15808.3 | 64 | 3308.33
[30 empty] | 113.6 | 14975 | 63.6 | 2833.33
[30 empty] | 113.2 | 16133.3 | 63.2 | 3100
[30 empty] | 112.8 | 15433.3 | 62.8 | 2733.33
[30 empty] | 112.4 | 15200 | 62.4 | 2983.33
[30 empty] | 112 | 15008.3 | 62 | 3375
[30 empty] | 111.6 | 14416.7 | 61.6 | 2925
[30 empty] | 111.2 | 14875 | 61.2 | 3658.33
[30 empty] | 110.8 | 14016.7 | 60.8 | 3008.33
[30 empty] | 110.4 | 13391.7 | 60.4 | 3183.33
[30 empty] | 110 | 12841.7 | 60 | 3316.67
[30 empty] | 109.6 | 12841.7 | 59.6 | 3058.33
[30 empty] | 109.2 | 11841.7 | 59.2 | 3133.33
[30 empty] | 108.8 | 12041.7 | 58.8 | 3150
[30 empty] | 108.4 | 11950 | 58.4 | 3025
[30 empty] | 108 | 11683.3 | 58 | 2900
[30 empty] | 107.6 | 11516.7 | 57.6 | 2650
[30 empty] | 107.2 | 11683.3 | 57.2 | 3025
[30 empty] | 106.8 | 11050 | 56.8 | 2433.33
[30 empty] | 106.4 | 11591.7 | 56.4 | 2591.67
[30 empty] | 106 | 10850 | 56 | 2700
[30 empty] | 105.6 | 11658.3 | 55.6 | 2258.33
[30 empty] | 105.2 | 11183.3 | 55.2 | 2350
[30 empty] | 104.8 | 11700 | 54.8 | 2475
[30 empty] | 104.4 | 11550 | 54.4 | 2425
[30 empty] | 104 | 11525 | 54 | 2391.67
[30 empty] | 103.6 | 11375 | 53.6 | 2416.67
[30 empty] | 103.2 | 11550 | 53.2 | 2375
[30 empty] | 102.8 | 11033.3 | 52.8 | 2650
[30 empty] | 102.4 | 11808.3 | 52.4 | 2433.33
[30 empty] | 102 | 11358.3 | 52 | 2450
[30 empty] | 101.6 | 11941.7 | 51.6 | 2341.67
[30 empty] | 101.2 | 11591.7 | 51.2 | 2341.67
[30 empty] | 100.8 | 11908.3 | 50.8 | 2525
[30 empty] | 100.4 | 11475 | 50.4 | 2516.67
[30 empty] | 100 | 12016.7 | 50 | 2400
[30 empty] | 99.6 | 11233.3 | 49.6 | 2708.33
[30 empty] | 99.2 | 11141.7 | 49.2 | 2458.33
[30 empty] | 98.8 | 10716.7 | 48.8 | 2541.67
[30 empty] | 98.4 | 10908.3 | 48.4 | 2383.33
[30 empty] | 98 | 11091.7 | 48 | 2633.33
[30 empty] | 97.6 | 10650 | 47.6 | 2241.67
[30 empty] | 97.2 | 9766.67 | 47.2 | 2491.67
[30 empty] | 96.8 | 9800 | 46.8 | 2483.33
[30 empty] | 96.4 | 9900 | 46.4 | 2225
[30 empty] | 96 | 9041.67 | 46 | 2291.67
[30 empty] | 95.6 | 8966.67 | 45.6 | 2275
[30 empty] | 95.2 | 9141.67 | 45.2 | 2566.67
[30 empty] | 94.8 | 8883.33 | 44.8 | 2291.67
[30 empty] | 94.4 | 8958.33 | 44.4 | 2150
[30 empty] | 94 | 9033.33 | 44 | 2416.67
[30 empty] | 93.6 | 8891.67 | 43.6 | 2325
[30 empty] | 93.2 | 8375 | 43.2 | 2208.33
[30 empty] | 92.8 | 8758.33 | 42.8 | 2258.33
[30 empty] | 92.4 | 8966.67 | 42.4 | 2425
[30 empty] | 92 | 9708.33 | 42 | 2408.33
[30 empty] | 91.6 | 11191.7 | 41.6 | 2183.33
[30 empty] | 91.2 | 13175 | 41.2 | 2425
[30 empty] | 90.8 | 16258.3 | 40.8 | 2616.67
[30 empty] | 90.4 | 21266.7 | 40.4 | 2216.67
[30 empty] | 90 | 25550 | 40 | 2250
[30 empty] | 89.6 | 31791.7 | 39.6 | 2183.33
[30 empty] | 89.2 | 40600 | 39.2 | 2458.33
[30 empty] | 88.8 | 48800 | 38.8 | 2200
[30 empty] | 88.4 | 50950 | 38.4 | 2483.33
[30 empty] | 88 | 45433.3 | 38 | 2358.33
[30 empty] | 87.6 | 38500 | 37.6 | 2366.67
[30 empty] | 87.2 | 39591.7 | 37.2 | 2483.33
[30 empty] | 86.8 | 46875 | 36.8 | 2650
[30 empty] | 86.4 | 58316.7 | 36.4 | 2941.67
[30 empty] | 86 | 59608.3 | 36 | 3158.33
[30 empty] | 85.6 | 49275 | 35.6 | 2950
[30 empty] | 85.2 | 29091.7 | 35.2 | 3400
[30 empty] | 84.8 | 14925 | 34.8 | 3366.67
[30 empty] | 84.4 | 8750 | 34.4 | 3116.67
[30 empty] | 84 | 7116.67 | 34 | 2766.67
[30 empty] | 83.6 | 5941.67 | 33.6 | 2475
[30 empty] | 83.2 | 5808.33 | 33.2 | 2216.67
[30 empty] | 82.8 | 5666.67 | 32.8 | 1991.67
[30 empty] | 82.4 | 6108.33 | 32.4 | 1808.33
[30 empty] | 82 | 5466.67 | 32 | 1775
[30 empty] | 81.6 | 5150 | 31.6 | 1683.33
[30 empty] | 81.2 | 4591.67 | 31.2 | 1725
[30 empty] | 80.8 | 4550 | 30.8 | 1650
[30 empty] | 80.4 | 4691.67 | 30.4 | 1800
[30 empty] | 80 | 4541.67 | 30 | 1625
[30 empty] | 79.6 | 4750 | 29.6 | 1908.33
[30 empty] | 79.2 | 4400 | 29.2 | 1750
[30 empty] | 78.8 | 4666.67 | 28.8 | 1933.33
[30 empty] | 78.4 | 4083.33 | 28.4 | 1850
[30 empty] | 78 | 4075 | 28 | 2308.33
[30 empty] | 77.6 | 3908.33 | 27.6 | 2025
[30 empty] | 77.2 | 3950 | 27.2 | 2050
[30 empty] | 76.8 | 4608.33 | 26.8 | 2141.67
[30 empty] | 76.4 | 3925 | 26.4 | 2116.67
[30 empty] | 76 | 4200 | 26 | 2008.33
[30 empty] | 75.6 | 4175 | 25.6 | 2208.33
[30 empty] | 75.2 | 4608.33 | 25.2 | 2183.33
[30 empty] | 74.8 | 4066.67 | 24.8 | 2116.67
[30 empty] | 74.4 | 4258.33 | 24.4 | 2441.67
[30 empty] | 74 | 3866.67 | 24 | 2550
[30 empty] | 73.6 | 4516.67 | 23.6 | 2566.67
[30 empty] | 73.2 | 4058.33 | 23.2 | 2875
[30 empty] | 72.8 | 4466.67 | 22.8 | 3091.67
[30 empty] | 72.4 | 4166.67 | 22.4 | 3216.67
[30 empty] | 72 | 3941.67 | 22 | 3341.67
[30 empty] | 71.6 | 4033.33 | 21.6 | 3225
[30 empty] | 71.2 | 4575 | 21.2 | 3358.33
[30 empty] | 70.8 | 4233.33 | 20.8 | 2933.33
[30 empty] | 70.4 | 4200 | 20.4 | 2941.67
[30 empty] | 70 | 4116.67 | 20 | 2458.33
[30 empty] | 69.6 | 4166.67 | 19.6 | 3100
[30 empty] | 69.2 | 3983.33 | 19.2 | 1758.33
[30 empty] | 68.8 | 4050 | 18.8 | 1750
[30 empty] | 68.4 | 4008.33 | 18.4 | 1508.33
[30 empty] | 68 | 3975 | 18 | 1491.67
[30 empty] | 67.6 | 3633.33 | 17.6 | 1075
[30 empty] | 67.2 | 3775 | 17.2 | 1008.33
[30 empty] | 66.8 | 3958.33 | 16.8 | 1083.33
[30 empty] | 66.4 | 4616.67 | 16.4 | 925
[30 empty] | 66 | 3791.67 | 16 | 791.667
[30 empty] | 65.6 | 3850 | 15.6 | 1300
[30 empty] | 65.2 | 4100 | 15.2 | 975
[30 empty] | 64.8 | 4216.67 | 14.8 | 1341.67
[30 empty] | 64.4 | 3791.67 | 14.4 | 1383.33
[30 empty] | 64 | 4541.67 | 14 | 1683.33
[30 empty] | 63.6 | 3966.67 | 13.6 | 1591.67
[30 empty] | 63.2 | 4441.67 | 13.2 | 2150
[30 empty] | 62.8 | 4066.67 | 12.8 | 1866.67
[30 empty] | 62.4 | 4933.33 | 12.4 | 2241.67
[30 empty] | 62 | 4116.67 | 12 | 1908.33
[30 empty] | 61.6 | 4533.33 | 11.6 | 2450
[30 empty] | 61.2 | 4941.67 | 11.2 | 2166.67
[30 empty] | 60.8 | 5000 | 10.8 | 1883.33
[30 empty] | 60.4 | 5375 | 10.4 | 1350
[30 empty] | 60 | 5641.67 | 10 | 1250
[30 empty] | 59.6 | 5975 | 9.6 | 1175
[30 empty] | 59.2 | 6091.67 | 9.2 | 1150
[30 empty] | 58.8 | 5383.33 | 8.8 | 1175
[30 empty] | 58.4 | 5133.33 | 8.4 | 1475
[30 empty] | 58 | 4808.33 | 8 | 1116.67
[30 empty] | 57.6 | 4566.67 | 7.6 | 1175
[30 empty] | 57.2 | 3883.33 | 7.2 | 1083.33
[30 empty] | 56.8 | 4483.33 | 6.8 | 1200
[30 empty] | 56.4 | 3741.67 | 6.4 | 1225
[30 empty] | 56 | 4058.33 | 6 | 1241.67
[30 empty] | 55.6 | 3366.67 | 5.6 | 1233.33
[30 empty] | 55.2 | 3816.67 | 5.2 | 1466.67
[30 empty] | 54.8 | 3491.67 | 4.8 | 1475
[30 empty] | 54.4 | 3875 | 4.4 | 1525
[30 empty] | 54 | 3875 | 4 | 1550
[30 empty] | 53.6 | 3925 | 3.6 | 1975
[30 empty] | 53.2 | 3900 | 3.2 | 1308.33
[30 empty] | 52.8 | 3883.33 | 2.8 | 1400
[30 empty] | 52.4 | 3908.33 | 2.4 | 925
[30 empty] | 52 | 4075 | 2 | 1025
[30 empty] | 51.6 | 4050 | 1.6 | 500
[30 empty] | 51.2 | 4300 | 1.2 | 825
[30 empty] | 50.8 | 3883.33 | 0.8 | 241.667
[30 empty] | 50.4 | 3800 | 0.4 | 641.667
[30 empty] | 50 | 3533.33 | 0 | 116.667
[30 empty] | 49.6 | 3666.67
[30 empty] | 49.2 | 3766.67
[30 empty] | 48.8 | 4191.67
[30 empty] | 48.4 | 3808.33
[30 empty] | 48 | 4150
[30 empty] | 47.6 | 3725
[30 empty] | 47.2 | 3675
[30 empty] | 46.8 | 3725
[30 empty] | 46.4 | 3816.67
[30 empty] | 46 | 3400
[30 empty] | 45.6 | 4216.67
[30 empty] | 45.2 | 3275
[30 empty] | 44.8 | 4066.67
[30 empty] | 44.4 | 3291.67
[30 empty] | 44 | 3841.67
[30 empty] | 43.6 | 3158.33
[30 empty] | 43.2 | 3891.67
[30 empty] | 42.8 | 3158.33
[30 empty] | 42.4 | 3600
[30 empty] | 42 | 3533.33
[30 empty] | 41.6 | 4091.67
[30 empty] | 41.2 | 3216.67
[30 empty] | 40.8 | 3725
[30 empty] | 40.4 | 3533.33
[30 empty] | 40 | 4258.33
[30 empty] | 39.6 | 3608.33
[30 empty] | 39.2 | 3691.67
[30 empty] | 38.8 | 3850
[30 empty] | 38.4 | 4408.33
[30 empty] | 38 | 4041.67
[30 empty] | 37.6 | 4016.67
[30 empty] | 37.2 | 4408.33
[30 empty] | 36.8 | 4716.67
[30 empty] | 36.4 | 4466.67
[30 empty] | 36 | 5833.33
[30 empty] | 35.6 | 6666.67
[30 empty] | 35.2 | 7983.33
[30 empty] | 34.8 | 8125
[30 empty] | 34.4 | 8316.67
[30 empty] | 34 | 7233.33
[30 empty] | 33.6 | 6100
[30 empty] | 33.2 | 4925
[30 empty] | 32.8 | 4458.33
[30 empty] | 32.4 | 3416.67
[30 empty] | 32 | 3650
[30 empty] | 31.6 | 2533.33
[30 empty] | 31.2 | 2966.67
[30 empty] | 30.8 | 2416.67
[30 empty] | 30.4 | 2466.67
[30 empty] | 30 | 2241.67
[30 empty] | 29.6 | 2583.33
[30 empty] | 29.2 | 2508.33
[30 empty] | 28.8 | 3016.67
[30 empty] | 28.4 | 2425
[30 empty] | 28 | 3050
[30 empty] | 27.6 | 3183.33
[30 empty] | 27.2 | 3625
[30 empty] | 26.8 | 3608.33
[30 empty] | 26.4 | 3825
[30 empty] | 26 | 3033.33
[30 empty] | 25.6 | 3125
[30 empty] | 25.2 | 2841.67
[30 empty] | 24.8 | 2625
[30 empty] | 24.4 | 2308.33
[30 empty] | 24 | 2416.67
[30 empty] | 23.6 | 2058.33
[30 empty] | 23.2 | 2308.33
[30 empty] | 22.8 | 2100
[30 empty] | 22.4 | 1925
[30 empty] | 22 | 2241.67
[30 empty] | 21.6 | 2250
[30 empty] | 21.2 | 2200
[30 empty] | 20.8 | 2391.67
[30 empty] | 20.4 | 2666.67
[30 empty] | 20 | 2925
[30 empty] | 19.6 | 3100
[30 empty] | 19.2 | 3408.33
[30 empty] | 18.8 | 3091.67
[30 empty] | 18.4 | 3283.33
[30 empty] | 18 | 2766.67
[30 empty] | 17.6 | 2391.67
[30 empty] | 17.2 | 2066.67
[30 empty] | 16.8 | 1566.67
[30 empty] | 16.4 | 1891.67
[30 empty] | 16 | 1558.33
[30 empty] | 15.6 | 1675
[30 empty] | 15.2 | 1916.67
[30 empty] | 14.8 | 1925
[30 empty] | 14.4 | 2216.67
[30 empty] | 14 | 2708.33
[30 empty] | 13.6 | 3725
[30 empty] | 13.2 | 4525
[30 empty] | 12.8 | 5183.33
[30 empty] | 12.4 | 5108.33
[30 empty] | 12 | 5275
[30 empty] | 11.6 | 5633.33
[30 empty] | 11.2 | 6158.33
[30 empty] | 10.8 | 6325
[30 empty] | 10.4 | 4966.67
[30 empty] | 10 | 3150
[30 empty] | 9.6 | 2150
[30 empty] | 9.2 | 1258.33
[30 empty] | 8.8 | 1275
[30 empty] | 8.4 | 916.667
[30 empty] | 8 | 1116.67
[30 empty] | 7.6 | 958.333
[30 empty] | 7.2 | 1016.67
[30 empty] | 6.8 | 966.667
[30 empty] | 6.4 | 866.667
[30 empty] | 6 | 825
[30 empty] | 5.6 | 1058.33
[30 empty] | 5.2 | 1358.33
[30 empty] | 4.8 | 1483.33
[30 empty] | 4.4 | 1850
[30 empty] | 4 | 2175
[30 empty] | 3.6 | 2041.67
[30 empty] | 3.2 | 2425
[30 empty] | 2.8 | 2300
[30 empty] | 2.4 | 2133.33
[30 empty] | 2 | 1991.67
[30 empty] | 1.6 | 1825
[30 empty] | 1.2 | 1358.33
[30 empty] | 0.8 | 1216.67
[30 empty] | 0.4 | 883.333
[30 empty] | 0 | 683.333

## XRD
Bare BTO
theta-2theta scan |  | omega scan
2 theta [deg] | intensity [a.u] | omega [deg] | intensity [a.u]
15 | 1.9973 | 17.164 | 3.0633
15.01 | 0 | 17.174 | 6.9176
15.02 | 3.3349 | 17.184 | 9.0657
15.03 | 3.942 | 17.194 | 4.2715
15.04 | 0.9696 | 17.204 | 3.0512
15.05 | 2.0355 | 17.214 | 6.2314
15.06 | 3.073 | 17.224 | 3.9829
15.07 | 0.3249 | 17.234 | 2.9364
15.08 | 1.0071 | 17.244 | 3.3948
15.09 | 2.3364 | 17.254 | 3.0012
15.1 | 1.3124 | 17.264 | 4.0235
15.11 | 1.0155 | 17.274 | 4.9462
15.12 | 0 | 17.284 | 4.9804
15.13 | 0 | 17.294 | 3.9897
15.14 | 2.0128 | 17.304 | 1.0267
15.15 | 0 | 17.314 | 6.9136
15.16 | 6.0664 | 17.324 | 2.5872
15.17 | 0 | 17.334 | 0
15.18 | 1.0005 | 17.344 | 3.3223
15.19 | 1.3408 | 17.354 | 4.3578
15.2 | 1.0145 | 17.364 | 5.3046
15.21 | 3.2983 | 17.374 | 4.2999
15.22 | 0 | 17.384 | 5.3346
15.23 | 2.0251 | 17.394 | 4.0103
15.24 | 2.3126 | 17.404 | 4.0091
15.25 | 1.9833 | 17.414 | 4.2498
15.26 | 1.9361 | 17.424 | 3.3955
15.27 | 0 | 17.434 | 9.3351
15.28 | 0.3385 | 17.444 | 5.9407
15.29 | 0 | 17.454 | 6.0781
15.3 | 4.64 | 17.464 | 3.9898
15.31 | 2.9971 | 17.474 | 4.0235
15.32 | 3.0128 | 17.484 | 3.0416
15.33 | 3.2999 | 17.494 | 1.9515
15.34 | 2.3713 | 17.504 | 3.0168
15.35 | 1.0106 | 17.514 | 3.9831
15.36 | 3.6483 | 17.524 | 6.9783
15.37 | 0 | 17.534 | 4.0283
15.38 | 1.0048 | 17.544 | 4.0036
15.39 | 0.6448 | 17.554 | 8.3159
15.4 | 2.0363 | 17.564 | 7.1893
15.41 | 0.9841 | 17.574 | 3.2944
15.42 | 0 | 17.584 | 8.3646
15.43 | 0 | 17.594 | 7.0598
15.44 | 2.9764 | 17.604 | 0.979
15.45 | 0.9963 | 17.614 | 6.3185
15.46 | 0.97 | 17.624 | 6.9189
15.47 | 2.0531 | 17.634 | 3.0274
15.48 | 1.0029 | 17.644 | 7.9545
15.49 | 3.0316 | 17.654 | 5.2561
15.5 | 2.3321 | 17.664 | 6.9785
15.51 | 0.3268 | 17.674 | 4.9554
15.52 | 1.0172 | 17.684 | 1.3628
15.53 | 1.0228 | 17.694 | 3.4217
15.54 | 1.021 | 17.704 | 3.9504
15.55 | 0.9921 | 17.714 | 5.0549
15.56 | 2.9766 | 17.724 | 10.0383
15.57 | 0 | 17.734 | 7.4011
15.58 | 0 | 17.744 | 11.0512
15.59 | 0 | 17.754 | 3.3569
15.6 | 0.9671 | 17.764 | 4.6848
15.61 | 2.9818 | 17.774 | 5.0089
15.62 | 2.6365 | 17.784 | 5.6489
15.63 | 2.3337 | 17.794 | 8.9729
15.64 | 1.01 | 17.804 | 1.2894
15.65 | 0.9992 | 17.814 | 5.3142
15.66 | 0 | 17.824 | 8.3766
15.67 | 0.3341 | 17.834 | 3.0105
15.68 | 0.9763 | 17.844 | 5.099
15.69 | 0 | 17.854 | 8.4077
15.7 | 1.044 | 17.864 | 7.9508
15.71 | 2.9767 | 17.874 | 10.0231
15.72 | 0.9546 | 17.884 | 2.3471
15.73 | 0 | 17.894 | 3.9711
15.74 | 4.3399 | 17.904 | 4.05
15.75 | 1.3305 | 17.914 | 6.2915
15.76 | 0.9788 | 17.924 | 2.5985
15.77 | 1.3192 | 17.934 | 5.3939
15.78 | 0.3221 | 17.944 | 8.376
15.79 | 0.9747 | 17.954 | 3.9502
15.8 | 1.3781 | 17.964 | 7.4579
15.81 | 0 | 17.974 | 5.0668
15.82 | 0.9821 | 17.984 | 6.3293
15.83 | 2.024 | 17.994 | 5.0518
15.84 | 0 | 18.004 | 6.9564
15.85 | 2.9527 | 18.014 | 1.6515
15.86 | 1.9692 | 18.024 | 9.2526
15.87 | 0.3248 | 18.034 | 5.3265
15.88 | 0 | 18.044 | 1.9821
15.89 | 2.3762 | 18.054 | 5.0851
15.9 | 2.3126 | 18.064 | 2.9759
15.91 | 0 | 18.074 | 5.3109
15.92 | 1.3209 | 18.084 | 4.9278
15.93 | 1.0019 | 18.094 | 1.9808
15.94 | 1.3293 | 18.104 | 3.6536
15.95 | 0.3259 | 18.114 | 10.3768
15.96 | 1.0029 | 18.124 | 3.013
15.97 | 3.3231 | 18.134 | 3.9967
15.98 | 2.9277 | 18.144 | 4.0694
15.99 | 3.2695 | 18.154 | 4.957
16 | 5.3522 | 18.164 | 5.0558
16.01 | 0 | 18.174 | 4.9633
16.02 | 2.0022 | 18.184 | 5.7008
16.03 | 3.0034 | 18.194 | 6.3326
16.04 | 1.9868 | 18.204 | 9.9414
16.05 | 1.9746 | 18.214 | 6.8875
16.06 | 3.3557 | 18.224 | 4.989
16.07 | 3.0686 | 18.234 | 6.0324
16.08 | 5.0638 | 18.244 | 2.0335
16.09 | 3.1 | 18.254 | 7.2844
16.1 | 1.0086 | 18.264 | 3.9899
16.11 | 1.9957 | 18.274 | 7.3884
16.12 | 1.9929 | 18.284 | 6.0293
16.13 | 0.9747 | 18.294 | 4.9703
16.14 | 2.3182 | 18.304 | 2.9716
16.15 | 0 | 18.314 | 4.9628
16.16 | 6.02 | 18.324 | 2.9499
16.17 | 0.9943 | 18.334 | 5.0435
16.18 | 1.9914 | 18.344 | 11.0303
16.19 | 0 | 18.354 | 5.8877
16.2 | 0.9783 | 18.364 | 3.2709
16.21 | 0 | 18.374 | 1.9784
16.22 | 1.0017 | 18.384 | 11.0202
16.23 | 1.9957 | 18.394 | 6.6137
16.24 | 3.9817 | 18.404 | 3.2451
16.25 | 3.3483 | 18.414 | 4.4085
16.26 | 4.038 | 18.424 | 4.8925
16.27 | 3.9275 | 18.434 | 6.2998
16.28 | 0.3379 | 18.444 | 6.3054
16.29 | 1.298 | 18.454 | 1.9895
16.3 | 2.0246 | 18.464 | 3.2963
16.31 | 1.3169 | 18.474 | 12.384
16.32 | 1.3129 | 18.484 | 2.9904
16.33 | 2.0699 | 18.494 | 3.9412
16.34 | 4.0522 | 18.504 | 3.0156
16.35 | 7.9142 | 18.514 | 9.2458
16.36 | 1.0005 | 18.524 | 4.0371
16.37 | 3.0549 | 18.534 | 6.4498
16.38 | 3.0015 | 18.544 | 5.4363
16.39 | 0 | 18.554 | 7.4298
16.4 | 0 | 18.564 | 3.2924
16.41 | 3.9908 | 18.574 | 6.3536
16.42 | 2.3909 | 18.584 | 5.9325
16.43 | 1.987 | 18.594 | 5.0574
16.44 | 2.0374 | 18.604 | 6.9578
16.45 | 0.9786 | 18.614 | 1.9923
16.46 | 5.0072 | 18.624 | 5.0737
16.47 | 3.0478 | 18.634 | 4.1197
16.48 | 3.0031 | 18.644 | 4.0486
16.49 | 1.0325 | 18.654 | 11.0418
16.5 | 0 | 18.664 | 6.3688
16.51 | 1.9656 | 18.674 | 5.822
16.52 | 1.0029 | 18.684 | 8.9636
16.53 | 3.0687 | 18.694 | 4.0034
16.54 | 2.4079 | 18.704 | 2.3284
16.55 | 1.0207 | 18.714 | 6.2992
16.56 | 0 | 18.724 | 7.1187
16.57 | 0.9646 | 18.734 | 3.2867
16.58 | 0.966 | 18.744 | 4.9584
16.59 | 0 | 18.754 | 4.3474
16.6 | 1.0472 | 18.764 | 5.2164
16.61 | 3.9997 | 18.774 | 7.5061
16.62 | 0 | 18.784 | 10.9242
16.63 | 2.9707 | 18.794 | 4.289
16.64 | 0 | 18.804 | 6.03
16.65 | 0.9963 | 18.814 | 3.3563
16.66 | 0 | 18.824 | 4.3551
16.67 | 0 | 18.834 | 7.0505
16.68 | 1.3286 | 18.844 | 9.7304
16.69 | 1.3443 | 18.854 | 5.9938
16.7 | 1.9576 | 18.864 | 5.2904
16.71 | 1.0278 | 18.874 | 6.9627
16.72 | 0.9762 | 18.884 | 3.0221
16.73 | 2.0373 | 18.894 | 2.6631
16.74 | 2.3087 | 18.904 | 6.3693
16.75 | 1.9896 | 18.914 | 3.3892
16.76 | 0 | 18.924 | 4.0147
16.77 | 2.0159 | 18.934 | 2.4233
16.78 | 1.9924 | 18.944 | 5.0082
16.79 | 2.0131 | 18.954 | 5.9067
16.8 | 1.0245 | 18.964 | 2.9595
16.81 | 0.9992 | 18.974 | 4.3137
16.82 | 1.019 | 18.984 | 3.314
16.83 | 2.3819 | 18.994 | 6.4177
16.84 | 1.0022 | 19.004 | 6.3281
16.85 | 1.0071 | 19.014 | 2.3911
16.86 | 0 | 19.024 | 5.2983
16.87 | 2.9312 | 19.034 | 9.033
16.88 | 1.0434 | 19.044 | 19.1797
16.89 | 2.3766 | 19.054 | 13.2597
16.9 | 2.3869 | 19.064 | 6.7473
16.91 | 1.0106 | 19.074 | 4.8969
16.92 | 2.3565 | 19.084 | 5.9683
16.93 | 2.9541 | 19.094 | 9.3473
16.94 | 0.9902 | 19.104 | 3.9984
16.95 | 0.965 | 19.114 | 10.005
16.96 | 2.3455 | 19.124 | 5.662
16.97 | 1.0611 | 19.134 | 6.2863
16.98 | 0.3363 | 19.144 | 8.5703
16.99 | 4.3091 | 19.154 | 5.333
17 | 2.3335 | 19.164 | 6.6729
17.01 | 8.0363 | 19.174 | 5.4363
17.02 | 2.9981 | 19.184 | 7.1061
17.03 | 0.9968 | 19.194 | 4.3791
17.04 | 0.9707 | 19.204 | 7.2928
17.05 | 0.9859 | 19.214 | 2.2907
17.06 | 3.916 | 19.224 | 6.3865
17.07 | 1.9657 | 19.234 | 5.0544
17.08 | 2.0361 | 19.244 | 6.9197
17.09 | 3.0222 | 19.254 | 7.0216
17.1 | 0.9823 | 19.264 | 10.5436
17.11 | 2.0445 | 19.274 | 8.3736
17.12 | 0 | 19.284 | 12.5842
17.13 | 2.9943 | 19.294 | 11.5898
17.14 | 4.0981 | 19.304 | 5.4055
17.15 | 2.9514 | 19.314 | 11.8488
17.16 | 2.9842 | 19.324 | 3.9987
17.17 | 2.9546 | 19.334 | 8.0284
17.18 | 0.3379 | 19.344 | 5.9189
17.19 | 0.3205 | 19.354 | 6.7214
17.2 | 1.6432 | 19.364 | 10.3047
17.21 | 6.0153 | 19.374 | 8.8112
17.22 | 0.3271 | 19.384 | 6.4502
17.23 | 1.2985 | 19.394 | 8.9947
17.24 | 2.0371 | 19.404 | 6.3848
17.25 | 0 | 19.414 | 5.0062
17.26 | 0 | 19.424 | 10.5232
17.27 | 2.021 | 19.434 | 7.3318
17.28 | 6.0924 | 19.444 | 3.2668
17.29 | 4.2981 | 19.454 | 7.2812
17.3 | 3.1093 | 19.464 | 3.7529
17.31 | 2.9811 | 19.474 | 3.0101
17.32 | 0.9652 | 19.484 | 10.6911
17.33 | 1.0099 | 19.494 | 6.4006
17.34 | 6.6483 | 19.504 | 6.2775
17.35 | 1.0491 | 19.514 | 4.2219
17.36 | 4.9613 | 19.524 | 5.9813
17.37 | 3.9852 | 19.534 | 4.0644
17.38 | 3.9367 | 19.544 | 7.3742
17.39 | 3.677 | 19.554 | 10.6582
17.4 | 1.9346 | 19.564 | 3.3575
17.41 | 4.0306 | 19.574 | 4.9416
17.42 | 4.6668 | 19.584 | 5.6528
17.43 | 0 | 19.594 | 8.9575
17.44 | 0.3253 | 19.604 | 7.9922
17.45 | 4.049 | 19.614 | 6.6677
17.46 | 0.3371 | 19.624 | 10.0007
17.47 | 1.0003 | 19.634 | 4.5877
17.48 | 1.9973 | 19.644 | 6.5306
17.49 | 3.953 | 19.654 | 7.2479
17.5 | 3.9883 | 19.664 | 9.3331
17.51 | 3.267 | 19.674 | 8.6133
17.52 | 2.9707 | 19.684 | 5.2415
17.53 | 4.3231 | 19.694 | 2.0345
17.54 | 1.2956 | 19.704 | 10.4192
17.55 | 3.0305 | 19.714 | 6.3083
17.56 | 0.9909 | 19.724 | 4.98
17.57 | 3.9956 | 19.734 | 5.704
17.58 | 1.9828 | 19.744 | 5.348
17.59 | 1.2993 | 19.754 | 16.5798
17.6 | 3.022 | 19.764 | 7.0533
17.61 | 3.9547 | 19.774 | 9.2221
17.62 | 2.9563 | 19.784 | 6.0406
17.63 | 4.0868 | 19.794 | 2.9887
17.64 | 1.0214 | 19.804 | 4.3675
17.65 | 2.9365 | 19.814 | 11.1299
17.66 | 1.0351 | 19.824 | 4.0525
17.67 | 1.0097 | 19.834 | 6.041
17.68 | 0 | 19.844 | 10.9547
17.69 | 3.0077 | 19.854 | 5.0616
17.7 | 2.3607 | 19.864 | 12.9678
17.71 | 1.3186 | 19.874 | 13.3844
17.72 | 1.3571 | 19.884 | 4.6098
17.73 | 1.9811 | 19.894 | 8.3947
17.74 | 1.0293 | 19.904 | 11.3432
17.75 | 0.9922 | 19.914 | 11.2192
17.76 | 0.9987 | 19.924 | 11.6679
17.77 | 2.4026 | 19.934 | 5.6082
17.78 | 0.9653 | 19.944 | 8.3578
17.79 | 0 | 19.954 | 9.9219
17.8 | 3.01 | 19.964 | 8.6084
17.81 | 4.015 | 19.974 | 9.0701
17.82 | 1.0278 | 19.984 | 9.0398
17.83 | 1.0456 | 19.994 | 6.6265
17.84 | 3.0692 | 20.004 | 8.0138
17.85 | 0.9676 | 20.014 | 8.0061
17.86 | 2.0643 | 20.024 | 9.4186
17.87 | 0 | 20.034 | 8.6055
17.88 | 2.0558 | 20.044 | 5.5871
17.89 | 0 | 20.054 | 10.0622
17.9 | 6.0695 | 20.064 | 6.925
17.91 | 0 | 20.074 | 10.5844
17.92 | 2.0033 | 20.084 | 3.9855
17.93 | 2.0115 | 20.094 | 6.0142
17.94 | 0.9954 | 20.104 | 3.3755
17.95 | 3.0356 | 20.114 | 6.8222
17.96 | 1.9661 | 20.124 | 8.3312
17.97 | 0 | 20.134 | 12.4192
17.98 | 1.327 | 20.144 | 7.2932
17.99 | 4.3224 | 20.154 | 4.981
18 | 0 | 20.164 | 8.2553
18.01 | 1.0572 | 20.174 | 11.5785
18.02 | 0 | 20.184 | 10.498
18.03 | 0 | 20.194 | 11.3358
18.04 | 2.3023 | 20.204 | 7.2901
18.05 | 2.0799 | 20.214 | 8.8472
18.06 | 4.3242 | 20.224 | 14.1345
18.07 | 0.9591 | 20.234 | 11.7776
18.08 | 1.0029 | 20.244 | 13.1157
18.09 | 1.299 | 20.254 | 12.878
18.1 | 0.9983 | 20.264 | 9.2434
18.11 | 1.9471 | 20.274 | 16.3637
18.12 | 1.0187 | 20.284 | 10.2791
18.13 | 0 | 20.294 | 12.22
18.14 | 1.9397 | 20.304 | 10.9688
18.15 | 1.9897 | 20.314 | 8.2281
18.16 | 0 | 20.324 | 10.2495
18.17 | 2.0085 | 20.334 | 12.2598
18.18 | 0.3289 | 20.344 | 10.093
18.19 | 2.3186 | 20.354 | 9.7268
18.2 | 1.0491 | 20.364 | 15.2098
18.21 | 3.0261 | 20.374 | 7.2998
18.22 | 1.0048 | 20.384 | 11.9887
18.23 | 1.0059 | 20.394 | 5.6675
18.24 | 2.0067 | 20.404 | 10.3325
18.25 | 3.0076 | 20.414 | 12.9852
18.26 | 0.3306 | 20.424 | 15.55
18.27 | 2.0106 | 20.434 | 14.7984
18.28 | 3.7091 | 20.444 | 13.5471
18.29 | 4.0445 | 20.454 | 9.8204
18.3 | 2.028 | 20.464 | 10.6995
18.31 | 1.9661 | 20.474 | 16.7344
18.32 | 4.0867 | 20.484 | 8.575
18.33 | 1.0083 | 20.494 | 18.8123
18.34 | 3.2943 | 20.504 | 17.3169
18.35 | 0.975 | 20.514 | 13.7142
18.36 | 4.0349 | 20.524 | 18.362
18.37 | 2.3259 | 20.534 | 10.4291
18.38 | 5.0416 | 20.544 | 6.9355
18.39 | 4.0202 | 20.554 | 20.8069
18.4 | 0 | 20.564 | 19.3436
18.41 | 9.0393 | 20.574 | 18.7344
18.42 | 0.9923 | 20.584 | 10.2978
18.43 | 3.0059 | 20.594 | 17.4491
18.44 | 5.3512 | 20.604 | 14.8503
18.45 | 3.3646 | 20.614 | 12.7104
18.46 | 6.0247 | 20.624 | 13.6898
18.47 | 2.9644 | 20.634 | 10.4279
18.48 | 4.0345 | 20.644 | 11.1699
18.49 | 2.3412 | 20.654 | 17.3768
18.5 | 4.0401 | 20.664 | 17.2762
18.51 | 4.0045 | 20.674 | 10.3266
18.52 | 1.998 | 20.684 | 18.7551
18.53 | 4.3136 | 20.694 | 13.2372
18.54 | 3.2944 | 20.704 | 19.1957
18.55 | 6.077 | 20.714 | 20.5784
18.56 | 5.3925 | 20.724 | 11.5329
18.57 | 2.9232 | 20.734 | 16.8138
18.58 | 6.1067 | 20.744 | 8.5329
18.59 | 6.3322 | 20.754 | 17.5667
18.6 | 6.3604 | 20.764 | 18.7632
18.61 | 4.9931 | 20.774 | 16.4092
18.62 | 4.0316 | 20.784 | 17.5661
18.63 | 3.4054 | 20.794 | 15.017
18.64 | 5.0415 | 20.804 | 17.5482
18.65 | 5.3622 | 20.814 | 21.7224
18.66 | 3.1348 | 20.824 | 20.2742
18.67 | 7.047 | 20.834 | 19.2835
18.68 | 1.9895 | 20.844 | 16.8831
18.69 | 6.056 | 20.854 | 18.0703
18.7 | 3.0049 | 20.864 | 17.0117
18.71 | 7.9875 | 20.874 | 25.2768
18.72 | 6.7433 | 20.884 | 22.6861
18.73 | 3.9321 | 20.894 | 19.3154
18.74 | 6.9985 | 20.904 | 19.6006
18.75 | 6.9278 | 20.914 | 20.3598
18.76 | 4.998 | 20.924 | 20.3721
18.77 | 9.0905 | 20.934 | 21.5996
18.78 | 4.2779 | 20.944 | 28.5513
18.79 | 6.3749 | 20.954 | 25.9309
18.8 | 6.0564 | 20.964 | 36.9099
18.81 | 4.0776 | 20.974 | 36.2654
18.82 | 2.3207 | 20.984 | 38.325
18.83 | 4.0144 | 20.994 | 23.3033
18.84 | 8.135 | 21.004 | 23.4498
18.85 | 5.0736 | 21.014 | 30.1119
18.86 | 5.0161 | 21.024 | 26.0771
18.87 | 1.3565 | 21.034 | 19.484
18.88 | 3.0461 | 21.044 | 31.1908
18.89 | 4.3676 | 21.054 | 40.6187
18.9 | 6.9954 | 21.064 | 37.7868
18.91 | 2.9908 | 21.074 | 50.865
18.92 | 3.0303 | 21.084 | 31.1378
18.93 | 8.3961 | 21.094 | 33.0365
18.94 | 3.9869 | 21.104 | 26.9642
18.95 | 4.1334 | 21.114 | 28.1543
18.96 | 4.9304 | 21.124 | 33.2163
18.97 | 4.385 | 21.134 | 41.7066
18.98 | 4.0258 | 21.144 | 36.7548
18.99 | 9.0002 | 21.154 | 35.3592
19 | 4.9923 | 21.164 | 48.0505
19.01 | 2.0065 | 21.174 | 37.1681
19.02 | 3.9663 | 21.184 | 25.0576
19.03 | 1.9733 | 21.194 | 60.4165
19.04 | 6.038 | 21.204 | 49.4703
19.05 | 2.9894 | 21.214 | 37.2351
19.06 | 0 | 21.224 | 49.8818
19.07 | 4.0013 | 21.234 | 40.7216
19.08 | 5.0218 | 21.244 | 49.7197
19.09 | 6.8828 | 21.254 | 49.837
19.1 | 1.0319 | 21.264 | 61.7536
19.11 | 0 | 21.274 | 54.5301
19.12 | 1.9838 | 21.284 | 59.6388
19.13 | 1.0005 | 21.294 | 57.7573
19.14 | 6.3345 | 21.304 | 56.2969
19.15 | 0 | 21.314 | 46.1926
19.16 | 0.9946 | 21.324 | 47.5556
19.17 | 1.055 | 21.334 | 57.6381
19.18 | 4.6256 | 21.344 | 55.7366
19.19 | 0.973 | 21.354 | 72.85
19.2 | 3.0411 | 21.364 | 53.0011
19.21 | 2.0376 | 21.374 | 63.8065
19.22 | 0 | 21.384 | 52.188
19.23 | 3.0613 | 21.394 | 70.0173
19.24 | 0.9608 | 21.404 | 84.9181
19.25 | 0 | 21.414 | 75.3707
19.26 | 0.9997 | 21.424 | 75.4445
19.27 | 2.0011 | 21.434 | 74.3424
19.28 | 1.0102 | 21.444 | 80.4229
19.29 | 0.9811 | 21.454 | 72.5227
19.3 | 3.027 | 21.464 | 80.0898
19.31 | 0.9984 | 21.474 | 78.0362
19.32 | 1.3286 | 21.484 | 81.7933
19.33 | 2.9795 | 21.494 | 76.7752
19.34 | 1.0193 | 21.504 | 81.5409
19.35 | 0.9778 | 21.514 | 86.7854
19.36 | 2.3516 | 21.524 | 89.0546
19.37 | 1.969 | 21.534 | 84.6173
19.38 | 2.2856 | 21.544 | 71.8719
19.39 | 1.3388 | 21.554 | 88.9982
19.4 | 2.3507 | 21.564 | 90.3471
19.41 | 4.0058 | 21.574 | 87.3598
19.42 | 3.0209 | 21.584 | 99.1605
19.43 | 3.0402 | 21.594 | 90.1218
19.44 | 6.269 | 21.604 | 103.4697
19.45 | 7.9765 | 21.614 | 102.106
19.46 | 3.0684 | 21.624 | 86.7934
19.47 | 3.0691 | 21.634 | 101.2916
19.48 | 1.9724 | 21.644 | 116.1182
19.49 | 4.9435 | 21.654 | 114.2557
19.5 | 3.0534 | 21.664 | 106.8921
19.51 | 6.9189 | 21.674 | 101.8991
19.52 | 4.0684 | 21.684 | 105.5889
19.53 | 3.0264 | 21.694 | 115.9591
19.54 | 11.0225 | 21.704 | 134.36
19.55 | 10.1615 | 21.714 | 128.1977
19.56 | 2.0544 | 21.724 | 141.3286
19.57 | 7.95 | 21.734 | 100.191
19.58 | 8.303 | 21.744 | 152.1093
19.59 | 10.257 | 21.754 | 146.425
19.6 | 11.0805 | 21.764 | 139.0531
19.61 | 18.3623 | 21.774 | 168.0958
19.62 | 5.021 | 21.784 | 103.2139
19.63 | 10.1048 | 21.794 | 150.8899
19.64 | 17.3775 | 21.804 | 155.9703
19.65 | 12.9915 | 21.814 | 142.2607
19.66 | 10.1882 | 21.824 | 174.1032
19.67 | 10.2884 | 21.834 | 154.9342
19.68 | 12.0333 | 21.844 | 166.2389
19.69 | 10.3467 | 21.854 | 154.3036
19.7 | 16.1675 | 21.864 | 157.8342
19.71 | 9.0465 | 21.874 | 141.5426
19.72 | 7.9198 | 21.884 | 171.921
19.73 | 15.589 | 21.894 | 204.5986
19.74 | 11.0232 | 21.904 | 190.1758
19.75 | 14.5496 | 21.914 | 181.8863
19.76 | 19.204 | 21.924 | 192.8701
19.77 | 18.9121 | 21.934 | 207.3883
19.78 | 9.0581 | 21.944 | 208.3924
19.79 | 13.3565 | 21.954 | 200.9313
19.8 | 17.5183 | 21.964 | 204.4951
19.81 | 15.3416 | 21.974 | 177.1221
19.82 | 11.4947 | 21.984 | 244.2427
19.83 | 16.9993 | 21.994 | 221.4575
19.84 | 15.4606 | 22.004 | 235.2152
19.85 | 15.9763 | 22.014 | 245.9236
19.86 | 23.6078 | 22.024 | 267.9038
19.87 | 25.5027 | 22.034 | 284.7486
19.88 | 15.0153 | 22.044 | 285.3681
19.89 | 17.5451 | 22.054 | 298.106
19.9 | 19.0059 | 22.064 | 324.7902
19.91 | 18.5067 | 22.074 | 367.021
19.92 | 10.4842 | 22.084 | 381.7744
19.93 | 20.0936 | 22.094 | 441.2763
19.94 | 12.2243 | 22.104 | 491.0347
19.95 | 25.476 | 22.114 | 525.6028
19.96 | 11.0635 | 22.124 | 648.7315
19.97 | 23.667 | 22.134 | 676.2227
19.98 | 30.6451 | 22.144 | 690.6943
19.99 | 14.4013 | 22.154 | 671.3751
20 | 23.0721 | 22.164 | 697.4221
20.01 | 19.2838 | 22.174 | 664.8489
20.02 | 22.9089 | 22.184 | 668.3206
20.03 | 19.5579 | 22.194 | 634.3821
20.04 | 15.0994 | 22.204 | 530.6726
20.05 | 28.2695 | 22.214 | 447.1234
20.06 | 24.3486 | 22.224 | 405.5392
20.07 | 24.1009 | 22.234 | 320.5717
20.08 | 18.0948 | 22.244 | 270.8269
20.09 | 12.407 | 22.254 | 305.9116
20.1 | 18.2133 | 22.264 | 252.7811
20.11 | 24.2243 | 22.274 | 227.4486
20.12 | 19.8902 | 22.284 | 227.8131
20.13 | 14.7159 | 22.294 | 235.9135
20.14 | 14.0549 | 22.304 | 210.3808
20.15 | 22.2029 | 22.314 | 225.8717
20.16 | 11.9985 | 22.324 | 196.4462
20.17 | 7.3235 | 22.334 | 204.5429
20.18 | 10.7529 | 22.344 | 194.7987
20.19 | 16.1275 | 22.354 | 174.5893
20.2 | 16.0782 | 22.364 | 240.3394
20.21 | 12.972 | 22.374 | 202.4942
20.22 | 12.9183 | 22.384 | 193.1366
20.23 | 9.925 | 22.394 | 183.6439
20.24 | 11.4088 | 22.404 | 182.4172
20.25 | 12.9596 | 22.414 | 172.7495
20.26 | 9.342 | 22.424 | 158.0921
20.27 | 6.2757 | 22.434 | 177.5847
20.28 | 11.4562 | 22.444 | 154.1551
20.29 | 5.0304 | 22.454 | 139.4248
20.3 | 10.3134 | 22.464 | 148.694
20.31 | 8.3123 | 22.474 | 167.0564
20.32 | 7.01 | 22.484 | 171.7845
20.33 | 7.6701 | 22.494 | 153.7258
20.34 | 4.3958 | 22.504 | 175.4232
20.35 | 4.0282 | 22.514 | 184.0156
20.36 | 5.3437 | 22.524 | 180.0816
20.37 | 3.1061 | 22.534 | 148.52
20.38 | 5.9238 | 22.544 | 170.8194
20.39 | 8.365 | 22.554 | 142.698
20.4 | 6.4337 | 22.564 | 160.8981
20.41 | 3.9294 | 22.574 | 120.0684
20.42 | 8.5636 | 22.584 | 120.5592
20.43 | 9.4094 | 22.594 | 128.2018
20.44 | 5.9964 | 22.604 | 125.2133
20.45 | 8.9364 | 22.614 | 118.0861
20.46 | 7.1127 | 22.624 | 118.2232
20.47 | 5.4115 | 22.634 | 116.208
20.48 | 5.3096 | 22.644 | 115.5259
20.49 | 5.006 | 22.654 | 115.3972
20.5 | 6.033 | 22.664 | 99.2953
20.51 | 6.3242 | 22.674 | 102.1193
20.52 | 4.363 | 22.684 | 102.4232
20.53 | 12.9894 | 22.694 | 109.4738
20.54 | 6.0654 | 22.704 | 99.6331
20.55 | 5.0467 | 22.714 | 90.6824
20.56 | 7.4095 | 22.724 | 89.6202
20.57 | 10.004 | 22.734 | 104.7262
20.58 | 7.9567 | 22.744 | 93.0785
20.59 | 13.1537 | 22.754 | 80.9214
20.6 | 16.4304 | 22.764 | 93.8527
20.61 | 6.9803 | 22.774 | 92.0363
20.62 | 12.5203 | 22.784 | 81.8904
20.63 | 11.1684 | 22.794 | 89.2308
20.64 | 21.0942 | 22.804 | 87.7193
20.65 | 12.0968 | 22.814 | 71.1899
20.66 | 17.0946 | 22.824 | 75.2282
20.67 | 16.9993 | 22.834 | 79.0612
20.68 | 21.2019 | 22.844 | 75.9747
20.69 | 24.9423 | 22.854 | 71.5458
20.7 | 24.9446 | 22.864 | 68.9913
20.71 | 31.0711 | 22.874 | 75.1319
20.72 | 25.5272 | 22.884 | 73.7571
20.73 | 21.2916 | 22.894 | 73.5309
20.74 | 32.3198 | 22.904 | 73.2735
20.75 | 25.4938 | 22.914 | 59.4443
20.76 | 31.5118 | 22.924 | 51.4184
20.77 | 43.068 | 22.934 | 62.4556
20.78 | 50.0629 | 22.944 | 71.4
20.79 | 60.2718 | 22.954 | 64.7996
20.8 | 47.5124 | 22.964 | 54.4269
20.81 | 56.1461 | 22.974 | 49.1494
20.82 | 43.4995 | 22.984 | 46.5079
20.83 | 61.2342 | 22.994 | 41.5475
20.84 | 58.0939 | 23.004 | 52.9353
20.85 | 62.8401 | 23.014 | 50.2204
20.86 | 81.8884 | 23.024 | 50.1366
20.87 | 69.5932 | 23.034 | 45.5473
20.88 | 88.5509 | 23.044 | 50.1598
20.89 | 68.47 | 23.054 | 34.4514
20.9 | 78.1161 | 23.064 | 49.6256
20.91 | 86.0819 | 23.074 | 51.0523
20.92 | 89.4608 | 23.084 | 43.3617
20.93 | 125.8663 | 23.094 | 40.9633
20.94 | 108.0111 | 23.104 | 41.0013
20.95 | 110.3085 | 23.114 | 52.985
20.96 | 120.7129 | 23.124 | 41.7889
20.97 | 126.6073 | 23.134 | 59.5068
20.98 | 123.4867 | 23.144 | 41.981
20.99 | 89.7204 | 23.154 | 37.8159
21 | 135.0441 | 23.164 | 38.6636
21.01 | 135.9996 | 23.174 | 34.191
21.02 | 150.5915 | 23.184 | 28.373
21.03 | 123.4671 | 23.194 | 31.515
21.04 | 139.2249 | 23.204 | 37.5765
21.05 | 167.1687 | 23.214 | 43.3145
21.06 | 136.404 | 23.224 | 27.818
21.07 | 163.6344 | 23.234 | 32.6295
21.08 | 181.8177 | 23.244 | 36.6241
21.09 | 194.7453 | 23.254 | 29.3562
21.1 | 188.6882 | 23.264 | 25.6999
21.11 | 200.9846 | 23.274 | 23.5357
21.12 | 199.5479 | 23.284 | 24.5374
21.13 | 170.7559 | 23.294 | 25.9435
21.14 | 203.302 | 23.304 | 29.67
21.15 | 221.5958 | 23.314 | 24.7512
21.16 | 253.1904 | 23.324 | 20.6115
21.17 | 210.1437 | 23.334 | 31.4225
21.18 | 225.6092 | 23.344 | 23.4083
21.19 | 222.7183 | 23.354 | 23.4397
21.2 | 258.2196 | 23.364 | 24.1967
21.21 | 293.2412 | 23.374 | 21.6888
21.22 | 247.1791 | 23.384 | 26.9765
21.23 | 284.8096 | 23.394 | 20.8418
21.24 | 260.2691 | 23.404 | 26.7328
21.25 | 310.7651 | 23.414 | 19.2262
21.26 | 311.0373 | 23.424 | 25.0471
21.27 | 303.4529 | 23.434 | 26.269
21.28 | 302.1547 | 23.444 | 21.4221
21.29 | 315.8307 | 23.454 | 26.0339
21.3 | 301.7687 | 23.464 | 25.9892
21.31 | 331.038 | 23.474 | 14.8767
21.32 | 373.6533 | 23.484 | 13.3289
21.33 | 309.8841 | 23.494 | 8.9993
21.34 | 359.5597 | 23.504 | 21.8389
21.35 | 338.6386 | 23.514 | 21.8076
21.36 | 350.5752 | 23.524 | 29.9663
21.37 | 338.0445 | 23.534 | 14.2577
21.38 | 369.9104 | 23.544 | 19.2624
21.39 | 398.5536 | 23.554 | 14.5089
21.4 | 326.3268 | 23.564 | 12.1244
21.41 | 420.4776 | 23.574 | 16.0594
21.42 | 367.1991 | 23.584 | 13.3756
21.43 | 402.2708 | 23.594 | 23.7257
21.44 | 433.3071 | 23.604 | 17.4314
21.45 | 403.8254 | 23.614 | 13.3179
21.46 | 437.9817 | 23.624 | 15.329
21.47 | 427.0344 | 23.634 | 16.9186
21.48 | 404.5572 | 23.644 | 13.6875
21.49 | 463.0532 | 23.654 | 10.3443
21.5 | 450.6562 | 23.664 | 20.4633
21.51 | 438.1851 | 23.674 | 2.656
21.52 | 470.2088 | 23.684 | 11.3225
21.53 | 435.1042 | 23.694 | 10.5686
21.54 | 449.4267 | 23.704 | 20.3453
21.55 | 450.5793 | 23.714 | 5.4091
21.56 | 459.8275 | 23.724 | 9.8938
21.57 | 459.2256 | 23.734 | 17.2
21.58 | 467.6815 | 23.744 | 11.3691
21.59 | 455.1406 | 23.754 | 11.2735
21.6 | 492.6728 | 23.764 | 19.3672
21.61 | 481.7897 | 23.774 | 13.623
21.62 | 498.222 | 23.784 | 10.0404
21.63 | 473.083 | 23.794 | 8.278
21.64 | 517.8616 | 23.804 | 8.943
21.65 | 483.529 | 23.814 | 13.3367
21.66 | 505.6565 | 23.824 | 11.2861
21.67 | 501.2899 | 23.834 | 14.1715
21.68 | 463.2766 | 23.844 | 5.4385
21.69 | 538.5988 | 23.854 | 11.0527
21.7 | 469.1642 | 23.864 | 11.2801
21.71 | 483.5904 | 23.874 | 10.5517
21.72 | 538.1105 | 23.884 | 11.2928
21.73 | 523.7659 | 23.894 | 9.2151
21.74 | 471.4953 | 23.904 | 8.0593
21.75 | 496.2653 | 23.914 | 14.981
21.76 | 477.1216 | 23.924 | 12.0687
21.77 | 499.7483 | 23.934 | 19.4771
21.78 | 454.885 | 23.944 | 7.9864
21.79 | 546.1035 | 23.954 | 6.2701
21.8 | 488.6996 | 23.964 | 5.0549
21.81 | 523.2662 | 23.974 | 3.6512
21.82 | 552.4197 | 23.984 | 9.2026
21.83 | 530.9706 | 23.994 | 10.9454
21.84 | 538.9471 | 24.004 | 7.9148
21.85 | 506.9117 | 24.014 | 8.0648
21.86 | 464.2638 | 24.024 | 7.5826
21.87 | 496.0663 | 24.034 | 7.44
21.88 | 491.6327 | 24.044 | 11.6127
21.89 | 481.7339 | 24.054 | 8.2963
21.9 | 514.8163 | 24.064 | 11.2206
21.91 | 519.9681 | 24.074 | 12.9117
21.92 | 474.5394 | 24.084 | 13.6083
21.93 | 483.1295 | 24.094 | 10.9658
21.94 | 507.4863 | 24.104 | 7.2029
21.95 | 484.4318 | 24.114 | 10.4086
21.96 | 536.2214 | 24.124 | 9.0925
21.97 | 487.9324 | 24.134 | 7.6552
21.98 | 500.6972 | 24.144 | 11.1878
21.99 | 464.583 | 24.154 | 7.2281
22 | 458.0085 | 24.164 | 9.999
22.01 | 461.5298 | 24.174 | 7.9736
22.02 | 512.4604 | 24.184 | 6.9339
22.03 | 468.8894 | 24.194 | 3.931
22.04 | 418.8697 | 24.204 | 8.2574
22.05 | 465.6505 | 24.214 | 4.9996
22.06 | 457.7315 | 24.224 | 11.8127
22.07 | 455.3629 | 24.234 | 5.7378
22.08 | 443.8838 | 24.244 | 9.9992
22.09 | 411.4351 | 24.254 | 7.0032
22.1 | 413.4533 | 24.264 | 10.8815
22.11 | 447.7358 | 24.274 | 9.1691
22.12 | 425.9744 | 24.284 | 10.6595
22.13 | 411.6036 | 24.294 | 6.9478
22.14 | 421.8084 | 24.304 | 7.9757
22.15 | 396.2934 | 24.314 | 6.9687
22.16 | 404.3676 | 24.324 | 8.6977
22.17 | 397.7582 | 24.334 | 10.3607
22.18 | 392.3508 | 24.344 | 10.9307
22.19 | 396.494 | 24.354 | 6.0241
22.2 | 372.5504 | 24.364 | 9.7048
22.21 | 378.8912 | 24.374 | 6.5643
22.22 | 392.5402 | 24.384 | 8.3198
22.23 | 358.1817 | 24.394 | 4.6718
22.24 | 376.2032 | 24.404 | 9.2893
22.25 | 358.7245 | 24.414 | 8.903
22.26 | 317.4143 | 24.424 | 5.4893
22.27 | 332.1664 | 24.434 | 7.9006
22.28 | 350.8097 | 24.444 | 12.0404
22.29 | 350.2562 | 24.454 | 3.6366
22.3 | 320.6508 | 24.464 | 10.3819
22.31 | 312.249 | 24.474 | 4.0312
22.32 | 318.5254 | 24.484 | 2.9267
22.33 | 289.9219 | 24.494 | 3.9709
22.34 | 347.0074 | 24.504 | 7.7112
22.35 | 290.7478 | 24.514 | 5.4092
22.36 | 306.6559 | 24.524 | 2.3166
22.37 | 295.4035 | 24.534 | 7.2555
22.38 | 288.9538 | 24.544 | 7.6229
22.39 | 292.5153 | 24.554 | 7.348
22.4 | 264.1831 | 24.564 | 6.0497
22.41 | 298.6522 | 24.574 | 9.7372
22.42 | 260.2769 | 24.584 | 4.7357
22.43 | 284.8991 | 24.594 | 3.9529
22.44 | 280.0098 | 24.604 | 5.9469
22.45 | 292.1851 | 24.614 | 5.032
22.46 | 280.4419 | 24.624 | 6.6952
22.47 | 268.2111 | 24.634 | 8.7286
22.48 | 265.6661 | 24.644 | 4.715
22.49 | 283.3898 | 24.654 | 9.9945
22.5 | 284.3536 | 24.664 | 2.3018
22.51 | 278.036 | 24.674 | 25.203
22.52 | 290.8377 | 24.684 | 9.305
22.53 | 311.2481 | 24.694 | 9.5959
22.54 | 303.6069 | 24.704 | 8.7156
22.55 | 339.1795 | 24.714 | 6.3224
22.56 | 314.0811 | 24.724 | 7.0997
22.57 | 321.6026 | 24.734 | 8.2566
22.58 | 357.4379 | 24.744 | 2.9407
22.59 | 458.7503 | 24.754 | 6.3003
22.6 | 823.0746 | 24.764 | 7.7197
22.61 | 1478.7643 | 24.774 | 4.9618
22.62 | 2477.7385 | 24.784 | 7.4196
22.63 | 4477.8965 | 24.794 | 6.0454
22.64 | 6247.6821 | 24.804 | 5.699
22.65 | 9127.8633 | 24.814 | 6.0415
22.66 | 10044.1807 | 24.824 | 12.2934
22.67 | 7464.9282 | 24.834 | 7.8112
22.68 | 10291.3066 | 24.844 | 4.0634
22.69 | 18180.5684 | 24.854 | 6.9929
22.7 | 33610.8945 | 24.864 | 7.5831
22.71 | 55258.5234 | 24.874 | 10.0463
22.72 | 102659.4609 | 24.884 | 14.3419
22.73 | 203248.0625 | 24.894 | 9.573
22.74 | 307563.8438 | 24.904 | 2.0088
22.75 | 339552.1875 | 24.914 | 4.098
22.76 | 301200.8125 | 24.924 | 6.6437
22.77 | 309945.8438 | 24.934 | 8.3192
22.78 | 338814.7813 | 24.944 | 3.0258
22.79 | 243140.1563 | 24.954 | 3.9235
22.8 | 117268.5703 | 24.964 | 4.6317
22.81 | 58516.0352 | 24.974 | 10.3947
22.82 | 32635.8711 | 24.984 | 6.5852
22.83 | 22620.9688 | 24.994 | 3.9902
22.84 | 14306.0566 | 25.004 | 2.9446
22.85 | 10400.0654 | 25.014 | 2.0036
22.86 | 6444.4814 | 25.024 | 8.3836
22.87 | 4637.4971 | 25.034 | 7.8082
22.88 | 2956.0313 | 25.044 | 2.9811
22.89 | 2089.8501 | 25.054 | 4.3045
22.9 | 1306.9437 | 25.064 | 6.947
22.91 | 931.5051 | 25.074 | 3.6637
22.92 | 550.5373 | 25.084 | 4.0511
22.93 | 307.7023 | 25.094 | 8.2834
22.94 | 224.8284 | 25.104 | 2.3152
22.95 | 166.9451 | 25.114 | 5.6609
22.96 | 95.4241 | 25.124 | 8.7059
22.97 | 74.18 | 25.134 | 3.9717
22.98 | 66.3884 | 25.144 | 6.6701
22.99 | 64.3747 | 25.154 | 4.9336
23 | 47.087 | 25.164 | 0.3259
23.01 | 46.1944 | 25.174 | 6.2742
23.02 | 38.039 | 25.184 | 2.3761
23.03 | 40.2995 | 25.194 | 6.2374
23.04 | 34.2427 | 25.204 | 2.974
23.05 | 26.4187 | 25.214 | 1.965
23.06 | 28.7224 | 25.224 | 5.9671
23.07 | 17.5044 | 25.234 | 6.2957
23.08 | 32.4887 | 25.244 | 2.4066
23.09 | 14.2275 | 25.254 | 7.7186
23.1 | 10.7199 | 25.264 | 4.1057
23.11 | 12.1402 | 25.274 | 6.0172
23.12 | 13.3223 | 25.284 | 6.3798
23.13 | 12.4466 | 25.294 | 4.8989
23.14 | 8.0203 | 25.304 | 5.6995
23.15 | 10.3435 | 25.314 | 4.0493
23.16 | 6.0489 | 25.324 | 5.0582
23.17 | 8.9885 | 25.334 | 6.9312
23.18 | 5.6426 | 25.344 | 8.642
23.19 | 12.1157 | 25.354 | 3.2014
23.2 | 4.9908 | 25.364 | 6.0704
23.21 | 5.3543 | 25.374 | 4.9848
23.22 | 3.0073 | 25.384 | 11.624
23.23 | 8.307 | 25.394 | 3.9376
23.24 | 5.3046 | 25.404 | 9.7782
23.25 | 3.0045 | 25.414 | 6.0212
23.26 | 3.3888 | 25.424 | 8.8189
23.27 | 4.0059 | 25.434 | 6.0473
23.28 | 2.3149 | 25.444 | 5.5889
23.29 | 5.3265 | 25.454 | 2.6968
23.3 | 3.3227 | 25.464 | 3.2499
23.31 | 6.9728 | 25.474 | 5.3227
23.32 | 0.3222 | 25.484 | 5.3102
23.33 | 6.0809 | 25.494 | 3.0154
23.34 | 1.3777 | 25.504 | 5.9268
23.35 | 4.2955 | 25.514 | 4.3085
23.36 | 2.0363 | 25.524 | 5.2987
23.37 | 3.0527 | 25.534 | 4.0209
23.38 | 3.0545 | 25.544 | 4.9992
23.39 | 2 | 25.554 | 8.0595
23.4 | 4.0925 | 25.564 | 4.0104
23.41 | 2.3126 | 25.574 | 5.3356
23.42 | 4.9884 | 25.584 | 4.9797
23.43 | 3.0105 | 25.594 | 4.9685
23.44 | 1.0125 | 25.604 | 6.9432
23.45 | 5.3916 | 25.614 | 5.2618
23.46 | 1.9939 | 25.624 | 5.3221
23.47 | 0 | 25.634 | 2.0021
23.48 | 4.3488 | 25.644 | 4.3359
23.49 | 4.081 | 25.654 | 4.2976
23.5 | 2.3263 | 25.664 | 2.2992
23.51 | 0.3254 | 25.674 | 8.8828
23.52 | 4.3069 | 25.684 | 7.3324
23.53 | 2.2958 | 25.694 | 4.0278
23.54 | 3.3371 | 25.704 | 2.9322
23.55 | 4.0085 | 25.714 | 2.3327
23.56 | 5.038 | 25.724 | 5.3036
23.57 | 4.9494 | 25.734 | 5.6069
23.58 | 5.9655 | 25.744 | 0.9466
23.59 | 2.995 | 25.754 | 4.9882
23.6 | 3.0477 | 25.764 | 4.3277
23.61 | 2.3079 | 25.774 | 2.9848
23.62 | 3.0509 | 25.784 | 4.673
23.63 | 3.3245 | 25.794 | 8.2981
23.64 | 7.258 | 25.804 | 6.4605
23.65 | 8.1145 | 25.814 | 5.2618
23.66 | 5.9934 | 25.824 | 4.9347
23.67 | 2.4364 | 25.834 | 6.3292
23.68 | 4.9753 | 25.844 | 1.3027
23.69 | 4.987 | 25.854 | 5.9008
23.7 | 1.041 | 25.864 | 1.2958
23.71 | 5.9727 | 25.874 | 1.3396
23.72 | 2.9383 | 25.884 | 4.3526
23.73 | 0.9922 | 25.894 | 6.0765
23.74 | 4.0285 | 25.904 | 7.2845
23.75 | 4.9725 | 25.914 | 7.6417
23.76 | 3.6459 | 25.924 | 2.2991
23.77 | 3.0236 | 25.934 | 2.3571
23.78 | 6.0725 | 25.944 | 2.3667
23.79 | 3.0199 | 25.954 | 5.3515
23.8 | 3.9991 | 25.964 | 3.0327
23.81 | 3.4082 | 25.974 | 2.332
23.82 | 2.983 | 25.984 | 6.2944
23.83 | 4.0453 | 25.994 | 8.0227
23.84 | 4.9911 | 26.004 | 2.9649
23.85 | 1.0456 | 26.014 | 4.008
23.86 | 0.9747 | 26.024 | 2.9997
23.87 | 3.0398 | 26.034 | 6.6894
23.88 | 3.0149 | 26.044 | 3.0345
23.89 | 6.0352 | 26.054 | 2.9827
23.9 | 5.0469 | 26.064 | 2.9357
23.91 | 2.0735 | 26.074 | 4.621
23.92 | 3.3204 | 26.084 | 3.3633
23.93 | 6.0198 | 26.094 | 5.9729
23.94 | 2.0322 | 26.104 | 5.9915
23.95 | 0.9889 | 26.114 | 3.6649
23.96 | 1.9771 | 26.124 | 5.6218
23.97 | 2.3598 | 26.134 | 1.9438
23.98 | 3.0207 | 26.144 | 3.6503
23.99 | 4.0547 | 26.154 | 3.0449
24 | 1.6408 | 26.164 | 5.283
24.01 | 4.9753 | 26.174 | 1.6771
24.02 | 7.951 | 26.184 | 2.01
24.03 | 0 | 26.194 | 1.279
24.04 | 1.014 | 26.204 | 1.3214
24.05 | 4.0224 | 26.214 | 3.3585
24.06 | 1.9602 | 26.224 | 3.9821
24.07 | 6.0167 | 26.234 | 4.0018
24.08 | 0 | 26.244 | 4.3306
24.09 | 1.003 | 26.254 | 4.9514
24.1 | 0 | 26.264 | 0
24.11 | 0 | 26.274 | 3.0107
24.12 | 2.0346 | 26.284 | 7.9777
24.13 | 3.3686 | 26.294 | 4.9749
24.14 | 3.0389 | 26.304 | 2.9136
24.15 | 3.3151 | 26.314 | 1.9518
24.16 | 3.0095 | 26.324 | 5.0555
24.17 | 0.9791 | 26.334 | 3.0517
24.18 | 0.9598 | 26.344 | 5.3685
24.19 | 0.9734 | 26.354 | 3.079
24.2 | 1.9578 | 26.364 | 4.6892
24.21 | 1.9887 | 26.374 | 1.9603
24.22 | 2.9744 | 26.384 | 1.9779
24.23 | 0 | 26.394 | 1.0327
24.24 | 1.0508 | 26.404 | 4.3674
24.25 | 0.9843 | 26.414 | 3.0059
24.26 | 0.3255 | 26.424 | 3.0266
24.27 | 0 | 26.434 | 4.9719
24.28 | 1.0005 | 26.444 | 3.28
24.29 | 1.001 | 26.454 | 6.6531
24.3 | 1.0278 | 26.464 | 2.3259
24.31 | 2.0129 | 26.474 | 0.9786
24.32 | 0 | 26.484 | 5.9104
24.33 | 2.3224 | 26.494 | 5.3072
24.34 | 0 | 26.504 | 3.9884
24.35 | 0 | 26.514 | 2.0051
24.36 | 2.021 | 26.524 | 3.0027
24.37 | 0 | 26.534 | 3.0335
24.38 | 0 | 26.544 | 5.4087
24.39 | 1.0301 | 26.554 | 3.6587
24.4 | 0 | 26.564 | 13.218
24.41 | 0 | 26.574 | 5.9826
24.42 | 0 | 26.584 | 5.0296
24.43 | 3.0158 | 26.594 | 4.0055
24.44 | 3.069 | 26.604 | 4.9534
24.45 | 1.0063 | 26.614 | 3.6626
24.46 | 0 | 26.624 | 6.8985
24.47 | 0.98 | 26.634 | 6.9641
24.48 | 2.3198 | 26.644 | 5.373
24.49 | 0 | 26.654 | 4.3942
24.5 | 1.0129 | 26.664 | 2.9597
24.51 | 0.975 | 26.674 | 3.988
24.52 | 0.9947 | 26.684 | 6.6954
24.53 | 1.9567 | 26.694 | 5.9499
24.54 | 0.9985 | 26.704 | 2.3289
24.55 | 1.32 | 26.714 | 3.9732
24.56 | 0 | 26.724 | 4.994
24.57 | 0.9784 | 26.734 | 5.9888
24.58 | 0 | 26.744 | 3.0622
24.59 | 0.3244 | 26.754 | 3.3708
24.6 | 2.0236 | 26.764 | 6.8627
24.61 | 1.0128 | 26.774 | 5.622
24.62 | 2.3268 | 26.784 | 3.3064
24.63 | 0.9788 | 26.794 | 2.673
24.64 | 1.0001 | 26.804 | 4.2673
24.65 | 1.045 | 26.814 | 2.0358
24.66 | 1.033 | 26.824 | 2.9985
24.67 | 0.6513 | 26.834 | 3.022
24.68 | 0 | 26.844 | 3.1332
24.69 | 4.0692 | 26.854 | 3.019
24.7 | 1.0234 | 26.864 | 3.0869
24.71 | 0 | 26.874 | 5.3966
24.72 | 3.0653 | 26.884 | 4.9898
24.73 | 0.9839 | 26.894 | 2.0227
24.74 | 2.9717 | 26.904 | 3.0619
24.75 | 0 | 26.914 | 2.016
24.76 | 0 | 26.924 | 2.9768
24.77 | 1.3344 | 26.934 | 4.0053
24.78 | 2.3913 | 26.944 | 3.6546
24.79 | 2.0398 | 26.954 | 5.3251
24.8 | 0 | 26.964 | 4.3661
24.81 | 2.3509 | 26.974 | 1.9497
24.82 | 0 | 26.984 | 0.3341
24.83 | 1.3305 | 26.994 | 4.6215
24.84 | 1.0229 | 27.004 | 6.3587
24.85 | 0 | 27.014 | 2.3403
24.86 | 3.0727 | 27.024 | 3.9798
24.87 | 0.965 | 27.034 | 0.3262
24.88 | 0.9926 | 27.044 | 1.967
24.89 | 1.9701 | 27.054 | 0.9954
24.9 | 1.0083 | 27.064 | 1.9996
24.91 | 0 | 27.074 | 1.9656
24.92 | 0 | 27.084 | 3.3215
24.93 | 1.9796 | 27.094 | 2.9654
24.94 | 1.044 | 27.104 | 3.343
24.95 | 1.0256 | 27.114 | 1.3011
24.96 | 1.0102 | 27.124 | 0
24.97 | 1.9961 | 27.134 | 3.3326
24.98 | 3.0373 | 27.144 | 6.3345
24.99 | 0.9946 | 27.154 | 5.2629
25 | 0 | 27.164 | 2.0492
25.01 | 2.3232
25.02 | 0
25.03 | 2.0637
25.04 | 0.3249
25.05 | 0.9966
25.06 | 2.0398
25.07 | 0
25.08 | 2.9987
25.09 | 0
25.1 | 0.9904
25.11 | 0.9682
25.12 | 0
25.13 | 0
25.14 | 1.0224
25.15 | 3.0416
25.16 | 1.3373
25.17 | 0.9972
25.18 | 0
25.19 | 0
25.2 | 1.9616
25.21 | 1.0327
25.22 | 0
25.23 | 0
25.24 | 0
25.25 | 1.977
25.26 | 1.9768
25.27 | 1.3602
25.28 | 0
25.29 | 1.3295
25.3 | 0
25.31 | 0
25.32 | 0.995
25.33 | 2.032
25.34 | 1.0017
25.35 | 0
25.36 | 1.3939
25.37 | 0.9833
25.38 | 1.0214
25.39 | 0.9881
25.4 | 0
25.41 | 0
25.42 | 0
25.43 | 1.3456
25.44 | 2.9713
25.45 | 0
25.46 | 1.9907
25.47 | 0
25.48 | 1.3059
25.49 | 2.9849
25.5 | 1.0091
25.51 | 0.6487
25.52 | 3.0244
25.53 | 1.339
25.54 | 0.3327
25.55 | 0
25.56 | 1.9911
25.57 | 0.3202
25.58 | 0
25.59 | 0
25.6 | 4.0137
25.61 | 2.3276
25.62 | 2.9301
25.63 | 0.9747
25.64 | 0
25.65 | 0.3296
25.66 | 0
25.67 | 0
25.68 | 0
25.69 | 3.0193
25.7 | 1.958
25.71 | 1.9895
25.72 | 0
25.73 | 0.347
25.74 | 0
25.75 | 1.3502
25.76 | 3.064
25.77 | 3.0481
25.78 | 0
25.79 | 4.0371
25.8 | 2.0387
25.81 | 2
25.82 | 0.9752
25.83 | 1.0093
25.84 | 0.3347
25.85 | 2.0026
25.86 | 0.6603
25.87 | 0
25.88 | 0
25.89 | 1.9941
25.9 | 0
25.91 | 1.0102
25.92 | 1.0213
25.93 | 0
25.94 | 1.0599
25.95 | 0
25.96 | 1.0465
25.97 | 0.9889
25.98 | 1.0217
25.99 | 0
26 | 0
26.01 | 0.3227
26.02 | 1.3765
26.03 | 1.3191
26.04 | 0.3374
26.05 | 0.3336
26.06 | 0.3378
26.07 | 2.4111
26.08 | 0
26.09 | 0.9989
26.1 | 0
26.11 | 0.3314
26.12 | 0
26.13 | 0
26.14 | 0
26.15 | 0.3173
26.16 | 1.0358
26.17 | 2.2864
26.18 | 0.9712
26.19 | 1.0112
26.2 | 2.0143
26.21 | 1.0163
26.22 | 0
26.23 | 1.9859
26.24 | 0
26.25 | 0.9733
26.26 | 2.0452
26.27 | 0
26.28 | 2.0206
26.29 | 0
26.3 | 2.3387
26.31 | 2.3563
26.32 | 0
26.33 | 0.3266
26.34 | 0
26.35 | 0.3233
26.36 | 2.3581
26.37 | 0
26.38 | 1.0472
26.39 | 1.0138
26.4 | 0.3259
26.41 | 0.3232
26.42 | 0
26.43 | 1.0129
26.44 | 1.058
26.45 | 1.0349
26.46 | 1.281
26.47 | 1.0339
26.48 | 1.3027
26.49 | 0
26.5 | 0.979
26.51 | 0
26.52 | 0
26.53 | 2.0376
26.54 | 1.0301
26.55 | 1.9974
26.56 | 0
26.57 | 1.021
26.58 | 3.326
26.59 | 3.0359
26.6 | 0.3268
26.61 | 1.0286
26.62 | 0
26.63 | 0
26.64 | 0
26.65 | 1.9799
26.66 | 1.3505
26.67 | 0.9591
26.68 | 0
26.69 | 0
26.7 | 3.0979
26.71 | 1.1041
26.72 | 0.9881
26.73 | 0.3369
26.74 | 0
26.75 | 0
26.76 | 0.3347
26.77 | 0
26.78 | 1.0061
26.79 | 0.9741
26.8 | 0.3365
26.81 | 0
26.82 | 0
26.83 | 0.9817
26.84 | 2.4256
26.85 | 0.998
26.86 | 1.0097
26.87 | 0
26.88 | 0
26.89 | 0
26.9 | 1.0024
26.91 | 0.3319
26.92 | 1.0255
26.93 | 2.0031
26.94 | 1.9711
26.95 | 1.964
26.96 | 1.0053
26.97 | 0
26.98 | 0
26.99 | 0.979
27 | 3.0112
27.01 | 1.0127
27.02 | 0.9954
27.03 | 0
27.04 | 0.3249
27.05 | 0.3277
27.06 | 0
27.07 | 1.0437
27.08 | 0
27.09 | 0
27.1 | 0
27.11 | 0
27.12 | 0
27.13 | 0
27.14 | 1.0097
27.15 | 0
27.16 | 2.0365
27.17 | 2.9378
27.18 | 0
27.19 | 0
27.2 | 0
27.21 | 0
27.22 | 0.9872
27.23 | 0
27.24 | 0
27.25 | 0
27.26 | 1.0377
27.27 | 0.9651
27.28 | 1.0311
27.29 | 0
27.3 | 0
27.31 | 1.9744
27.32 | 0
27.33 | 0
27.34 | 0
27.35 | 1.0385
27.36 | 0
27.37 | 0
27.38 | 1.3405
27.39 | 0.9997
27.4 | 0.3257
27.41 | 0.9838
27.42 | 0
27.43 | 0
27.44 | 1.0125
27.45 | 2.0119
27.46 | 0
27.47 | 0
27.48 | 2.0052
27.49 | 2.0262
27.5 | 1.9806
27.51 | 0
27.52 | 1.9842
27.53 | 2.0348
27.54 | 0.3398
27.55 | 0
27.56 | 1.0421
27.57 | 3.3004
27.58 | 0
27.59 | 2.9796
27.6 | 0
27.61 | 1.3052
27.62 | 0.976
27.63 | 0
27.64 | 0.9918
27.65 | 1.012
27.66 | 0.322
27.67 | 1.0127
27.68 | 1.3545
27.69 | 0
27.7 | 2.0436
27.71 | 0.3226
27.72 | 0
27.73 | 0.98
27.74 | 0
27.75 | 1.3149
27.76 | 1.3328
27.77 | 1.9353
27.78 | 1.0444
27.79 | 0
27.8 | 1.3447
27.81 | 1.3301
27.82 | 0
27.83 | 0
27.84 | 1.953
27.85 | 2.0906
27.86 | 0
27.87 | 0
27.88 | 0
27.89 | 0.991
27.9 | 1.0273
27.91 | 1.3976
27.92 | 2.0132
27.93 | 1.3294
27.94 | 0
27.95 | 1.0377
27.96 | 0
27.97 | 5.9886
27.98 | 0
27.99 | 0.9688
28 | 0
28.01 | 1.0368
28.02 | 0
28.03 | 0
28.04 | 0
28.05 | 3.0256
28.06 | 0
28.07 | 1.3398
28.08 | 3.9827
28.09 | 0
28.1 | 1.0051
28.11 | 0.97
28.12 | 0
28.13 | 0
28.14 | 2.2934
28.15 | 0
28.16 | 0
28.17 | 0
28.18 | 0
28.19 | 0
28.2 | 1.0102
28.21 | 1.0452
28.22 | 2.0011
28.23 | 0
28.24 | 0.323
28.25 | 2.0483
28.26 | 0
28.27 | 0.9748
28.28 | 0
28.29 | 0
28.3 | 0.9741
28.31 | 1.983
28.32 | 1.9407
28.33 | 0
28.34 | 0
28.35 | 0.9715
28.36 | 0.9586
28.37 | 0.9591
28.38 | 1.3816
28.39 | 2.0247
28.4 | 1.0102
28.41 | 2.0503
28.42 | 0
28.43 | 0.9898
28.44 | 0
28.45 | 0.9712
28.46 | 0
28.47 | 0.9935
28.48 | 1.0048
28.49 | 2.0747
28.5 | 0
28.51 | 0.9969
28.52 | 1.0325
28.53 | 0
28.54 | 0
28.55 | 0
28.56 | 1.0456
28.57 | 0.3397
28.58 | 0
28.59 | 0
28.6 | 2.0715
28.61 | 0
28.62 | 0.3347
28.63 | 0
28.64 | 0
28.65 | 1.0197
28.66 | 3.2995
28.67 | 0.3307
28.68 | 1.0426
28.69 | 0
28.7 | 1.2953
28.71 | 2.0047
28.72 | 0
28.73 | 2.0446
28.74 | 1.0042
28.75 | 1.9953
28.76 | 0
28.77 | 0.6409
28.78 | 1.0372
28.79 | 1.9722
28.8 | 0.996
28.81 | 0.3327
28.82 | 1.0157
28.83 | 1.0087
28.84 | 0
28.85 | 0
28.86 | 1.0053
28.87 | 0
28.88 | 0
28.89 | 1.0535
28.9 | 0.9839
28.91 | 0
28.92 | 2.0454
28.93 | 0.9891
28.94 | 0
28.95 | 2.3656
28.96 | 0
28.97 | 2.0177
28.98 | 0.9769
28.99 | 1.0159
29 | 0
29.01 | 2.9723
29.02 | 0
29.03 | 0
29.04 | 0
29.05 | 2.9919
29.06 | 0
29.07 | 0
29.08 | 1.9709
29.09 | 1.01
29.1 | 2.0632
29.11 | 0.9688
29.12 | 0
29.13 | 0
29.14 | 0
29.15 | 0.984
29.16 | 0
29.17 | 0
29.18 | 0
29.19 | 1.3075
29.2 | 0
29.21 | 0.9659
29.22 | 1.3177
29.23 | 0
29.24 | 0.3259
29.25 | 0
29.26 | 0
29.27 | 0.995
29.28 | 0
29.29 | 1.0186
29.3 | 0
29.31 | 0
29.32 | 1.0228
29.33 | 0
29.34 | 0
29.35 | 2.023
29.36 | 1.0286
29.37 | 0
29.38 | 0.9752
29.39 | 0
29.4 | 1.019
29.41 | 0
29.42 | 0.9448
29.43 | 0
29.44 | 0
29.45 | 0
29.46 | 0
29.47 | 0
29.48 | 0.3195
29.49 | 0
29.5 | 2.0464
29.51 | 0
29.52 | 1.0071
29.53 | 0.3361
29.54 | 0
29.55 | 0.9867
29.56 | 0.9878
29.57 | 2.0235
29.58 | 0
29.59 | 1.0167
29.6 | 0
29.61 | 0
29.62 | 0.9935
29.63 | 2.0268
29.64 | 0
29.65 | 1.0241
29.66 | 0.9918
29.67 | 0
29.68 | 0
29.69 | 0.9989
29.7 | 0
29.71 | 0.3284
29.72 | 0
29.73 | 0
29.74 | 2.0142
29.75 | 0
29.76 | 0.9769
29.77 | 1.9599
29.78 | 0
29.79 | 2.0069
29.8 | 0.329
29.81 | 1.9941
29.82 | 1.3059
29.83 | 1.9464
29.84 | 0
29.85 | 1.0047
29.86 | 0.3277
29.87 | 0
29.88 | 1.017
29.89 | 0
29.9 | 0
29.91 | 1.021
29.92 | 0
29.93 | 0
29.94 | 0
29.95 | 1.0082
29.96 | 1.0281
29.97 | 1.9585
29.98 | 1.0379
29.99 | 1.0091
30 | 1.0349
30.01 | 0
30.02 | 0
30.03 | 1.9801
30.04 | 0
30.05 | 0
30.06 | 0
30.07 | 0
30.08 | 0.3205
30.09 | 1.925
30.1 | 1.0038
30.11 | 0
30.12 | 1.0055
30.13 | 2.0054
30.14 | 0
30.15 | 3.0282
30.16 | 0
30.17 | 1.0081
30.18 | 0
30.19 | 2.0287
30.2 | 0
30.21 | 2.0213
30.22 | 0
30.23 | 1.0118
30.24 | 0
30.25 | 0.9931
30.26 | 0
30.27 | 0
30.28 | 0
30.29 | 2.0161
30.3 | 0.9727
30.31 | 0
30.32 | 0.9997
30.33 | 0
30.34 | 0
30.35 | 0.9727
30.36 | 0
30.37 | 1.045
30.38 | 0.9902
30.39 | 0
30.4 | 0
30.41 | 0
30.42 | 0.9599
30.43 | 0
30.44 | 0.9775
30.45 | 1.9722
30.46 | 0
30.47 | 2.0064
30.48 | 1.0083
30.49 | 0
30.5 | 1.9939
30.51 | 0
30.52 | 0
30.53 | 0
30.54 | 0.9681
30.55 | 1.95
30.56 | 0
30.57 | 0
30.58 | 1.3426
30.59 | 1.0226
30.6 | 0
30.61 | 0
30.62 | 0
30.63 | 0
30.64 | 1.0286
30.65 | 0.9892
30.66 | 2.9395
30.67 | 2.9812
30.68 | 0
30.69 | 0
30.7 | 0
30.71 | 0.9891
30.72 | 0.9823
30.73 | 0
30.74 | 0
30.75 | 0
30.76 | 1.041
30.77 | 0
30.78 | 0
30.79 | 0
30.8 | 0
30.81 | 0
30.82 | 3.0258
30.83 | 0
30.84 | 0
30.85 | 0.9893
30.86 | 0.9593
30.87 | 3.0585
30.88 | 0
30.89 | 0.9727
30.9 | 0
30.91 | 0
30.92 | 0
30.93 | 1.0049
30.94 | 2.058
30.95 | 0
30.96 | 0
30.97 | 0
30.98 | 0.9769
30.99 | 0.9938
31 | 1.0281
31.01 | 1.0101
31.02 | 1.0044
31.03 | 0
31.04 | 1.0058
31.05 | 0
31.06 | 0.9926
31.07 | 0
31.08 | 0.3249
31.09 | 1.3263
31.1 | 0
31.11 | 0
31.12 | 2.0204
31.13 | 0.9546
31.14 | 0.9953
31.15 | 1.0102
31.16 | 0
31.17 | 0.9869
31.18 | 0
31.19 | 0
31.2 | 0
31.21 | 0
31.22 | 0
31.23 | 0.3296
31.24 | 0
31.25 | 0.3322
31.26 | 2.009
31.27 | 0.9796
31.28 | 0.9961
31.29 | 3.0525
31.3 | 0
31.31 | 0
31.32 | 0
31.33 | 0.9898
31.34 | 0
31.35 | 0
31.36 | 0
31.37 | 0.992
31.38 | 0
31.39 | 1.0107
31.4 | 0
31.41 | 0.9859
31.42 | 0
31.43 | 2.044
31.44 | 0
31.45 | 0
31.46 | 0.9819
31.47 | 1.0244
31.48 | 0
31.49 | 1.0064
31.5 | 0
31.51 | 1.0158
31.52 | 0
31.53 | 1.2818
31.54 | 1.315
31.55 | 0.3338
31.56 | 1.0278
31.57 | 1.0317
31.58 | 0
31.59 | 0
31.6 | 3.0643
31.61 | 0
31.62 | 0
31.63 | 1.0522
31.64 | 0.9794
31.65 | 1.3367
31.66 | 0.995
31.67 | 0
31.68 | 2.0274
31.69 | 1.3095
31.7 | 1.342
31.71 | 0.971
31.72 | 0
31.73 | 0
31.74 | 0.3364
31.75 | 1.9427
31.76 | 0.9752
31.77 | 0
31.78 | 1.015
31.79 | 0
31.8 | 0
31.81 | 1.0073
31.82 | 1.0346
31.83 | 1.0325
31.84 | 1.3028
31.85 | 1.0508
31.86 | 0
31.87 | 0
31.88 | 3.0246
31.89 | 2.2962
31.9 | 0.976
31.91 | 0.989
31.92 | 0
31.93 | 0
31.94 | 0
31.95 | 2.0231
31.96 | 1.024
31.97 | 1.9568
31.98 | 0.9987
31.99 | 0
32 | 0
32.01 | 1.0205
32.02 | 1.3052
32.03 | 0
32.04 | 0
32.05 | 0
32.06 | 1.9591
32.07 | 0
32.08 | 0.9956
32.09 | 0.3296
32.1 | 1.9828
32.11 | 0
32.12 | 1.0008
32.13 | 1.9624
32.14 | 0
32.15 | 0
32.16 | 1.0011
32.17 | 0.9688
32.18 | 0
32.19 | 0
32.2 | 0
32.21 | 0
32.22 | 1.0111
32.23 | 0
32.24 | 0
32.25 | 1.0032
32.26 | 0
32.27 | 1.9544
32.28 | 1.0231
32.29 | 1.0557
32.3 | 0.9846
32.31 | 0.6539
32.32 | 0
32.33 | 0
32.34 | 2.0089
32.35 | 0
32.36 | 0
32.37 | 0
32.38 | 0.9942
32.39 | 1.0479
32.4 | 0
32.41 | 0.996
32.42 | 0
32.43 | 1.0128
32.44 | 1.0089
32.45 | 0
32.46 | 1.0317
32.47 | 0
32.48 | 1.0107
32.49 | 1.0142
32.5 | 0
32.51 | 2.0248
32.52 | 0.9756
32.53 | 0
32.54 | 0
32.55 | 0
32.56 | 0
32.57 | 1.9813
32.58 | 0
32.59 | 0
32.6 | 0
32.61 | 0
32.62 | 0.9964
32.63 | 0
32.64 | 0
32.65 | 0
32.66 | 1.9529
32.67 | 0
32.68 | 0.3282
32.69 | 0
32.7 | 0
32.71 | 1.0106
32.72 | 0
32.73 | 0.9947
32.74 | 0
32.75 | 0
32.76 | 2.0053
32.77 | 0
32.78 | 0
32.79 | 0
32.8 | 0.9733
32.81 | 0
32.82 | 0
32.83 | 1.0201
32.84 | 0
32.85 | 0.9665
32.86 | 0
32.87 | 0
32.88 | 0
32.89 | 0
32.9 | 0
32.91 | 0
32.92 | 0
32.93 | 1.9916
32.94 | 1.0099
32.95 | 0.9598
32.96 | 1.0366
32.97 | 0
32.98 | 0.9954
32.99 | 2.0051
33 | 1.0059
33.01 | 0
33.02 | 1.0579
33.03 | 0
33.04 | 0
33.05 | 0.9641
33.06 | 0.9764
33.07 | 0
33.08 | 0
33.09 | 0
33.1 | 0
33.11 | 0.9855
33.12 | 0
33.13 | 0
33.14 | 0.9689
33.15 | 1.0031
33.16 | 1.0063
33.17 | 1.9673
33.18 | 0.9961
33.19 | 0
33.2 | 0.9744
33.21 | 1.0049
33.22 | 0
33.23 | 0.978
33.24 | 0
33.25 | 0
33.26 | 1.9654
33.27 | 1.061
33.28 | 0
33.29 | 1.0082
33.3 | 1.3841
33.31 | 0
33.32 | 0.9733
33.33 | 0.9934
33.34 | 0
33.35 | 0.9757
33.36 | 0
33.37 | 0
33.38 | 0.98
33.39 | 0
33.4 | 0
33.41 | 0
33.42 | 0
33.43 | 2.0326
33.44 | 0
33.45 | 1.9721
33.46 | 0.981
33.47 | 0
33.48 | 0
33.49 | 0
33.5 | 0.3327
33.51 | 0
33.52 | 0
33.53 | 1.3376
33.54 | 0
33.55 | 0
33.56 | 0
33.57 | 2.0201
33.58 | 0.3156
33.59 | 0
33.6 | 0
33.61 | 2.1177
33.62 | 1.0262
33.63 | 0
33.64 | 0
33.65 | 0.9956
33.66 | 0
33.67 | 0
33.68 | 0
33.69 | 0
33.7 | 0.9992
33.71 | 0
33.72 | 0
33.73 | 1.0102
33.74 | 0
33.75 | 0.9591
33.76 | 0
33.77 | 0
33.78 | 1.0187
33.79 | 0.9691
33.8 | 0
33.81 | 0.9656
33.82 | 0.3314
33.83 | 0.987
33.84 | 0
33.85 | 1.0122
33.86 | 0.334
33.87 | 1.0049
33.88 | 0
33.89 | 0
33.9 | 0
33.91 | 0
33.92 | 0.9931
33.93 | 1.941
33.94 | 0
33.95 | 1.0147
33.96 | 1.015
33.97 | 0
33.98 | 0
33.99 | 0
34 | 0
34.01 | 0
34.02 | 0
34.03 | 0
34.04 | 0
34.05 | 0
34.06 | 0
34.07 | 0.3255
34.08 | 0
34.09 | 1.3313
34.1 | 0
34.11 | 1.0158
34.12 | 0.9793
34.13 | 0.9796
34.14 | 0
34.15 | 0
34.16 | 0
34.17 | 0
34.18 | 0
34.19 | 1.0071
34.2 | 0
34.21 | 0
34.22 | 0
34.23 | 1.0181
34.24 | 1.3388
34.25 | 1.0077
34.26 | 0
34.27 | 0
34.28 | 0
34.29 | 0
34.3 | 0
34.31 | 0
34.32 | 1.0189
34.33 | 1.9607
34.34 | 1.0325
34.35 | 0
34.36 | 1.0068
34.37 | 0
34.38 | 0
34.39 | 0
34.4 | 1.012
34.41 | 0
34.42 | 2.0843
34.43 | 0
34.44 | 4.0054
34.45 | 0
34.46 | 0
34.47 | 0.9595
34.48 | 0
34.49 | 0.9847
34.5 | 0.99
34.51 | 1.0011
34.52 | 2.0106
34.53 | 0
34.54 | 0
34.55 | 1.9852
34.56 | 0
34.57 | 0
34.58 | 0
34.59 | 1.9411
34.6 | 0.9901
34.61 | 0
34.62 | 2.0221
34.63 | 0
34.64 | 2.0921
34.65 | 1.016
34.66 | 0
34.67 | 1.0099
34.68 | 1.6212
34.69 | 0
34.7 | 0
34.71 | 1.0195
34.72 | 1.9965
34.73 | 2.0075
34.74 | 0
34.75 | 0
34.76 | 0
34.77 | 0.9847
34.78 | 0.6631
34.79 | 0
34.8 | 0
34.81 | 0
34.82 | 0.3311
34.83 | 0.9963
34.84 | 0
34.85 | 0
34.86 | 0
34.87 | 0
34.88 | 1.0611
34.89 | 0
34.9 | 2.0334
34.91 | 0.9814
34.92 | 1.3165
34.93 | 0
34.94 | 0
34.95 | 0.9995
34.96 | 1.0097
34.97 | 0.9829
34.98 | 0.9877
34.99 | 1.0003
35 | 0
35.01 | 3.0094
35.02 | 0
35.03 | 0
35.04 | 0
35.05 | 0.9487
35.06 | 0
35.07 | 0
35.08 | 0
35.09 | 1.9365
35.1 | 0
35.11 | 0
35.12 | 3.0035
35.13 | 0
35.14 | 0
35.15 | 0
35.16 | 1.0206
35.17 | 0
35.18 | 1.048
35.19 | 2.0758
35.2 | 0
35.21 | 2.0487
35.22 | 0.3378
35.23 | 0.3312
35.24 | 0
35.25 | 0
35.26 | 0
35.27 | 1.0211
35.28 | 1.0213
35.29 | 0
35.3 | 0.987
35.31 | 0
35.32 | 0
35.33 | 1.005
35.34 | 0
35.35 | 1.0288
35.36 | 1.0017
35.37 | 1.0024
35.38 | 0
35.39 | 0
35.4 | 0
35.41 | 0
35.42 | 0
35.43 | 2.0435
35.44 | 0
35.45 | 0
35.46 | 0
35.47 | 1.9489
35.48 | 0
35.49 | 0
35.5 | 0
35.51 | 0
35.52 | 0
35.53 | 3.0509
35.54 | 0
35.55 | 0.3381
35.56 | 0.9956
35.57 | 0.9693
35.58 | 2.0449
35.59 | 0.9592
35.6 | 0
35.61 | 0
35.62 | 1.0031
35.63 | 0
35.64 | 1.0003
35.65 | 0.3347
35.66 | 1.3356
35.67 | 0
35.68 | 0
35.69 | 0
35.7 | 0
35.71 | 0
35.72 | 0
35.73 | 0.9749
35.74 | 1.0112
35.75 | 0
35.76 | 1.9798
35.77 | 0
35.78 | 0
35.79 | 0.9646
35.8 | 0
35.81 | 1.0557
35.82 | 0
35.83 | 0.9997
35.84 | 0.9997
35.85 | 0
35.86 | 0.9828
35.87 | 1.0111
35.88 | 0.9786
35.89 | 3.0574
35.9 | 0
35.91 | 0
35.92 | 0
35.93 | 0.3325
35.94 | 0
35.95 | 1.3329
35.96 | 2.0544
35.97 | 0
35.98 | 1.01
35.99 | 0.9897
36 | 1.0218
36.01 | 0
36.02 | 0.3327
36.03 | 1.351
36.04 | 0
36.05 | 0
36.06 | 0
36.07 | 0
36.08 | 0
36.09 | 1.0158
36.1 | 0.3216
36.11 | 0.9684
36.12 | 0
36.13 | 0.998
36.14 | 0
36.15 | 0
36.16 | 0
36.17 | 1.0059
36.18 | 0
36.19 | 0.9907
36.2 | 0
36.21 | 2.0354
36.22 | 0.9781
36.23 | 0.9846
36.24 | 0
36.25 | 0
36.26 | 0.9733
36.27 | 0
36.28 | 0.9713
36.29 | 0
36.3 | 0
36.31 | 0.9713
36.32 | 0.9891
36.33 | 0
36.34 | 1.0111
36.35 | 0
36.36 | 2.9915
36.37 | 0
36.38 | 1.0198
36.39 | 0.9891
36.4 | 0
36.41 | 1.0147
36.42 | 1.0048
36.43 | 0
36.44 | 1.9739
36.45 | 3.0538
36.46 | 0.998
36.47 | 0
36.48 | 0
36.49 | 0
36.5 | 0
36.51 | 0
36.52 | 0.9995
36.53 | 1.0006
36.54 | 9.2728
36.55 | 1.0329
36.56 | 1.017
36.57 | 0.9718
36.58 | 1.3499
36.59 | 0
36.6 | 0
36.61 | 1.9948
36.62 | 0
36.63 | 0.987
36.64 | 1.0221
36.65 | 0.9833
36.66 | 0
36.67 | 0.9753
36.68 | 0
36.69 | 0
36.7 | 0.9608
36.71 | 0
36.72 | 1.0457
36.73 | 0
36.74 | 0
36.75 | 11.9319
36.76 | 0
36.77 | 3.0356
36.78 | 0
36.79 | 1.0213
36.8 | 0
36.81 | 0
36.82 | 0
36.83 | 2.0316
36.84 | 1.9402
36.85 | 1.0059
36.86 | 0
36.87 | 0.9798
36.88 | 0
36.89 | 0
36.9 | 0
36.91 | 0
36.92 | 4.0998
36.93 | 0
36.94 | 0
36.95 | 0
36.96 | 2.0064
36.97 | 1.0358
36.98 | 1.0121
36.99 | 2.0648
37 | 1.0042
37.01 | 0
37.02 | 0
37.03 | 0
37.04 | 0
37.05 | 0
37.06 | 0
37.07 | 0
37.08 | 0
37.09 | 1.0058
37.1 | 0
37.11 | 1.0199
37.12 | 0.996
37.13 | 1.9655
37.14 | 2.0362
37.15 | 2.2558
37.16 | 1.9984
37.17 | 0
37.18 | 2.0671
37.19 | 1.0128
37.2 | 1.006
37.21 | 0.9721
37.22 | 0
37.23 | 0.9985
37.24 | 0
37.25 | 0
37.26 | 0
37.27 | 0
37.28 | 0
37.29 | 2.0193
37.3 | 2.0212
37.31 | 0
37.32 | 1.9807
37.33 | 0
37.34 | 0
37.35 | 0
37.36 | 0.326
37.37 | 0.9889
37.38 | 1.9889
37.39 | 0
37.4 | 0.9874
37.41 | 0
37.42 | 1.9954
37.43 | 0
37.44 | 0.9671
37.45 | 1.0029
37.46 | 0
37.47 | 0
37.48 | 0
37.49 | 0.9715
37.5 | 1.0498
37.51 | 0
37.52 | 4.0669
37.53 | 0
37.54 | 0
37.55 | 0.9835
37.56 | 0
37.57 | 0
37.58 | 0
37.59 | 1.0197
37.6 | 0
37.61 | 2.0072
37.62 | 0
37.63 | 1.0258
37.64 | 0
37.65 | 0.9988
37.66 | 0
37.67 | 0
37.68 | 0
37.69 | 1.3255
37.7 | 0.969
37.71 | 0.3158
37.72 | 0
37.73 | 2.0204
37.74 | 2.0405
37.75 | 0
37.76 | 0
37.77 | 0.9721
37.78 | 0
37.79 | 1.6517
37.8 | 2.0252
37.81 | 1.0017
37.82 | 0.3214
37.83 | 0.347
37.84 | 2.4023
37.85 | 2.0498
37.86 | 0
37.87 | 1.9587
37.88 | 2.9875
37.89 | 2.0356
37.9 | 1.6184
37.91 | 0
37.92 | 4.0649
37.93 | 2.0837
37.94 | 0.9941
37.95 | 5.0248
37.96 | 1.9961
37.97 | 4.0094
37.98 | 0
37.99 | 0
38 | 5.0322
38.01 | 0.9929
38.02 | 4.9994
38.03 | 0
38.04 | 1.0025
38.05 | 0
38.06 | 5.3249
38.07 | 1.9939
38.08 | 4.9505
38.09 | 1.9721
38.1 | 0
38.11 | 3.9696
38.12 | 1.9862
38.13 | 1.9392
38.14 | 1.3197
38.15 | 3.0512
38.16 | 1.0219
38.17 | 1.9519
38.18 | 0.9592
38.19 | 0.9869
38.2 | 0
38.21 | 0
38.22 | 0.3347
38.23 | 1.0058
38.24 | 0.3189
38.25 | 2.0689
38.26 | 3.0072
38.27 | 0.9526
38.28 | 1.9704
38.29 | 0
38.3 | 0
38.31 | 0
38.32 | 2.9795
38.33 | 0
38.34 | 2.0517
38.35 | 0
38.36 | 1.9605
38.37 | 0
38.38 | 0
38.39 | 4.3027
38.4 | 0
38.41 | 0.3194
38.42 | 1.0246
38.43 | 0
38.44 | 1.0039
38.45 | 1.9929
38.46 | 1.3367
38.47 | 0
38.48 | 0.9846
38.49 | 0
38.5 | 1.0187
38.51 | 1.986
38.52 | 1.048
38.53 | 0.9921
38.54 | 1.057
38.55 | 0
38.56 | 3.001
38.57 | 1.9953
38.58 | 0
38.59 | 0.3156
38.6 | 0
38.61 | 0
38.62 | 0
38.63 | 2.0076
38.64 | 1.3567
38.65 | 1.006
38.66 | 3.0172
38.67 | 0.3379
38.68 | 2.0453
38.69 | 0
38.7 | 1.0173
38.71 | 0
38.72 | 2.0703
38.73 | 0
38.74 | 1.0557
38.75 | 0
38.76 | 1.0091
38.77 | 2.3813
38.78 | 0.9674
38.79 | 0
38.8 | 2.0367
38.81 | 1.0198
38.82 | 0
38.83 | 3.0462
38.84 | 0
38.85 | 0.9896
38.86 | 0
38.87 | 3.0602
38.88 | 1.0157
38.89 | 2.0173
38.9 | 3.0201
38.91 | 0
38.92 | 0.998
38.93 | 0
38.94 | 2.0311
38.95 | 2.0218
38.96 | 1.9504
38.97 | 0
38.98 | 0
38.99 | 1.9848
39 | 0.9715
39.01 | 1.01
39.02 | 0.9741
39.03 | 1.977
39.04 | 1.0083
39.05 | 0
39.06 | 2.9318
39.07 | 2.0748
39.08 | 0
39.09 | 0
39.1 | 1.9821
39.11 | 0
39.12 | 2.0049
39.13 | 1.3359
39.14 | 1.0121
39.15 | 0.3249
39.16 | 2.0353
39.17 | 0
39.18 | 1.0422
39.19 | 2.9922
39.2 | 0
39.21 | 0
39.22 | 1.0173
39.23 | 0.9798
39.24 | 1.0395
39.25 | 0
39.26 | 1.0187
39.27 | 0
39.28 | 0
39.29 | 1.024
39.3 | 0.9902
39.31 | 0
39.32 | 0.9903
39.33 | 1.0385
39.34 | 0
39.35 | 0
39.36 | 0
39.37 | 2.3644
39.38 | 1.9816
39.39 | 0.9756
39.4 | 2.9699
39.41 | 2.0317
39.42 | 0
39.43 | 0
39.44 | 1.0313
39.45 | 0
39.46 | 0.3396
39.47 | 3.3968
39.48 | 0
39.49 | 1.9951
39.5 | 0
39.51 | 2.005
39.52 | 0
39.53 | 0.9869
39.54 | 1.015
39.55 | 0.9676
39.56 | 2.0013
39.57 | 0.965
39.58 | 0
39.59 | 3.3735
39.6 | 1.0325
39.61 | 4.0891
39.62 | 0.9749
39.63 | 0.3322
39.64 | 0.9687
39.65 | 0.334
39.66 | 0
39.67 | 1.0198
39.68 | 1.0017
39.69 | 1.0059
39.7 | 0.9772
39.71 | 2.9837
39.72 | 0
39.73 | 1.0267
39.74 | 3.0838
39.75 | 2.061
39.76 | 2.037
39.77 | 2.0084
39.78 | 0
39.79 | 3.9455
39.8 | 1.0127
39.81 | 1.9928
39.82 | 0.9784
39.83 | 1.0171
39.84 | 3.0059
39.85 | 1.0522
39.86 | 1.2924
39.87 | 0.3191
39.88 | 1.3458
39.89 | 0.9841
39.9 | 0
39.91 | 0
39.92 | 0.9951
39.93 | 2.0469
39.94 | 3.3537
39.95 | 1.9831
39.96 | 0.9793
39.97 | 1.0048
39.98 | 3.0746
39.99 | 1.9961
40 | 0
40.01 | 0.9947
40.02 | 2.0087
40.03 | 3.1199
40.04 | 0.9727
40.05 | 0.9891
40.06 | 3.0136
40.07 | 1.3147
40.08 | 1.2979
40.09 | 2.951
40.1 | 2.0093
40.11 | 2.3323
40.12 | 1.9907
40.13 | 1.0179
40.14 | 1.0349
40.15 | 0
40.16 | 2.9448
40.17 | 2.0416
40.18 | 0.9951
40.19 | 2.1466
40.2 | 4.054
40.21 | 0.9996
40.22 | 0.3214
40.23 | 1.0105
40.24 | 3.9379
40.25 | 1.3141
40.26 | 3.0537
40.27 | 0.995
40.28 | 1.0474
40.29 | 1.0469
40.3 | 0.9985
40.31 | 0
40.32 | 2.9954
40.33 | 1.0059
40.34 | 0
40.35 | 3.074
40.36 | 1.9838
40.37 | 2.0604
40.38 | 0
40.39 | 3.9345
40.4 | 1.3332
40.41 | 1.2955
40.42 | 4.0607
40.43 | 0.3302
40.44 | 3.9757
40.45 | 0
40.46 | 1.9903
40.47 | 5.0876
40.48 | 1.0089
40.49 | 3.9944
40.5 | 0
40.51 | 2.3459
40.52 | 1.0396
40.53 | 3.0521
40.54 | 1.0065
40.55 | 2.9476
40.56 | 4.9682
40.57 | 1.9964
40.58 | 2.0098
40.59 | 3.0162
40.6 | 0.9935
40.61 | 8.3367
40.62 | 0
40.63 | 2.9611
40.64 | 5.0081
40.65 | 0.9831
40.66 | 3.0289
40.67 | 0.9813
40.68 | 3.0149
40.69 | 1.9738
40.7 | 0.9859
40.71 | 1.9752
40.72 | 3.0669
40.73 | 0
40.74 | 4.0043
40.75 | 3.0101
40.76 | 3.2954
40.77 | 4.9509
40.78 | 4.0652
40.79 | 1.9989
40.8 | 4.9966
40.81 | 1.0496
40.82 | 2.0257
40.83 | 4.0439
40.84 | 0
40.85 | 2.0654
40.86 | 1.34
40.87 | 4.9988
40.88 | 1.9967
40.89 | 2.023
40.9 | 2.3704
40.91 | 3.971
40.92 | 3.04
40.93 | 3.0681
40.94 | 2.0357
40.95 | 1.3407
40.96 | 2.0324
40.97 | 2.2881
40.98 | 5.0326
40.99 | 3.3678
41 | 3.3072
41.01 | 5.0673
41.02 | 4.9422
41.03 | 6.1348
41.04 | 2.0903
41.05 | 0.965
41.06 | 7.9715
41.07 | 4.0494
41.08 | 2.9652
41.09 | 2.0441
41.1 | 7.325
41.11 | 5.2544
41.12 | 1.3096
41.13 | 1.0339
41.14 | 2.0309
41.15 | 5.0923
41.16 | 4.0135
41.17 | 2.3111
41.18 | 3.9962
41.19 | 5.3155
41.2 | 5.0415
41.21 | 3.3224
41.22 | 7.1217
41.23 | 8.3593
41.24 | 2.3289
41.25 | 0
41.26 | 4.2934
41.27 | 4.3001
41.28 | 4.9865
41.29 | 5.3089
41.3 | 10.3537
41.31 | 10.0975
41.32 | 5.3781
41.33 | 5.279
41.34 | 4.9496
41.35 | 2.9768
41.36 | 6.9932
41.37 | 8.3993
41.38 | 6.0773
41.39 | 2.005
41.4 | 7.0129
41.41 | 6.2587
41.42 | 5.3668
41.43 | 11.9319
41.44 | 5.3462
41.45 | 5.0542
41.46 | 9.9858
41.47 | 5.3967
41.48 | 2.9857
41.49 | 6.0329
41.5 | 4.0983
41.51 | 8.1962
41.52 | 3.0564
41.53 | 5.9862
41.54 | 4.022
41.55 | 8.3341
41.56 | 4.0882
41.57 | 10.2659
41.58 | 3.9292
41.59 | 6.0765
41.6 | 3.9671
41.61 | 8.1481
41.62 | 7.083
41.63 | 5.9661
41.64 | 2.3268
41.65 | 3.026
41.66 | 8.0445
41.67 | 3.0386
41.68 | 8.0967
41.69 | 7.0375
41.7 | 8.0196
41.71 | 11.3895
41.72 | 6.0977
41.73 | 5.0357
41.74 | 10.0348
41.75 | 6.0364
41.76 | 13.9412
41.77 | 6.0968
41.78 | 4.9986
41.79 | 5.9482
41.8 | 7.0214
41.81 | 7.3533
41.82 | 4.3314
41.83 | 3.9675
41.84 | 5.002
41.85 | 7.0208
41.86 | 8.0172
41.87 | 7.4232
41.88 | 11.0355
41.89 | 9.4827
41.9 | 5.0272
41.91 | 8.0115
41.92 | 7.2436
41.93 | 9.3378
41.94 | 5.0542
41.95 | 3.0304
41.96 | 5.9851
41.97 | 7.9505
41.98 | 8.6854
41.99 | 11.766
42 | 10.0925
42.01 | 9.9985
42.02 | 4.9715
42.03 | 4.0418
42.04 | 4.0155
42.05 | 13.1153
42.06 | 10.05
42.07 | 9.5345
42.08 | 10.1825
42.09 | 7.4347
42.1 | 6.3451
42.11 | 13.3923
42.12 | 9.365
42.13 | 12.6915
42.14 | 10.9997
42.15 | 12.3454
42.16 | 10.4381
42.17 | 13.9527
42.18 | 14.3886
42.19 | 11.097
42.2 | 17.8461
42.21 | 10.9789
42.22 | 10.0583
42.23 | 14.0865
42.24 | 6.0959
42.25 | 21.2657
42.26 | 15.0204
42.27 | 13.8548
42.28 | 8.0718
42.29 | 19.0724
42.3 | 13.3874
42.31 | 12.4384
42.32 | 13.3623
42.33 | 10.2911
42.34 | 10.0571
42.35 | 13.1701
42.36 | 8.9353
42.37 | 16.3515
42.38 | 11.3114
42.39 | 17.4305
42.4 | 17.0952
42.41 | 14.7895
42.42 | 19.9875
42.43 | 15.1768
42.44 | 14.1578
42.45 | 23.4835
42.46 | 24.4357
42.47 | 14.1021
42.48 | 18.0689
42.49 | 20.7299
42.5 | 14.0666
42.51 | 9.0476
42.52 | 24.7048
42.53 | 24.6909
42.54 | 23.345
42.55 | 22.2954
42.56 | 17.7197
42.57 | 22.8615
42.58 | 21.6544
42.59 | 19.0039
42.6 | 19.4757
42.61 | 20.3569
42.62 | 19.6799
42.63 | 22.0585
42.64 | 23.7925
42.65 | 26.1513
42.66 | 23.4605
42.67 | 21.3485
42.68 | 27.1471
42.69 | 34.3098
42.7 | 24.3601
42.71 | 30.1619
42.72 | 22.8116
42.73 | 17.1209
42.74 | 27.3374
42.75 | 24.406
42.76 | 28.6583
42.77 | 25.7168
42.78 | 23.9528
42.79 | 35.3539
42.8 | 23.2589
42.81 | 27.9823
42.82 | 26.2693
42.83 | 27.0475
42.84 | 31.0609
42.85 | 21.367
42.86 | 38.1481
42.87 | 28.5077
42.88 | 23.7502
42.89 | 35.0653
42.9 | 36.5486
42.91 | 40.9121
42.92 | 33.2978
42.93 | 36.3448
42.94 | 42.7802
42.95 | 43.121
42.96 | 29.0244
42.97 | 40.7855
42.98 | 41.1892
42.99 | 55.5658
43 | 37.5526
43.01 | 47.0201
43.02 | 36.3465
43.03 | 40.8339
43.04 | 51.0627
43.05 | 43.5219
43.06 | 46.1687
43.07 | 54.2989
43.08 | 51.2414
43.09 | 42.3674
43.1 | 54.1226
43.11 | 54.6563
43.12 | 64.9941
43.13 | 66.6959
43.14 | 52.5102
43.15 | 63.6794
43.16 | 87.0768
43.17 | 80.2631
43.18 | 69.5392
43.19 | 61.2677
43.2 | 63.5856
43.21 | 66.9
43.22 | 81.1642
43.23 | 75.5783
43.24 | 86.4916
43.25 | 58.9951
43.26 | 95.6749
43.27 | 94.6485
43.28 | 70.3478
43.29 | 72.1708
43.3 | 104.0504
43.31 | 95.6887
43.32 | 76.9706
43.33 | 108.3786
43.34 | 99.2333
43.35 | 91.8661
43.36 | 117.982
43.37 | 86.0206
43.38 | 99.5314
43.39 | 130.7712
43.4 | 90.9439
43.41 | 123.6433
43.42 | 110.3288
43.43 | 130.3665
43.44 | 122.1412
43.45 | 121.2564
43.46 | 119.3528
43.47 | 135.0751
43.48 | 149.71
43.49 | 147.2822
43.5 | 126.2692
43.51 | 141.6393
43.52 | 130.8524
43.53 | 147.7904
43.54 | 150.9237
43.55 | 128.026
43.56 | 144.8069
43.57 | 146.3025
43.58 | 187.8655
43.59 | 171.9548
43.6 | 172.2979
43.61 | 186.2732
43.62 | 195.9566
43.63 | 200.6542
43.64 | 207.8442
43.65 | 183.2913
43.66 | 197.4484
43.67 | 160.9373
43.68 | 189.9064
43.69 | 230.4861
43.7 | 192.3922
43.71 | 207.3312
43.72 | 214.6762
43.73 | 204.149
43.74 | 223.0529
43.75 | 196.4669
43.76 | 195.267
43.77 | 224.1153
43.78 | 214.7196
43.79 | 227.0038
43.8 | 257.2166
43.81 | 235.9613
43.82 | 247.1457
43.83 | 247.6633
43.84 | 254.7272
43.85 | 216.0444
43.86 | 269.7205
43.87 | 249.4932
43.88 | 265.5195
43.89 | 281.1945
43.9 | 246.0518
43.91 | 278.5067
43.92 | 273.869
43.93 | 272.5374
43.94 | 286.832
43.95 | 275.3995
43.96 | 305.9398
43.97 | 318.5166
43.98 | 320.5352
43.99 | 287.9795
44 | 282.7715
44.01 | 294.4084
44.02 | 310.1609
44.03 | 345.3087
44.04 | 323.1364
44.05 | 296.1306
44.06 | 299.1704
44.07 | 315.8673
44.08 | 310.582
44.09 | 318.5046
44.1 | 311.4757
44.11 | 350.7734
44.12 | 314.8806
44.13 | 357.6584
44.14 | 307.4738
44.15 | 383.6187
44.16 | 323.826
44.17 | 316.3943
44.18 | 366.3583
44.19 | 315.4048
44.2 | 318.0562
44.21 | 360.2615
44.22 | 361.4739
44.23 | 337.26
44.24 | 360.6653
44.25 | 349.294
44.26 | 343.0726
44.27 | 377.3797
44.28 | 345.8264
44.29 | 357.1361
44.3 | 336.8402
44.31 | 370.09
44.32 | 320.7672
44.33 | 326.2296
44.34 | 344.943
44.35 | 362.917
44.36 | 348.361
44.37 | 350.2005
44.38 | 340.5442
44.39 | 342.9266
44.4 | 340.6629
44.41 | 296.2998
44.42 | 372.507
44.43 | 382.5251
44.44 | 358.4047
44.45 | 375.2577
44.46 | 349.6734
44.47 | 374.7626
44.48 | 321.2607
44.49 | 360.4062
44.5 | 336.9153
44.51 | 353.0249
44.52 | 306.5757
44.53 | 334.6492
44.54 | 350.9786
44.55 | 321.7039
44.56 | 352.654
44.57 | 320.4072
44.58 | 310.598
44.59 | 335.9976
44.6 | 307.0995
44.61 | 307.4877
44.62 | 317.6689
44.63 | 321.4971
44.64 | 334.9387
44.65 | 327.687
44.66 | 323.071
44.67 | 336.5276
44.68 | 322.8203
44.69 | 301.6214
44.7 | 314.9611
44.71 | 277.9305
44.72 | 315.6672
44.73 | 302.914
44.74 | 281.559
44.75 | 278.0728
44.76 | 282.6184
44.77 | 294.4756
44.78 | 285.0181
44.79 | 283.5799
44.8 | 277.8975
44.81 | 272.8394
44.82 | 255.6494
44.83 | 257.3315
44.84 | 269.8383
44.85 | 284.483
44.86 | 258.9312
44.87 | 265.2647
44.88 | 230.0339
44.89 | 244.0266
44.9 | 220.0483
44.91 | 235.6084
44.92 | 262.5051
44.93 | 268.8748
44.94 | 233.706
44.95 | 226.5688
44.96 | 238.1027
44.97 | 212.6587
44.98 | 233.7737
44.99 | 184.9485
45 | 214.5671
45.01 | 204.4555
45.02 | 207.1089
45.03 | 167.851
45.04 | 194.0428
45.05 | 184.7086
45.06 | 237.3842
45.07 | 204.9935
45.08 | 197.5233
45.09 | 177.2329
45.1 | 169.7333
45.11 | 199.0701
45.12 | 178.9247
45.13 | 161.2078
45.14 | 193.7548
45.15 | 179.1743
45.16 | 173.9563
45.17 | 159.4983
45.18 | 166.1933
45.19 | 160.5995
45.2 | 161.092
45.21 | 162.0002
45.22 | 154.8047
45.23 | 151.8817
45.24 | 170.0004
45.25 | 145.3438
45.26 | 156.3777
45.27 | 141.7965
45.28 | 147.0447
45.29 | 161.5687
45.3 | 140.5178
45.31 | 137.4443
45.32 | 125.0351
45.33 | 125.1138
45.34 | 138.2188
45.35 | 143.4128
45.36 | 122.5295
45.37 | 146.1242
45.38 | 149.817
45.39 | 143.4748
45.4 | 142.8438
45.41 | 135.6467
45.42 | 127.2666
45.43 | 139.7177
45.44 | 124.5204
45.45 | 137.1752
45.46 | 121.5522
45.47 | 135.0079
45.48 | 131.5998
45.49 | 128.206
45.5 | 123.1745
45.51 | 124.4785
45.52 | 145.0116
45.53 | 125.441
45.54 | 130.882
45.55 | 90.3368
45.56 | 118.6205
45.57 | 136.9734
45.58 | 146.7338
45.59 | 142.718
45.6 | 124.5087
45.61 | 122.2883
45.62 | 131.0914
45.63 | 121.5294
45.64 | 133.8689
45.65 | 155.0613
45.66 | 130.1677
45.67 | 125.4027
45.68 | 131.3959
45.69 | 150.0616
45.7 | 127.6366
45.71 | 145.8358
45.72 | 147.7425
45.73 | 154.3932
45.74 | 157.7446
45.75 | 172.4127
45.76 | 153.0713
45.77 | 170.7517
45.78 | 144.2365
45.79 | 190.6283
45.8 | 178.468
45.81 | 150.1501
45.82 | 174.5321
45.83 | 179.6998
45.84 | 166.0525
45.85 | 178.5173
45.86 | 177.3867
45.87 | 185.2846
45.88 | 173.8919
45.89 | 197.4292
45.9 | 229.8481
45.91 | 205.046
45.92 | 212.0801
45.93 | 231.6742
45.94 | 260.9354
45.95 | 268.7371
45.96 | 289.51
45.97 | 248.6061
45.98 | 299.4766
45.99 | 257.846
46 | 285.6905
46.01 | 303.8464
46.02 | 305.9746
46.03 | 330.7508
46.04 | 273.0912
46.05 | 380.3222
46.06 | 370.5048
46.07 | 389.7936
46.08 | 418.1952
46.09 | 421.5469
46.1 | 438.637
46.11 | 461.4247
46.12 | 500.5336
46.13 | 549.0073
46.14 | 591.2705
46.15 | 613.8747
46.16 | 673.9425
46.17 | 686.7463
46.18 | 744.1241
46.19 | 892.9492
46.2 | 930.7556
46.21 | 1014.41
46.22 | 1156.1891
46.23 | 1324.8455
46.24 | 1636.9104
46.25 | 1980.5244
46.26 | 2451.0876
46.27 | 3327.6147
46.28 | 4842.2969
46.29 | 8927.7178
46.3 | 19126.4102
46.31 | 38782.5859
46.32 | 78990.7656
46.33 | 130448.8359
46.34 | 170707.7344
46.35 | 207163.5
46.36 | 262180.0313
46.37 | 259291.5
46.38 | 213131.1563
46.39 | 163353.2188
46.4 | 156443.8594
46.41 | 255061.6094
46.42 | 480392.3438
46.43 | 702337.9375
46.44 | 853828.5
46.45 | 1270927.5
46.46 | 2482099.25
46.47 | 4055723.25
46.48 | 4420206
46.49 | 4204708
46.5 | 3966292
46.51 | 2360123.25
46.52 | 954868.3125
46.53 | 386880.625
46.54 | 185195.5313
46.55 | 100623.3516
46.56 | 58429.3711
46.57 | 36546.1094
46.58 | 23836.627
46.59 | 16262.9209
46.6 | 11196.0166
46.61 | 7739.7173
46.62 | 5829.8633
46.63 | 4247.8237
46.64 | 3303.9187
46.65 | 2596.2224
46.66 | 2009.9205
46.67 | 1658.9816
46.68 | 1386.4044
46.69 | 1095.4379
46.7 | 1004.2054
46.71 | 866.722
46.72 | 772.3005
46.73 | 668.5254
46.74 | 628.2959
46.75 | 555.5709
46.76 | 470.6374
46.77 | 444.0929
46.78 | 451.0303
46.79 | 389.4544
46.8 | 380.269
46.81 | 333.5529
46.82 | 297.3575
46.83 | 262.9608
46.84 | 266.7768
46.85 | 243.5339
46.86 | 223.7017
46.87 | 220.7844
46.88 | 205.5748
46.89 | 173.2227
46.9 | 169.5347
46.91 | 196.3333
46.92 | 159.5119
46.93 | 158.8907
46.94 | 133.1661
46.95 | 130.9899
46.96 | 128.9424
46.97 | 103.049
46.98 | 130.3044
46.99 | 87.7939
47 | 115.8428
47.01 | 111.1149
47.02 | 96.5622
47.03 | 84.8659
47.04 | 82.0491
47.05 | 90.4901
47.06 | 68.6288
47.07 | 70.7135
47.08 | 76.4886
47.09 | 75.1225
47.1 | 57.5328
47.11 | 69.6765
47.12 | 58.0997
47.13 | 58.9862
47.14 | 68.3422
47.15 | 56.2857
47.16 | 43.8363
47.17 | 67.905
47.18 | 40.2833
47.19 | 39.1822
47.2 | 52.3046
47.21 | 50.2163
47.22 | 51.3732
47.23 | 45.7533
47.24 | 29.3682
47.25 | 43.165
47.26 | 40.0752
47.27 | 39.9042
47.28 | 39.1706
47.29 | 26.2411
47.3 | 36.2729
47.31 | 34.7972
47.32 | 29.9048
47.33 | 29.3499
47.34 | 21.6401
47.35 | 40.1872
47.36 | 23.7582
47.37 | 37.2123
47.38 | 29.3664
47.39 | 34.7784
47.4 | 40.0919
47.41 | 24.3525
47.42 | 32.681
47.43 | 49.1578
47.44 | 34.1986
47.45 | 34.217
47.46 | 38.6329
47.47 | 33.0748
47.48 | 51.4694
47.49 | 39.719
47.5 | 34.4307
47.51 | 33.3161
47.52 | 41.3177
47.53 | 39.3161
47.54 | 48.6122
47.55 | 40.1642
47.56 | 43.3793
47.57 | 37.1289
47.58 | 34.1833
47.59 | 38.0241
47.6 | 48.5045
47.61 | 38.2646
47.62 | 38.0715
47.63 | 31.8459
47.64 | 37.2423
47.65 | 35.1009
47.66 | 25.971
47.67 | 35.839
47.68 | 29.0176
47.69 | 33.6662
47.7 | 25.2683
47.71 | 27.0143
47.72 | 21.9207
47.73 | 25.1443
47.74 | 27.0427
47.75 | 22.6146
47.76 | 28.7029
47.77 | 21.4561
47.78 | 20.792
47.79 | 17.9851
47.8 | 15.4403
47.81 | 19.9913
47.82 | 17.1659
47.83 | 26.8714
47.84 | 21.4147
47.85 | 15.3749
47.86 | 14.18
47.87 | 13.7517
47.88 | 22.4449
47.89 | 10.1384
47.9 | 14.3369
47.91 | 10.4288
47.92 | 11.0674
47.93 | 6.9518
47.94 | 14.0332
47.95 | 12.9275
47.96 | 7.1868
47.97 | 7.6748
47.98 | 4.8843
47.99 | 5.2999
48 | 8.5638
48.01 | 6.3336
48.02 | 6.4334
48.03 | 8.0328
48.04 | 3.3226
48.05 | 6.2843
48.06 | 10.9784
48.07 | 9.0504
48.08 | 7.9797
48.09 | 4.9768
48.1 | 0.9915
48.11 | 8.3514
48.12 | 8.7172
48.13 | 9.6294
48.14 | 9.111
48.15 | 11.3596
48.16 | 8.7906
48.17 | 3.0036
48.18 | 5.3199
48.19 | 3.6689
48.2 | 2.3183
48.21 | 3.0317
48.22 | 11.0217
48.23 | 5.3967
48.24 | 3.9143
48.25 | 3.3285
48.26 | 6.313
48.27 | 8.0273
48.28 | 9.4568
48.29 | 4.0368
48.3 | 9.0959
48.31 | 4.3754
48.32 | 7.1188
48.33 | 4.3792
48.34 | 5.2923
48.35 | 5.3038
48.36 | 3.3457
48.37 | 7.9713
48.38 | 5.6765
48.39 | 1.9993
48.4 | 2.007
48.41 | 5.9324
48.42 | 3.2977
48.43 | 5.3764
48.44 | 5.9869
48.45 | 8.2554
48.46 | 2.0616
48.47 | 2.6604
48.48 | 6.3291
48.49 | 4.9624
48.5 | 1.0456
48.51 | 2.9793
48.52 | 4.0009
48.53 | 5.3331
48.54 | 6.6509
48.55 | 2.0279
48.56 | 3.147
48.57 | 4.0233
48.58 | 5.0331
48.59 | 2.0401
48.6 | 2.9215
48.61 | 11.2725
48.62 | 3.0306
48.63 | 2.6002
48.64 | 2.0025
48.65 | 4.0896
48.66 | 4.0155
48.67 | 1.0618
48.68 | 2.0172
48.69 | 1.9958
48.7 | 1.0535
48.71 | 8.0641
48.72 | 4.3846
48.73 | 3.2776
48.74 | 3.036
48.75 | 5.664
48.76 | 3.0373
48.77 | 5.366
48.78 | 3.9963
48.79 | 5.6984
48.8 | 5.9959
48.81 | 0.9816
48.82 | 2.033
48.83 | 3.0573
48.84 | 2.3259
48.85 | 2.2803
48.86 | 1.0164
48.87 | 1.9835
48.88 | 4.2967
48.89 | 0.3396
48.9 | 5.412
48.91 | 3.9829
48.92 | 0.9883
48.93 | 2.3111
48.94 | 6.3966
48.95 | 6.2634
48.96 | 3.9893
48.97 | 5.1333
48.98 | 2.6757
48.99 | 1.3218
49 | 4.3582
49.01 | 6.0965
49.02 | 5.032
49.03 | 4.0376
49.04 | 2.9806
49.05 | 1.9979
49.06 | 1.9403
49.07 | 1.9989
49.08 | 1.6984
49.09 | 5.0538
49.1 | 4.3413
49.11 | 0
49.12 | 4.0679
49.13 | 1.9934
49.14 | 3.0552
49.15 | 2.0106
49.16 | 0.965
49.17 | 0.991
49.18 | 3.0395
49.19 | 3.0025
49.2 | 0.9827
49.21 | 3.9338
49.22 | 1.9969
49.23 | 1.0181
49.24 | 1.0337
49.25 | 1.9925
49.26 | 0.982
49.27 | 0.9598
49.28 | 2.7191
49.29 | 4.9761
49.3 | 0.9526
49.31 | 2.024
49.32 | 2.0114
49.33 | 2.013
49.34 | 1.9977
49.35 | 0.9821
49.36 | 0.3203
49.37 | 3.9459
49.38 | 0.9956
49.39 | 2.3145
49.4 | 2.044
49.41 | 1.9952
49.42 | 4.0184
49.43 | 3.0325
49.44 | 2.3647
49.45 | 1.3451
49.46 | 2.3007
49.47 | 2.0137
49.48 | 2.0149
49.49 | 4.3791
49.5 | 2.2933
49.51 | 0.9958
49.52 | 6.0835
49.53 | 0.9926
49.54 | 0
49.55 | 0.9702
49.56 | 1.0058
49.57 | 2.0066
49.58 | 1.944
49.59 | 2.0125
49.6 | 1.0019
49.61 | 0
49.62 | 1.9917
49.63 | 2.9945
49.64 | 2.0118
49.65 | 0.9921
49.66 | 0
49.67 | 2.3288
49.68 | 2.0205
49.69 | 2.9885
49.7 | 0.9747
49.71 | 1.3377
49.72 | 0.9856
49.73 | 0.9854
49.74 | 1.0059
49.75 | 2.0564
49.76 | 0.6352
49.77 | 1.9615
49.78 | 1.995
49.79 | 3.0053
49.8 | 2.0041
49.81 | 2.9597
49.82 | 1.3267
49.83 | 0.3347
49.84 | 2.3161
49.85 | 1.0182
49.86 | 1.3316
49.87 | 1.9692
49.88 | 0
49.89 | 4.007
49.9 | 0
49.91 | 2.3772
49.92 | 1.3426
49.93 | 1.0047
49.94 | 2.9635
49.95 | 0
49.96 | 4.0316
49.97 | 1.0534
49.98 | 2.0269
49.99 | 0
50 | 0
50.01 | 1.0206
50.02 | 0
50.03 | 0
50.04 | 4.307
50.05 | 1.0089
50.06 | 0.9925
50.07 | 0.9887
50.08 | 1.9826
50.09 | 0
50.1 | 1.9634
50.11 | 2.9829
50.12 | 0.9854
50.13 | 1.9771
50.14 | 1.0268
50.15 | 2.0208
50.16 | 1.034
50.17 | 4.0375
50.18 | 1.0122
50.19 | 3.0066
50.2 | 2.0266
50.21 | 0
50.22 | 0
50.23 | 2.2655
50.24 | 3.0183
50.25 | 3.9797
50.26 | 3.1267
50.27 | 0.3398
50.28 | 3.0303
50.29 | 1.0219
50.3 | 0.9908
50.31 | 1.2926
50.32 | 0
50.33 | 1.2837
50.34 | 0
50.35 | 0
50.36 | 0.9923
50.37 | 3.3208
50.38 | 1.0248
50.39 | 0
50.4 | 2.324
50.41 | 0.9866
50.42 | 0
50.43 | 2.0041
50.44 | 0
50.45 | 2.0752
50.46 | 2.9308
50.47 | 1.9962
50.48 | 1.9639
50.49 | 3.3257
50.5 | 0
50.51 | 1.9944
50.52 | 2.9452
50.53 | 2.977
50.54 | 2.4029
50.55 | 2.3026
50.56 | 1.9883
50.57 | 0
50.58 | 2.9537
50.59 | 1.3835
50.6 | 2.9998
50.61 | 2.3912
50.62 | 1.3441
50.63 | 0
50.64 | 1.0191
50.65 | 2.0115
50.66 | 1.0228
50.67 | 3.9528
50.68 | 0
50.69 | 2.2998
50.7 | 1.0065
50.71 | 1.0048
50.72 | 0.9831
50.73 | 0
50.74 | 1.3263
50.75 | 1.0022
50.76 | 0.9633
50.77 | 2.2975
50.78 | 1.3257
50.79 | 1.0001
50.8 | 0
50.81 | 1.9918
50.82 | 0
50.83 | 1.9644
50.84 | 0
50.85 | 2.0251
50.86 | 0
50.87 | 2.0132
50.88 | 1.0121
50.89 | 1.0195
50.9 | 2.0051
50.91 | 2.9899
50.92 | 0.994
50.93 | 0
50.94 | 3.0009
50.95 | 0.329
50.96 | 0.9945
50.97 | 0.3254
50.98 | 0
50.99 | 0
51 | 3.9137
51.01 | 0.9835
51.02 | 2.0051
51.03 | 0.329
51.04 | 0
51.05 | 1.0521
51.06 | 0
51.07 | 0
51.08 | 2.9925
51.09 | 0
51.1 | 1.9877
51.11 | 2.1073
51.12 | 2.066
51.13 | 1.0124
51.14 | 0
51.15 | 0
51.16 | 1.0368
51.17 | 1.3366
51.18 | 1.0086
51.19 | 2.0983
51.2 | 0.339
51.21 | 2.0275
51.22 | 4.0739
51.23 | 0
51.24 | 1.0288
51.25 | 1.3726
51.26 | 1.0469
51.27 | 0.3327
51.28 | 0
51.29 | 0.9886
51.3 | 4.0615
51.31 | 2.013
51.32 | 1.9834
51.33 | 1.0012
51.34 | 1.055
51.35 | 0
51.36 | 0.9957
51.37 | 0
51.38 | 0
51.39 | 3.9547
51.4 | 2.0324
51.41 | 2.0065
51.42 | 3.013
51.43 | 2.2634
51.44 | 0
51.45 | 0
51.46 | 2.0413
51.47 | 0
51.48 | 0
51.49 | 0
51.5 | 2.0097
51.51 | 0
51.52 | 2.0315
51.53 | 0
51.54 | 2.3045
51.55 | 2.9709
51.56 | 2.0469
51.57 | 1.367
51.58 | 2.3139
51.59 | 0
51.6 | 2.3596
51.61 | 0
51.62 | 0.3158
51.63 | 2.0161
51.64 | 0.999
51.65 | 0
51.66 | 0
51.67 | 0
51.68 | 0
51.69 | 1.3474
51.7 | 0
51.71 | 0
51.72 | 0
51.73 | 1.0081
51.74 | 1.0258
51.75 | 0
51.76 | 3.011
51.77 | 0.9936
51.78 | 0
51.79 | 3.0929
51.8 | 0
51.81 | 1.0162
51.82 | 0.3347
51.83 | 1.0219
51.84 | 0
51.85 | 0
51.86 | 2.3365
51.87 | 0.9704
51.88 | 0
51.89 | 0.9819
51.9 | 1.0099
51.91 | 2.0603
51.92 | 0
51.93 | 0
51.94 | 0.9814
51.95 | 0.9572
51.96 | 2.001
51.97 | 0
51.98 | 0
51.99 | 1.2946
52 | 0
52.01 | 1.0174
52.02 | 0
52.03 | 0.3225
52.04 | 0
52.05 | 0
52.06 | 0
52.07 | 0
52.08 | 0.9991
52.09 | 0
52.1 | 0.9859
52.11 | 3.036
52.12 | 0.3347
52.13 | 0
52.14 | 1.0172
52.15 | 0.996
52.16 | 0
52.17 | 0
52.18 | 1.0342
52.19 | 0
52.2 | 1.036
52.21 | 1.9739
52.22 | 0
52.23 | 0
52.24 | 0
52.25 | 0
52.26 | 0.971
52.27 | 0
52.28 | 0.9778
52.29 | 0
52.3 | 0
52.31 | 0
52.32 | 1.0041
52.33 | 0
52.34 | 0
52.35 | 0.9938
52.36 | 1.9871
52.37 | 2.0115
52.38 | 2.0201
52.39 | 2.0165
52.4 | 1.0008
52.41 | 1.0372
52.42 | 0
52.43 | 0.995
52.44 | 1.9811
52.45 | 0.9955
52.46 | 0.9924
52.47 | 2.0032
52.48 | 1.0017
52.49 | 2.0032
52.5 | 0.9915
52.51 | 0
52.52 | 0.9734
52.53 | 0.9941
52.54 | 0.9732
52.55 | 0
52.56 | 0
52.57 | 0.9875
52.58 | 0.976
52.59 | 0
52.6 | 0
52.61 | 0
52.62 | 1.0463
52.63 | 0.9961
52.64 | 0
52.65 | 2.6729
52.66 | 0
52.67 | 0.9801
52.68 | 4.2922
52.69 | 0
52.7 | 1.0484
52.71 | 0
52.72 | 0
52.73 | 0.9971
52.74 | 2.0106
52.75 | 1.024
52.76 | 1.3324
52.77 | 2.9857
52.78 | 0.9713
52.79 | 1.9743
52.8 | 2.2971
52.81 | 0
52.82 | 0
52.83 | 0.9824
52.84 | 1.0201
52.85 | 0
52.86 | 1.2978
52.87 | 0.9797
52.88 | 1.0154
52.89 | 4.0028
52.9 | 0
52.91 | 1.0038
52.92 | 0.992
52.93 | 0
52.94 | 0
52.95 | 0
52.96 | 0
52.97 | 1.9675
52.98 | 0
52.99 | 0
53 | 1.9899
53.01 | 1.0247
53.02 | 0.9796
53.03 | 0
53.04 | 0
53.05 | 1.0099
53.06 | 0
53.07 | 0
53.08 | 0.969
53.09 | 0.3229
53.1 | 0
53.11 | 1.9893
53.12 | 0
53.13 | 0
53.14 | 1.0063
53.15 | 0
53.16 | 0.3221
53.17 | 3.0853
53.18 | 0
53.19 | 0
53.2 | 0.9799
53.21 | 0.3203
53.22 | 0.9808
53.23 | 0
53.24 | 1.013
53.25 | 0.9747
53.26 | 0
53.27 | 1.9791
53.28 | 0
53.29 | 0.9886
53.3 | 0
53.31 | 1.2931
53.32 | 0.3361
53.33 | 1.351
53.34 | 2.0056
53.35 | 1.9822
53.36 | 0
53.37 | 0.9526
53.38 | 1.0052
53.39 | 0
53.4 | 2.0105
53.41 | 1.3814
53.42 | 2.0597
53.43 | 0.976
53.44 | 1.0339
53.45 | 1.0186
53.46 | 2.0882
53.47 | 0.956
53.48 | 0
53.49 | 0
53.5 | 0
53.51 | 3.0012
53.52 | 2.0355
53.53 | 3.0796
53.54 | 0
53.55 | 0
53.56 | 0
53.57 | 0
53.58 | 0
53.59 | 1.0598
53.6 | 0
53.61 | 0
53.62 | 0
53.63 | 0
53.64 | 0
53.65 | 0
53.66 | 0.6449
53.67 | 0
53.68 | 0.9945
53.69 | 2.9439
53.7 | 0
53.71 | 0
53.72 | 0
53.73 | 0
53.74 | 0
53.75 | 0
53.76 | 2.0245
53.77 | 0.3398
53.78 | 0
53.79 | 0
53.8 | 0
53.81 | 0
53.82 | 0
53.83 | 1.0582
53.84 | 1.0018
53.85 | 0
53.86 | 0
53.87 | 0
53.88 | 0.3219
53.89 | 0
53.9 | 0
53.91 | 1.0183
53.92 | 1.0289
53.93 | 0
53.94 | 1.0042
53.95 | 0
53.96 | 0
53.97 | 0.9963
53.98 | 1.0001
53.99 | 0.3205
54 | 0
54.01 | 0
54.02 | 1.976
54.03 | 0.9936
54.04 | 0
54.05 | 1.9922
54.06 | 2.0126
54.07 | 1.0139
54.08 | 0
54.09 | 0
54.1 | 1.9575
54.11 | 0.9946
54.12 | 1.1111
54.13 | 0.9814
54.14 | 2.0129
54.15 | 3.0782
54.16 | 1.988
54.17 | 0
54.18 | 1.9912
54.19 | 0.3189
54.2 | 0
54.21 | 2.0145
54.22 | 3.0281
54.23 | 1.2933
54.24 | 2.3264
54.25 | 2.0311
54.26 | 1.055
54.27 | 0
54.28 | 1.0197
54.29 | 2.0525
54.3 | 0.9935
54.31 | 0
54.32 | 2.0412
54.33 | 1.9848
54.34 | 2.0044
54.35 | 0
54.36 | 1.0291
54.37 | 1.0173
54.38 | 0.9845
54.39 | 1.0108
54.4 | 1.9896
54.41 | 0
54.42 | 1.9327
54.43 | 0.9907
54.44 | 1.0466
54.45 | 0.9677
54.46 | 1.017
54.47 | 0
54.48 | 0
54.49 | 0
54.5 | 3.0869
54.51 | 0.9847
54.52 | 0
54.53 | 1.9736
54.54 | 1.0011
54.55 | 2.0283
54.56 | 0
54.57 | 1.0691
54.58 | 0
54.59 | 2.0564
54.6 | 0
54.61 | 0
54.62 | 2.0016
54.63 | 1.0032
54.64 | 0
54.65 | 0.9687
54.66 | 1.0339
54.67 | 2.0324
54.68 | 0
54.69 | 0
54.7 | 0
54.71 | 0
54.72 | 1.0335
54.73 | 0
54.74 | 0
54.75 | 0
54.76 | 1.0001
54.77 | 0.9864
54.78 | 0
54.79 | 0
54.8 | 1.035
54.81 | 0.978
54.82 | 0
54.83 | 0
54.84 | 0
54.85 | 0.3397
54.86 | 1.9761
54.87 | 1.003
54.88 | 0
54.89 | 0
54.9 | 1.0052
54.91 | 1.0178
54.92 | 0
54.93 | 0
54.94 | 0.9598
54.95 | 0
54.96 | 0
54.97 | 0
54.98 | 1.0035
54.99 | 0
55 | 0.9654